## Content
Content
Spreadsheet | Description
SSDR | The spreadsheet displays the SSDR rates found in literature for the departments soil, fresh water, river sediment, marine water and marine sediment. This table is the base of the values displayed in figure 5 in the main article.
DQ of SSDR | The spreadsheet displays the SSDR rates found in literature and estimated by experts for the final compartments only. In addition, the respective data quality indicator scores per data set are given.
DQ of transfer coefficients | The spreadsheet displays the data quality indicator scores of the values used as transfer coefficients in the further calculations.
Sources | The speadsheet contains a list of the sources used in the other spreadsheets.

## SSDR
Specific surface degradation rates (SSDR)
Polymer type | Compartment | SSDR | Source
HDPE | marine water | 12 | Artham et al. 2009
HDPE | marine water | 11.40625 | Sudhakar et al. 2007
LDPE | marine sediment | 0.6996805 | Tosin et al. 2016
LDPE | marine sediment | 0.7354478 | Tosin et al. 2016
LDPE | marine sediment | 0.6697098 | Tosin et al. 2016
LDPE | marine sediment | 0.7243191 | Tosin et al. 2016
LDPE | marine water | 14.25 | Artham et al. 2009
LDPE | marine water | 38.02083 | Sudhakar et al. 2007
LDPE | marine water | 1.518068 | Tosin et al. 2016
LDPE | marine water | 5.6575 | Tosin et al. 2016
NR/SBR | marine water | 43.65 | Muthukumar et al. 2011
PA | marine water | 292 | Tachibana et al. 2013
PBAT | marine water | 13.44631 | Eubeler 2010
PBAT | marine water | 10.26809 | Eubeler 2010
PBAT | soil | 15 | Feuilloley et al. 2005
PBAT | soil | 1.964787 | Wang et al. 2015
PBS | fresh water | 13.03571 | Kasuya et al. 1998
PBS | fresh water | 19.55357 | Kasuya et al. 1998
PBS | fresh water | 78.21429 | Kasuya et al. 1998
PBS | fresh water | 143.3929 | Kasuya et al. 1998
PBS | fresh water | 99.18478 | Showa Denko K.K. 2015
PBS | marine water | 6.517857 | Kasuya et al. 1998
PBS | marine water | 13.03571 | Kasuya et al. 1998
PBS | marine water | 13.03571 | Kasuya et al. 1998
PBS | marine water | 13.03571 | Kasuya et al. 1998
PBS | marine water | 19.55357 | Lepoudre 2017
PBS | marine water | 6.336806 | Showa Denko K.K. 2015
PBS | soil | 96.89793 | Adhikari et al. 2016
PBS | soil | 130.3571 | Adhikari et al. 2016
PBS | soil | 61.11938 | Anstey et al. 2014
PBS | soil | 39.67391 | Showa Denko K.K. 2015
PBSA | fresh water | 130.3571 | Kasuya et al. 1998
PBSA | fresh water | 156.4286 | Kasuya et al. 1998
PBSA | fresh water | 325.8929 | Kasuya et al. 1998
PBSA | fresh water | 521.4286 | Kasuya et al. 1998
PBSA | fresh water | 202.7778 | Showa Denko K.K. 2015
PBSA | marine water | 65.17857 | Kasuya et al. 1998
PBSA | marine water | 130.3571 | Kasuya et al. 1998
PBSA | marine water | 221.6071 | Kasuya et al. 1998
PBSA | marine water | 71.69643 | Kasuya et al. 1998
PBSA | marine water | 26.07143 | Lepoudre 2017
PBSA | marine water | 33.54779 | Showa Denko K.K. 2015
PBSA | soil | 50.41436 | Showa Denko K.K. 2015
PBSe | marine sediment | 2.509626 | Eich et al. 2019
PBSe | marine sediment | 25.63202 | Eich et al. 2019
PBSe | marine sediment | 7.929712 | Tosin et al. 2016
PBSe | marine sediment | 11.2921875 | Tosin et al. 2016
PBSe | marine sediment | 14.07857 | Tosin et al. 2016
PBSe | marine sediment | 13.04839 | Tosin et al. 2016
PBSe | marine sediment | 6.880544 | Tosin et al. 2016
PBSe | marine sediment | 14.13013 | Tosin et al. 2016
PBSe | marine sediment | 9.36942 | Tosin et al. 2016
PBSe | marine water | 4.464286 | Eich et al. 2019
PBSe | marine water | 1.4586 | Eich et al. 2019
PBSe | marine water | 16.22222 | Tosin et al. 2016
PBSe | marine water | 19.82153 | Tosin et al. 2016
PBSe | marine water | 16.30057 | Tosin et al. 2016
PBSe | marine water | 23.39549 | Tosin et al. 2016
PBSe | marine water | 38.02083 | Tosin et al. 2016
PBSe | marine water | 8.290714 | Tosin et al. 2016
PBSe | soil | 22.41051 | DIN EN 17033 - 2018
PBSe | soil | 18.98652 | Wilde et al. 2016
PBSe | soil | 34.8651 | Wilde et al. 2016
PBSeT | marine sediment | 2.130019 | Eich et al. 2019
PBSeT | marine sediment | 14.6234 | Eich et al. 2019
PBSeT | marine sediment | 17.09235 | Tosin et al. 2016
PBSeT | marine sediment | 7.550719 | Tosin et al. 2016
PBSeT | marine sediment | 10.08165 | Tosin et al. 2016
PBSeT | marine sediment | 12.26727 | Tosin et al. 2016
PBSeT | marine sediment | 7.433073 | Tosin et al. 2016
PBSeT | marine sediment | 8.249163 | Tosin et al. 2016
PBSeT | marine sediment | 9.602976 | Tosin et al. 2016
PBSeT | marine water | 3.029548 | Eich et al. 2019
PBSeT | marine water | 0.9719855 | Eich et al. 2019
PBSeT | marine water | 29.73229 | Tosin et al. 2016
PBSeT | marine water | 19.87222 | Tosin et al. 2016
PBSeT | marine water | 7.629514 | Tosin et al. 2016
PBSeT | marine water | 9.290909 | Tosin et al. 2016
PBSeT | marine water | 4.5625 | Tosin et al. 2016
PBSeT | marine water | 0.6778571 | Tosin et al. 2016
PBSeT | soil | 19.65568 | Wilde et al. 2016
PBSeT | soil | 14.14375 | Wilde et al. 2016
PC | marine water | 5.175 | Artham et al. 2009
PCL | fresh water | 14.52551 | Heimowska et al. 2017
PCL | fresh water | 488.8393 | Kasuya et al. 1998
PCL | fresh water | 501.875 | Kasuya et al. 1998
PCL | fresh water | 651.7857 | Kasuya et al. 1998
PCL | fresh water | 651.7857 | Kasuya et al. 1998
PCL | marine water | 260.7143 | Heimowska et al. 2017
PCL | marine water | 365 | Kasuya et al. 1998
PCL | marine water | 514.9107 | Kasuya et al. 1998
PCL | marine water | 436.6964 | Kasuya et al. 1998
PCL | marine water | 651.7857 | Kasuya et al. 1998
PCL | marine water | 91.25 | Lepoudre 2017
PE | marine water | 0.001 | Rutkowska et al. 2002a (adjusted)
PE | soil | 0.6254147 | Yabannavar, Bartha 1994
PE | soil | 0.314117 | Yabannavar, Bartha 1994
PE | soil | 0.3930432 | Yabannavar, Bartha 1994
PE | soil | 0.4427569 | Yabannavar, Bartha 1994
PEA | fresh water | 443.2143 | Kasuya et al. 1998
PEA | fresh water | 456.25 | Kasuya et al. 1998
PEA | fresh water | 619.1964 | Kasuya et al. 1998
PEA | fresh water | 651.7857 | Kasuya et al. 1998
PEA | marine water | 423.6607 | Kasuya et al. 1998
PEA | marine water | 299.8214 | Kasuya et al. 1998
PEA | marine water | 338.9286 | Kasuya et al. 1998
PEA | marine water | 651.7857 | Kasuya et al. 1998
PES | fresh water | 501.875 | Kasuya et al. 1998
PES | fresh water | 540.9821 | Kasuya et al. 1998
PES | fresh water | 651.7857 | Kasuya et al. 1998
PES | fresh water | 651.7857 | Kasuya et al. 1998
PES | marine water | 6.517857 | Kasuya et al. 1998
PES | marine water | 19.55357 | Kasuya et al. 1998
PES | marine water | 13.03571 | Kasuya et al. 1998
PES | marine water | 32.58929 | Kasuya et al. 1998
PET | marine water | 0.6944444 | Ioakeimidis et al. 2016
PET | soil | 0.4166667 | Allen et al. 1994
PET | soil | 1.666667 | Edge et al. 1991
PET | soil | 0.2142857 | Mohammadian et al. 1991
PHA | marine sediment | 12.3645 | Eich et al. 2019
PHA | marine sediment | 165.9091 | Eich et al. 2019
PHA | marine sediment | 148.3383 | Lott et al. 2020
PHA | marine sediment | 0.2287979 | Lott et al. 2020
PHA | marine water | 21.2704 | Eich et al. 2019
PHA | marine water | 1825 | KANEKA Corporation 2014
PHA | marine water | 14.87187 | Lott et al. 2020
PHA | marine water | 17.15985 | Lott et al. 2020
PHA | marine water | 71.06202 | Lott et al. 2020
PHA | soil | 1564.286 | KANEKA Corporation 2014
PHA | soil | 912.5 | Wu 2014
PHB | fresh water | 338.9286 | Kasuya et al. 1998
PHB | fresh water | 488.8393 | Kasuya et al. 1998
PHB | fresh water | 606.1607 | Kasuya et al. 1998
PHB | fresh water | 651.7857 | Kasuya et al. 1998
PHB | marine water | 91.25 | Kasuya et al. 1998
PHB | marine water | 175.9821 | Kasuya et al. 1998
PHB | marine water | 267.2321 | Kasuya et al. 1998
PHB | marine water | 117.3214 | Kasuya et al. 1998
PHB | marine water | 521.4286 | Tachibana et al. 2013
PHB | marine water | 1560.375 | Thellen et al. 2008
PHB | marine water | 104.025 | Thellen et al. 2008
PHB | marine water | 66.15625 | Volova et al. 2010
PHB | marine water | 1680.119 | Volova et al. 2010
PHB | soil | 1394.432 | Boyandin et al. 2013
PHB | soil | 185.5417 | Boyandin et al. 2013
PHBV | marine water | 173.375 | Thellen et al. 2008
PHBV | marine water | 660.1587 | Thellen et al. 2008
PHBV | soil | 50.46083 | Arcos-Hernandez et al. 2012
PHBV | soil | 36.5 | Boyandin et al. 2013
PHBV | soil | 813.7121 | Boyandin et al. 2013
PHBV | soil | 1520.833 | Luo and Netravali 2003
PLA(-blend) | fresh water | 0.1402643 | Artru & Lecerf 2019
PLA(-blend) | fresh water | 1.303571 | Artru & Lecerf 2019
PLA(-blend) | marine water | 0.001 | Lepoudre 2017 (adjusted)
PLA(-blend) | river sediment | 0.001126286 | Artru & Lecerf 2019
PLA(-blend) | soil | 78.69472 | Adhikari et al. 2016
PLA(-blend) | soil | 186.2245 | Wu 2012
PP | marine water | 4.875 | Artham et al. 2009
PP | marine water | 0.1981901 | Resmeriță et al. 2018
PP | marine water | 7.604167 | Sudhakar et al. 2007
PP | soil | 0.2977598 | Yabannavar, Bartha 1994
PP | soil | 1.603942 | Yabannavar, Bartha 1994
PU | marine water | 63.75 | Muthukumar et al. 2011
PU | marine water | 193 | Rutkowska et al. 2002b
PU | marine water | 42 | Rutkowska et al. 2002b
Starch-blend | marine water | 101.2903 | Tosin et al. 2012
Starch-blend | soil | 42.74005 | Arcos-Hernandez et al. 2012
Starch-blend | soil | 2556.901 | Mohee et al. 2008

## DQ of SSDR
Data Quality Indicator Scores of Specific surface degradation rates (SSDR)
Polymer type | Compartment | SSDR | Source | DQIS_rel | DQIS_comp1 | DQIS_comp2 | DQIS_temp | DQIS_geo | DQIS_mea | DQIS_exp | SSDR expert judgment based on
HDPE | marine sediment | 11.703125 | Experts' estimate based on data for other compartments | 0 | 0 | 0 | 0 | 0 | 0 | 2 | EXP+marine water
HDPE | marine water | 12 | Artham et al. 2009 | 1 | 1 | 4 | 3 | 3 | 3 | 0
HDPE | marine water | 11.40625 | Sudhakar et al. 2007 | 1 | 1 | 4 | 3 | 3 | 3 | 0
HDPE | river sediment | 11.703125 | Experts' estimate based on data for other compartments | 0 | 0 | 0 | 0 | 0 | 0 | 2 | EXP+marine water
HDPE | soil | 11.703125 | Experts' estimate based on data for other compartments | 0 | 0 | 0 | 0 | 0 | 0 | 2 | EXP+marine water
LDPE | marine sediment | 0.6996805 | Tosin et al. 2016 | 2 | 3 | 4 | 1 | 2 | 2 | 0
LDPE | marine sediment | 0.7354478 | Tosin et al. 2016 | 2 | 3 | 4 | 1 | 2 | 2 | 0
LDPE | marine sediment | 0.6697098 | Tosin et al. 2016 | 2 | 3 | 4 | 1 | 2 | 2 | 0
LDPE | marine sediment | 0.7243191 | Tosin et al. 2016 | 2 | 3 | 4 | 1 | 2 | 2 | 0
LDPE | marine water | 1.518068 | Tosin et al. 2016 | 2 | 3 | 4 | 1 | 2 | 2 | 0
LDPE | marine water | 14.25 | Artham et al. 2009 | 1 | 1 | 4 | 3 | 3 | 3 | 0
LDPE | marine water | 38.02083 | Sudhakar et al. 2007 | 1 | 1 | 4 | 3 | 3 | 3 | 0
LDPE | marine water | 5.6575 | Tosin et al. 2016 | 2 | 3 | 3 | 1 | 2 | 2 | 0
LDPE | river sediment | 0.7073 | Experts' estimate based on data for other compartments | 0 | 0 | 0 | 0 | 0 | 0 | 2 | EXP+marine sediment
LDPE | soil | 5.6575 | Experts' estimate based on data for other compartments | 0 | 0 | 0 | 0 | 0 | 0 | 2 | EXP+marine water
NR/SBR | marine sediment | 43.65 | Experts' estimate based on data for other compartments | 0 | 0 | 0 | 0 | 0 | 0 | 2 | EXP+marine water
NR/SBR | marine water | 43.65 | Muthukumar et al. 2011 | 1 | 1 | 4 | 2 | 3 | 3 | 0
NR/SBR | river sediment | 43.65 | Experts' estimate based on data for other compartments | 0 | 0 | 0 | 0 | 0 | 0 | 2 | EXP+marine water
NR/SBR | soil | 43.65 | Experts' estimate based on data for other compartments | 0 | 0 | 0 | 0 | 0 | 0 | 2 | EXP+marine water
PA | marine sediment | 292 | Experts' estimate based on data for other compartments | 0 | 0 | 0 | 0 | 0 | 0 | 2 | EXP+marine water
PA | marine water | 292 | Tachibana et al. 2013 | 1 | 1 | 1 | 2 | 2 | 2 | 0
PA | river sediment | 292 | Experts' estimate based on data for other compartments | 0 | 0 | 0 | 0 | 0 | 0 | 2 | EXP+marine water
PA | soil | 292 | Experts' estimate based on data for other compartments | 0 | 0 | 0 | 0 | 0 | 0 | 2 | EXP+marine water
PBAT | marine sediment | 1.964787 | Experts' estimate based on data for other compartments | 0 | 0 | 0 | 0 | 0 | 0 | 2 | EXP+soil
PBAT | marine water | 13.44631 | Eubeler 2010 | 2 | 2 | 1 | 3 | 4 | 2 | 0
PBAT | marine water | 10.26809 | Eubeler 2010 | 2 | 2 | 1 | 3 | 4 | 2 | 0
PBAT | river sediment | 1.964787 | Experts' estimate based on data for other compartments | 0 | 0 | 0 | 0 | 0 | 0 | 2 | EXP+soil
PBAT | soil | 1.964787 | Wang et al. 2015 | 1 | 1 | 4 | 2 | 3 | 3 | 0
PBAT | soil | 15 | Feuilloley et al. 2005 | 1 | 1 | 4 | 4 | 4 | 2 | 0
PBS | marine sediment | 6.336806 | Experts' estimate based on data for other compartments | 0 | 0 | 0 | 0 | 0 | 0 | 2 | EXP+marine water
PBS | marine water | 6.336806 | Showa Denko K.K. 2015 | 3 | 1 | 3 | 2 | 2 | 2 | 0
PBS | marine water | 6.517857 | Kasuya et al. 1998 | 1 | 2 | 4 | 4 | 2 | 2 | 0
PBS | marine water | 13.03571 | Kasuya et al. 1998 | 1 | 2 | 4 | 4 | 2 | 2 | 0
PBS | marine water | 19.55357 | Lepoudre 2017 | 3 | 2 | 4 | 1 | 2 | 2 | 0
PBS | marine water | 13.03571 | Kasuya et al. 1998 | 1 | 2 | 4 | 4 | 2 | 3 | 0
PBS | marine water | 13.03571 | Kasuya et al. 1998 | 1 | 2 | 4 | 4 | 2 | 3 | 0
PBS | river sediment | 6.336806 | Experts' estimate based on data for other compartments | 0 | 0 | 0 | 0 | 0 | 0 | 2 | EXP+marine water
PBS | soil | 61.11938 | Anstey et al. 2014 | 1 | 1 | 1 | 2 | 3 | 2 | 0
PBS | soil | 96.89793 | Adhikari et al. 2016 | 1 | 1 | 3 | 1 | 2 | 2 | 0
PBS | soil | 39.67391 | Showa Denko K.K. 2015 | 3 | 1 | 1 | 2 | 2 | 2 | 0
PBS | soil | 130.3571 | Adhikari et al. 2016 | 1 | 1 | 4 | 1 | 2 | 2 | 0
PBSA | marine sediment | 97.76786 | Experts' estimate based on data for other compartments | 0 | 0 | 0 | 0 | 0 | 0 | 2 | EXP+marine water
PBSA | marine water | 65.17857 | Kasuya et al. 1998 | 1 | 2 | 3 | 4 | 2 | 2 | 0
PBSA | marine water | 130.3571 | Kasuya et al. 1998 | 1 | 2 | 3 | 4 | 2 | 2 | 0
PBSA | marine water | 33.54779 | Showa Denko K.K. 2015 | 3 | 1 | 1 | 2 | 2 | 2 | 0
PBSA | marine water | 221.6071 | Kasuya et al. 1998 | 1 | 2 | 2 | 4 | 2 | 3 | 0
PBSA | marine water | 71.69643 | Kasuya et al. 1998 | 1 | 2 | 3 | 4 | 2 | 3 | 0
PBSA | marine water | 26.07143 | Lepoudre 2017 | 3 | 2 | 4 | 1 | 2 | 2 | 0
PBSA | river sediment | 97.76786 | Experts' estimate based on data for other compartments | 0 | 0 | 0 | 0 | 0 | 0 | 2 | EXP+marine water
PBSA | soil | 50.41436 | Showa Denko K.K. 2015 | 3 | 1 | 1 | 2 | 2 | 2 | 0
PBSe | marine sediment | 2.509626 | Eich et al. 2019 | 2 | 1 | 1 | 1 | 2 | 1 | 0
PBSe | marine sediment | 25.63202 | Eich et al. 2019 | 2 | 1 | 1 | 1 | 3 | 1 | 0
PBSe | marine sediment | 7.929712 | Tosin et al. 2016 | 2 | 3 | 1 | 1 | 3 | 2 | 0
PBSe | marine sediment | 11.2921875 | Tosin et al. 2016 | 2 | 3 | 1 | 1 | 3 | 2 | 0
PBSe | marine sediment | 14.07857 | Tosin et al. 2016 | 2 | 3 | 1 | 1 | 3 | 2 | 0
PBSe | marine sediment | 13.04839 | Tosin et al. 2016 | 2 | 3 | 1 | 1 | 3 | 2 | 0
PBSe | marine sediment | 6.880544 | Tosin et al. 2016 | 2 | 3 | 2 | 1 | 3 | 2 | 0
PBSe | marine sediment | 14.13013 | Tosin et al. 2016 | 2 | 3 | 2 | 1 | 3 | 2 | 0
PBSe | marine sediment | 9.36942 | Tosin et al. 2016 | 2 | 3 | 2 | 1 | 3 | 2 | 0
PBSe | marine water | 4.464286 | Eich et al. 2019 | 2 | 1 | 1 | 1 | 2 | 1 | 0
PBSe | marine water | 1.4586 | Eich et al. 2019 | 2 | 1 | 1 | 1 | 2 | 1 | 0
PBSe | marine water | 16.22222 | Tosin et al. 2016 | 2 | 3 | 1 | 1 | 3 | 2 | 0
PBSe | marine water | 19.82153 | Tosin et al. 2016 | 2 | 3 | 1 | 1 | 3 | 2 | 0
PBSe | marine water | 16.30057 | Tosin et al. 2016 | 2 | 3 | 1 | 1 | 3 | 2 | 0
PBSe | marine water | 23.39549 | Tosin et al. 2016 | 2 | 3 | 1 | 1 | 3 | 2 | 0
PBSe | marine water | 38.02083 | Tosin et al. 2016 | 2 | 3 | 1 | 1 | 3 | 2 | 0
PBSe | marine water | 8.290714 | Tosin et al. 2016 | 2 | 3 | 2 | 1 | 3 | 2 | 0
PBSe | river sediment | 2.509626 | Experts' estimate based on data for other compartments | 0 | 0 | 0 | 0 | 0 | 0 | 2 | EXP+marine sediment
PBSe | soil | 22.41051 | DIN EN 17033 - 2018 | 2 | 2 | 1 | 1 | 3 | 2 | 0
PBSe | soil | 18.98652 | Wilde et al. 2016 | 2 | 2 | 1 | 1 | 3 | 2 | 0
PBSe | soil | 34.8651 | Wilde et al. 2016 | 2 | 2 | 1 | 1 | 3 | 2 | 0
PBSeT | marine sediment | 2.130019 | Eich et al. 2019 | 2 | 1 | 1 | 1 | 2 | 1 | 0
PBSeT | marine sediment | 14.6234 | Eich et al. 2019 | 2 | 1 | 1 | 1 | 3 | 1 | 0
PBSeT | marine sediment | 17.09235 | Tosin et al. 2016 | 2 | 3 | 1 | 1 | 3 | 2 | 0
PBSeT | marine sediment | 7.550719 | Tosin et al. 2016 | 2 | 3 | 1 | 1 | 3 | 2 | 0
PBSeT | marine sediment | 10.08165 | Tosin et al. 2016 | 2 | 3 | 1 | 1 | 3 | 2 | 0
PBSeT | marine sediment | 12.26727 | Tosin et al. 2016 | 2 | 3 | 1 | 1 | 3 | 2 | 0
PBSeT | marine sediment | 7.433073 | Tosin et al. 2016 | 2 | 3 | 2 | 1 | 3 | 2 | 0
PBSeT | marine sediment | 8.249163 | Tosin et al. 2016 | 2 | 3 | 2 | 1 | 3 | 2 | 0
PBSeT | marine sediment | 9.602976 | Tosin et al. 2016 | 2 | 3 | 2 | 1 | 3 | 2 | 0
PBSeT | marine water | 3.029548 | Eich et al. 2019 | 2 | 1 | 1 | 1 | 2 | 1 | 0
PBSeT | marine water | 0.9719855 | Eich et al. 2019 | 2 | 1 | 1 | 1 | 2 | 1 | 0
PBSeT | marine water | 29.73229 | Tosin et al. 2016 | 2 | 3 | 1 | 1 | 3 | 2 | 0
PBSeT | marine water | 19.87222 | Tosin et al. 2016 | 2 | 3 | 1 | 1 | 3 | 2 | 0
PBSeT | marine water | 7.629514 | Tosin et al. 2016 | 2 | 3 | 2 | 1 | 3 | 2 | 0
PBSeT | marine water | 9.290909 | Tosin et al. 2016 | 2 | 3 | 2 | 1 | 3 | 2 | 0
PBSeT | marine water | 4.5625 | Tosin et al. 2016 | 2 | 3 | 3 | 1 | 3 | 2 | 0
PBSeT | marine water | 0.6778571 | Tosin et al. 2016 | 2 | 3 | 4 | 1 | 3 | 2 | 0
PBSeT | river sediment | 2.130019 | Experts' estimate based on data for other compartments | 0 | 0 | 0 | 0 | 0 | 0 | 2 | EXP+marine sediment
PBSeT | soil | 19.65568 | Wilde et al. 2016 | 2 | 2 | 1 | 1 | 3 | 2 | 0
PBSeT | soil | 14.14375 | Wilde et al. 2016 | 2 | 2 | 2 | 1 | 3 | 2 | 0
PC | marine sediment | 5.175 | Experts' estimate based on data for other compartments | 0 | 0 | 0 | 0 | 0 | 0 | 2 | EXP+marine water
PC | marine water | 5.175 | Artham et al. 2009 | 1 | 1 | 4 | 3 | 3 | 3 | 0
PC | river sediment | 5.175 | Experts' estimate based on data for other compartments | 0 | 0 | 0 | 0 | 0 | 0 | 2 | EXP+marine water
PC | soil | 5.175 | Experts' estimate based on data for other compartments | 0 | 0 | 0 | 0 | 0 | 0 | 2 | EXP+marine water
PCL | marine sediment | 439.9554 | Experts' estimate based on data for other compartments | 0 | 0 | 0 | 0 | 0 | 0 | 2 | EXP+marine water
PCL | marine water | 365 | Kasuya et al. 1998 | 1 | 2 | 1 | 4 | 2 | 2 | 0
PCL | marine water | 514.9107 | Kasuya et al. 1998 | 1 | 2 | 1 | 4 | 2 | 2 | 0
PCL | marine water | 91.25 | Lepoudre 2017 | 3 | 2 | 3 | 1 | 2 | 2 | 0
PCL | marine water | 260.7143 | Heimowska et al. 2017 | 1 | 1 | 1 | 1 | 1 | 3 | 0
PCL | marine water | 436.6964 | Kasuya et al. 1998 | 1 | 2 | 1 | 4 | 2 | 3 | 0
PCL | marine water | 651.7857 | Kasuya et al. 1998 | 1 | 2 | 1 | 4 | 2 | 3 | 0
PCL | river sediment | 439.9554 | Experts' estimate based on data for other compartments | 0 | 0 | 0 | 0 | 0 | 0 | 2 | EXP+marine water
PCL | soil | 439.9554 | Experts' estimate based on data for other compartments | 0 | 0 | 0 | 0 | 0 | 0 | 2 | EXP+marine water
PE | marine sediment | 0.001 | Experts' estimate based on data for other compartments | 0 | 0 | 0 | 0 | 0 | 0 | 2 | EXP+marine water
PE | marine water | 0.001 | Rutkowska et al. 2002a (adjusted) | 1 | 1 | 4 | 4 | 1 | 3 | 0
PE | river sediment | 0.001 | Experts' estimate based on data for other compartments | 0 | 0 | 0 | 0 | 0 | 0 | 2 | EXP+marine water
PE | soil | 0.6254147 | Yabannavar, Bartha 1994 | 1 | 3 | 4 | 4 | 2 | 2 | 0
PE | soil | 0.314117 | Yabannavar, Bartha 1994 | 1 | 3 | 4 | 4 | 2 | 3 | 0
PE | soil | 0.3930432 | Yabannavar, Bartha 1994 | 1 | 3 | 4 | 4 | 2 | 3 | 0
PE | soil | 0.4427569 | Yabannavar, Bartha 1994 | 1 | 3 | 4 | 4 | 2 | 3 | 0
PEA | marine sediment | 423.6607 | Experts' estimate based on data for other compartments | 0 | 0 | 0 | 0 | 0 | 0 | 2 | EXP+marine water
PEA | marine water | 423.6607 | Kasuya et al. 1998 | 1 | 2 | 1 | 4 | 2 | 2 | 0
PEA | marine water | 299.8214 | Kasuya et al. 1998 | 1 | 2 | 2 | 4 | 2 | 2 | 0
PEA | marine water | 338.9286 | Kasuya et al. 1998 | 1 | 2 | 1 | 4 | 2 | 3 | 0
PEA | marine water | 651.7857 | Kasuya et al. 1998 | 1 | 2 | 1 | 4 | 2 | 3 | 0
PEA | river sediment | 423.6607 | Experts' estimate based on data for other compartments | 0 | 0 | 0 | 0 | 0 | 0 | 2 | EXP+marine water
PEA | soil | 423.6607 | Experts' estimate based on data for other compartments | 0 | 0 | 0 | 0 | 0 | 0 | 2 | EXP+marine water
PES | marine sediment | 13.03571 | Experts' estimate based on data for other compartments | 0 | 0 | 0 | 0 | 0 | 0 | 2 | EXP+marine water
PES | marine water | 6.517857 | Kasuya et al. 1998 | 1 | 2 | 4 | 4 | 2 | 2 | 0
PES | marine water | 19.55357 | Kasuya et al. 1998 | 1 | 2 | 4 | 4 | 2 | 2 | 0
PES | marine water | 13.03571 | Kasuya et al. 1998 | 1 | 2 | 4 | 4 | 2 | 3 | 0
PES | marine water | 32.58929 | Kasuya et al. 1998 | 1 | 2 | 4 | 4 | 2 | 3 | 0
PES | river sediment | 13.03571 | Experts' estimate based on data for other compartments | 0 | 0 | 0 | 0 | 0 | 0 | 2 | EXP+marine water
PES | soil | 13.03571 | Experts' estimate based on data for other compartments | 0 | 0 | 0 | 0 | 0 | 0 | 2 | EXP+marine water
PET | marine sediment | 0.6944444 | Experts' estimate based on data for other compartments | 0 | 0 | 0 | 0 | 0 | 0 | 2 | EXP+marine water
PET | marine water | 0.6944444 | Ioakeimidis et al. 2016 | 0 | 0 | 0 | 0 | 0 | 0 | 2
PET | river sediment | 0.6944444 | Experts' estimate based on data for other compartments | 0 | 0 | 0 | 0 | 0 | 0 | 2 | EXP+marine water
PET | soil | 0.4166667 | Allen et al. 1994 | 1 | 4 | 1 | 4 | 2 | 4 | 0
PET | soil | 1.666667 | Edge et al. 1991 | 1 | 4 | 1 | 4 | 2 | 4 | 0
PET | soil | 0.2142857 | Mohammadian et al. 1991 | 1 | 4 | 4 | 4 | 2 | 4 | 0
PHA | marine sediment | 12.3645 | Eich et al. 2019 | 2 | 1 | 1 | 1 | 2 | 1 | 0
PHA | marine sediment | 165.9091 | Eich et al. 2019 | 2 | 1 | 1 | 1 | 3 | 1 | 0
PHA | marine sediment | 148.3383 | Lott et al. 2020 | 1 | 1 | 1 | 1 | 3 | 4 | 0
PHA | marine sediment | 0.2287979 | Lott et al. 2020 | 1 | 1 | 4 | 2 | 2 | 4 | 0
PHA | marine water | 21.2704 | Eich et al. 2019 | 2 | 1 | 1 | 1 | 2 | 1 | 0
PHA | marine water | 1825 | KANEKA Corporation 2014 | 3 | 1 | 1 | 2 | 2 | 2 | 0
PHA | marine water | 14.87187 | Lott et al. 2020 | 1 | 1 | 1 | 2 | 2 | 4 | 0
PHA | marine water | 17.15985 | Lott et al. 2020 | 1 | 1 | 1 | 2 | 2 | 4 | 0
PHA | marine water | 71.06202 | Lott et al. 2020 | 1 | 1 | 1 | 1 | 3 | 4 | 0
PHA | river sediment | 12.3645 | Experts' estimate based on data for other compartments | 0 | 0 | 0 | 0 | 0 | 0 | 2 | EXP+marine sediment
PHA | soil | 1564.286 | KANEKA Corporation 2014 | 3 | 1 | 1 | 2 | 2 | 2 | 0
PHA | soil | 912.5 | Wu 2014 | 1 | 2 | 2 | 2 | 4 | 3 | 0
PHB | marine sediment | 521.4286 | Experts' estimate based on data for other compartments | 0 | 0 | 0 | 0 | 0 | 0 | 2 | EXP+marine water
PHB | marine water | 521.4286 | Tachibana et al. 2013 | 1 | 2 | 1 | 2 | 2 | 2 | 0
PHB | marine water | 91.25 | Kasuya et al. 1998 | 1 | 2 | 3 | 4 | 2 | 2 | 0
PHB | marine water | 175.9821 | Kasuya et al. 1998 | 1 | 2 | 3 | 4 | 2 | 2 | 0
PHB | marine water | 267.2321 | Kasuya et al. 1998 | 1 | 2 | 2 | 4 | 2 | 3 | 0
PHB | marine water | 66.15625 | Volova et al. 2010 | 1 | 1 | 1 | 3 | 3 | 3 | 0
PHB | marine water | 1560.375 | Thellen et al. 2008 | 1 | 2 | 1 | 3 | 3 | 3 | 0
PHB | marine water | 1680.119 | Volova et al. 2010 | 1 | 1 | 2 | 3 | 3 | 3 | 0
PHB | marine water | 104.025 | Thellen et al. 2008 | 1 | 2 | 2 | 3 | 3 | 3 | 0
PHB | marine water | 117.3214 | Kasuya et al. 1998 | 1 | 2 | 3 | 4 | 2 | 3 | 0
PHB | river sediment | 521.4286 | Experts' estimate based on data for other compartments | 0 | 0 | 0 | 0 | 0 | 0 | 2 | EXP+marine water
PHB | soil | 1394.432 | Boyandin et al. 2013 | 1 | 1 | 1 | 2 | 3 | 3 | 0
PHB | soil | 185.5417 | Boyandin et al. 2013 | 1 | 1 | 1 | 2 | 3 | 3 | 0
PHBV | marine sediment | 50.46083 | Experts' estimate based on data for other compartments | 0 | 0 | 0 | 0 | 0 | 0 | 2 | EXP+soil
PHBV | marine water | 173.375 | Thellen et al. 2008 | 1 | 2 | 1 | 3 | 3 | 3 | 0
PHBV | marine water | 660.1587 | Thellen et al. 2008 | 1 | 2 | 1 | 3 | 3 | 3 | 0
PHBV | river sediment | 50.46083 | Experts' estimate based on data for other compartments | 0 | 0 | 0 | 0 | 0 | 0 | 2 | EXP+soil
PHBV | soil | 50.46083 | Arcos-Hernandez et al. 2012 | 1 | 3 | 1 | 2 | 3 | 2 | 0
PHBV | soil | 36.5 | Boyandin et al. 2013 | 1 | 1 | 1 | 2 | 3 | 3 | 0
PHBV | soil | 813.7121 | Boyandin et al. 2013 | 1 | 1 | 2 | 2 | 3 | 3 | 0
PHBV | soil | 1520.833 | Luo and Netravali 2003 | 1 | 3 | 1 | 4 | 3 | 3 | 0
PLA(-blend) | marine sediment | 0.001126286 | Experts' estimate based on data for other compartments | 0 | 0 | 0 | 0 | 0 | 0 | 2 | EXP+river sediment
PLA(-blend) | marine water | 0.001 | Lepoudre 2017 (adjusted) | 3 | 2 | 4 | 1 | 2 | 2 | 0
PLA(-blend) | river sediment | 0.001126286 | Artru & Lecerf 2019 | 1 | 1 | 4 | 1 | 1 | 2 | 0
PLA(-blend) | soil | 78.69472 | Adhikari et al. 2016 | 1 | 1 | 3 | 1 | 2 | 2 | 0
PLA(-blend) | soil | 186.2245 | Wu 2012 | 1 | 1 | 3 | 2 | 3 | 3 | 0
PP | marine sediment | 0.2977598 | Experts' estimate based on data for other compartments | 0 | 0 | 0 | 0 | 0 | 0 | 2 | EXP+soil
PP | marine water | 7.604167 | Sudhakar et al. 2007 | 1 | 1 | 4 | 3 | 3 | 3 | 0
PP | marine water | 4.875 | Artham et al. 2009 | 1 | 1 | 4 | 3 | 3 | 3 | 0
PP | marine water | 0.1981901 | Resmeriță et al. 2018 | 1 | 2 | 4 | 1 | 3 | 3 | 0
PP | river sediment | 0.2977598 | Experts' estimate based on data for other compartments | 0 | 0 | 0 | 0 | 0 | 0 | 2 | EXP+soil
PP | soil | 0.2977598 | Yabannavar, Bartha 1994 | 1 | 3 | 4 | 4 | 2 | 2 | 0
PP | soil | 1.603942 | Yabannavar, Bartha 1994 | 1 | 3 | 4 | 4 | 2 | 3 | 0
PS | marine sediment | 0.001 | Experts' estimate | 0 | 0 | 0 | 0 | 0 | 0 | 4
PS | marine water | 0.001 | Experts' estimate | 0 | 0 | 0 | 0 | 0 | 0 | 4
PS | river sediment | 0.001 | Experts' estimate | 0 | 0 | 0 | 0 | 0 | 0 | 4
PS | soil | 0.001 | Experts' estimate | 0 | 0 | 0 | 0 | 0 | 0 | 4
PU | marine sediment | 193 | Experts' estimate based on data for other compartments | 0 | 0 | 0 | 0 | 0 | 0 | 2 | EXP+marine water
PU | marine water | 193 | Rutkowska et al. 2002b | 1 | 1 | 3 | 4 | 1 | 3 | 0
PU | marine water | 42 | Rutkowska et al. 2002b | 1 | 1 | 4 | 4 | 1 | 3 | 0
PU | marine water | 63.75 | Muthukumar et al. 2011 | 1 | 1 | 4 | 2 | 3 | 3 | 0
PU | river sediment | 193 | Experts' estimate based on data for other compartments | 0 | 0 | 0 | 0 | 0 | 0 | 2 | EXP+marine water
PU | soil | 193 | Experts' estimate based on data for other compartments | 0 | 0 | 0 | 0 | 0 | 0 | 2 | EXP+marine water
PVC | marine sediment | 0.001 | Experts' estimate | 0 | 0 | 0 | 0 | 0 | 0 | 4
PVC | marine water | 0.001 | Experts' estimate | 0 | 0 | 0 | 0 | 0 | 0 | 4
PVC | river sediment | 0.001 | Experts' estimate | 0 | 0 | 0 | 0 | 0 | 0 | 4
PVC | soil | 0.001 | Experts' estimate | 0 | 0 | 0 | 0 | 0 | 0 | 4
Starch-blend | marine sediment | 42.74005 | Experts' estimate based on data for other compartments | 0 | 0 | 0 | 0 | 0 | 0 | 2 | EXP+soil
Starch-blend | marine water | 101.2903 | Tosin et al. 2012 | 1 | 1 | 1 | 2 | 2 | 2 | 0
Starch-blend | river sediment | 42.74005 | Experts' estimate based on data for other compartments | 0 | 0 | 0 | 0 | 0 | 0 | 2 | EXP+soil
Starch-blend | soil | 42.74005 | Arcos-Hernandez et al. 2012 | 1 | 3 | 1 | 2 | 3 | 2 | 0
Starch-blend | soil | 2556.901 | Mohee et al. 2008 | 1 | 3 | 3 | 3 | 3 | 3 | 0

## DQ of transfer coefficients
Data Quality Indicator Scores of Transfer Coefficients
Original data:
Statistisches Bundesamt: Germany has a surface share of 2.3% water and 97.7% infrastructure or vegetation (both considered soil).
Unice et al. 2019: 100% of near-road deposition (emission to soil) stays in the near-road soil. Of the road runoff (emission to water), 31/49 (63.27%) enters the water treatment system. Of the rest, 11.11% (2/18) is released to the estuary (marine water) and 88.89% (16/18) is deposited to the river floor.
Jambeck et al. (2015): A range of conversion rates (15%, 25%, 40%) of mismanaged plastic waste to marine debris (estimation of the mass of plastic that entered the ocean from land-based waste; average is 27.5%). The coastal population share in Germany is 11%.
Assumptions based on original data:
(A) | Deposition from air to soil: |  |  | 97.7% |  |  | Statistisches Bundesamt
(B) | Deposition from air to fresh water: |  |  | 2.3% |  |  | Statistisches Bundesamt
(C) | Transport from soil to fresh water: |  |  | 27.5% * 11% coastal population share = 3% |  |  | Jambeck et al. 2015
(D) | Transport from fresh water to marine water: |  |  | 11%, if the polymer's density ≥1 g/cm3 |  |  | Unice et al. 2019
(E) |  |  |  | 100%, if the polymer's density <1 g/cm3
(F) | Sedimentation: |  |  | 100%, if the polymer's density ≥1 g/cm3
(G) |  |  |  | 0%, if the polymer's density <1 g/cm3
Emission |  | Initial compartment | Redistribution to … |  |  |  | Data quality expert judgment
|  |  | Soil | Marine water | River sediment | Marine sediment
NR/SBR |  | Soil | 1 | 0 | 0 | 0 | 2
see Unice et al. 2019
|  | Fresh water | 0 | 0 | 0.889 | 0.111 | 2
see Unice et al. 2019; then (F)
|  | Marine water | 0 | 0 | 0 | 1 | 2
|  |  | no redistribution from marine water to soil found in literature | (F) | no redistribution from marine water to fresh water found in literature | (F)
|  | Air | 0.948 | 0 | 0.047 | 0.005 | 2
|  |  | 97.7% (A) * [100% - 3% (C)] | no direct deposition in marine water; redistribution from fresh water to marine water; then (F) | 2.3% (B) * [100% - 11% (D)] + 97.7% (A) * 3% (C) * [100% - 11% (D)]; then (F) | 2.3% (B) * 11% (D) + 97.7% (A) * 3% (C) * 11% (D); then (F)
Polymers with a density ≥1 g/cm3 |  | Soil | 0.97 | 0 | 0.027 | 0.003 | 2
|  |  | 100% - 3% (C) | no direct transport from soil to marine water; redistribution from soil to fresh water to marine water; then (F) | 3% (C) * [100% - 11% (D)]; then (F) | 3% (C) * 11% (D); then (F)
|  | Fresh water | 0 | 0 | 0.889 | 0.111 | 2
see Unice et al. 2019; then (F)
|  | Marine water | 0 | 0 | 0 | 1 | 2
|  |  | no redistribution from marine water to soil found in literature | (F) | no redistribution from marine water to fresh water found in literature | (F)
|  | Air | 0.948 | 0 | 0.047 | 0.005 | 2
|  |  | 97.7% (A) * [100% - 3% (C)] | no direct deposition in marine water; redistribution from fresh water to marine water; then (F) | 2.3% (B) * [100% - 11% (D)] + 97.7% (A) * 3% (C) * [100% - 11% (D)]; then (F) | 2.3% (B) * 11% (D) + 97.7% (A) * 3% (C) * 11% (D); then (F)
Polymers with a density <1 g/cm3 |  | Soil | 0.97 | 0.03 | 0 | 0 | 2
|  |  | 100% - 3% (C) | 3% (C) * 100% (E);then (G) | (G) | (G)
|  | Fresh water | 0 | 1 | 0 | 0 | 2
|  |  | no redistribution from fresh water to soil found in literature | (E) | (G) | (G)
|  | Marine water | 0 | 1 | 0 | 0 | 2
|  |  | no redistribution from marine water to soil found in literature | (E) | no redistribution from marine water to fresh water found in literature | (G)
|  | Air | 0.948 | 0.052 | 0 | 0 | 2
|  |  | 97.7% (A) * [100% - 3% (C)] | 2.3% (B) * 100% (E) + 97.7% (A) * 3% (C) * 100% (E); then (G) | (E) ; (G) | (G)

## Sources
Sources
Adhikari D, Mukai M, Kubota K, Kai T, Kaneko N, Araki KS, Kubo M (2016) Degradation of Bioplastics in Soil and Their Degradation Effects on Environmental Microorganisms. JACEN 05:23–34. https://doi.org/10.4236/jacen.2016.51003
Allen NS, Edge M, Mohammadian M, Jones K (1994) Physicochemical aspects of the environmental degradation of poly(ethylene terephthalate). Polymer Degradation and Stability 43:229–237. https://doi.org/10.1016/0141-3910(94)90074-4
Anstey A, Muniyasamy S, Reddy MM, Misra M, Mohanty A (2014) Processability and Biodegradability Evaluation of Composites from Poly(butylene succinate) (PBS) Bioplastic and Biofuel Co-products from Ontario. J Polym Environ 22:209–218. https://doi.org/10.1007/s10924-013-0633-8
Arcos-Hernandez MV, Laycock B, Pratt S, Donose BC, Nikolić MAL, Luckman P, Werker A, Lant PA (2012) Biodegradation in a soil environment of activated sludge derived polyhydroxyalkanoate (PHBV). Polymer Degradation and Stability 97:2301–2312. https://doi.org/10.1016/j.polymdegradstab.2012.07.035
Artham T, Sudhakar M, Venkatesan R, Madhavan Nair C, Murty KVGK, Doble M (2009) Biofouling and stability of synthetic polymers in sea water. International Biodeterioration & Biodegradation 63:884–890. https://doi.org/10.1016/j.ibiod.2009.03.003
Artru M, Lecerf A (2019) Slow degradation of compostable plastic carrier bags in a stream and its riparian area. Annales de Limnologie - International Journal of Limnology 55:18. https://doi.org/10.1051/limn/2019017
Boyandin AN, Prudnikova SV, Karpov VA, Ivonin VN, Đỗ NL, Nguyễn TH, Lê TMH, Filichev NL, Levin AL, Filipenko ML, Volova TG, Gitelson II (2013) Microbial degradation of polyhydroxyalkanoates in tropical soils. International Biodeterioration & Biodegradation 83:77–84. https://doi.org/10.1016/j.ibiod.2013.04.014
DIN EN 17033:2018-03 (2018) Kunststoffe - Biologisch abbaubare Mulchfolien für den Einsatz in Landwirtschaft und Gartenbau - Anforderungen und Prüfverfahren. DIN
Edge M, Hayes M, Mohammadian M, Allen NS, Jewitt TS, Brems K, Jones K (1991) Aspects of poly(ethylene terephthalate) degradation for archival life and environmental degradation. Polymer Degradation and Stability 32:131–153. https://doi.org/10.1016/0141-3910(91)90047-U
Eubeler JP (2010) Biodegradation of Synthetic Polymers in the Aquatic Environment
Feuilloley P, César G, Benguigui L, Grohens Y, Pillin I, Bewa H, Lefaux S, Jamal M (2005) Degradation of Polyethylene Designed for Agricultural Purposes. J Polym Environ 13:349–355. https://doi.org/10.1007/s10924-005-5529-9
Heimowska A, Morawska M, Bocho-Janiszewska A (2017) Biodegradation of poly(caprolactone) in natural water environments. Polish Journal of Chemical Technology 19:120–126
Ioakeimidis C, Fotopoulou KN, Karapanagioti HK, Geraga M, Zeri C, Papathanassiou E, Galgani F, Papatheodorou G (2016) The degradation potential of PET bottles in the marine environment: An ATR-FTIR based approach. Sci. Rep. 6:23501. https://doi.org/10.1038/srep23501
Jambeck JR, Geyer R, Wilcox C (2015) Plastic waste inputs from land into the Ocean. Science 347:764–768. https://doi.org/10.1126/science.1260879
KANEKA Corporation (2014) Aonilex Bio-based biodegradable polymer
Kasuya K-i, Takagi K-i, Ishiwatari S-i, Yoshida Y, Doi Y (1998) Biodegradabilities of various aliphatic polyesters in natural waters. Polymer Degradation and Stability:327–332
Lepoudre E (2017) Development of PHBH™based Marine Biodegradable Applications, Berlin
Lott C, Eich A, Unger B, Makarow D, Battagliarin G, Schlegel K, Lasut MT, Weber M (2020) Field and mesocosm methods to test biodegradable plastic film under marine conditions
Luo S, Netravali AN (2003) A study of physical and mechanical properties of poly(hydroxybutyrate-co-hydroxyvalerate) during composting. Polymer Degradation and Stability 80:59–66. https://doi.org/10.1016/S0141-3910(02)00383-X
Mohammadian M, Allen NS, Edge M (1991) Environmental Degradation of Poly (ethylene Terephthalate). TEXTILE RESEARCH JOURNAL 61:690–696
Mohee R, Unmar GD, Mudhoo A, Khadoo P (2008) Biodegradability of biodegradable/degradable plastic materials under aerobic and anaerobic conditions. Waste Manag 28:1624–1629. https://doi.org/10.1016/j.wasman.2007.07.003
Muthukumar T, Aravinthan A, Lakshmi K, Venkatesan R, Vedaprakash L, Doble M (2011) Fouling and stability of polymers and composites in marine environment. International Biodeterioration & Biodegradation 65:276–284. https://doi.org/10.1016/j.ibiod.2010.11.012
Resmeriță A-M, Coroaba A, Darie R, Doroftei F, Spiridon I, Simionescu BC, Navard P (2018) Erosion as a possible mechanism for the decrease of size of plastic pieces floating in oceans. Mar. Pollut. Bull. 127:387–395. https://doi.org/10.1016/j.marpolbul.2017.12.025
Rutkowska M, Heimowska A, Krasowska K, Janik H (2002a) Biodegradability of Polyethylene Starch Blends in Sea Water. Polish Journal of Environmental Studies 11
Rutkowska M, Krasowska K, Heimowska A, Steinka I, Janik H (2002b) Degradation of polyurethanes in sea water. Polymer Degradation and Stability 76:233–239. https://doi.org/10.1016/S0141-3910(02)00019-8
Showa Denko K.K. (2015) Bionolle™ aliphatic polyester
Statistisches Bundesamt Fachserie 3 Reihe 5.1 - Bodenfläche nach Art der tatsächlichen Nutzung
Sudhakar M, Trishul A, Doble M, Suresh Kumar K, Syed Jahan S, Inbakandan D, Viduthalai RR, Umadevi VR, Sriyutha Murthy P, Venkatesan R (2007) Biofouling and biodegradation of polyolefins in ocean waters. Polymer Degradation and Stability 92:1743–1752. https://doi.org/10.1016/j.polymdegradstab.2007.03.029
Tachibana K, Urano Y, Numata K (2013) Biodegradability of nylon 4 film in a marine environment. Polymer Degradation and Stability 98:1847–1851. https://doi.org/10.1016/j.polymdegradstab.2013.05.007
Thellen C, Coyne M, Froio D, Auerbach M, Wirsen C, Ratto JA (2008) A Processing, Characterization and Marine Biodegradation Study of Melt-Extruded Polyhydroxyalkanoate (PHA) Films. J Polym Environ 16:1–11. https://doi.org/10.1007/s10924-008-0079-6
Tosin M, Weber M, Siotto M, Lott C, Degli Innocenti F (2012) Laboratory test methods to determine the degradation of plastics in marine environmental conditions. Front Microbiol 3:225. https://doi.org/10.3389/fmicb.2012.00225
Tosin M, Pognani M, Degli Innocenti F(NSpA) (2016) Marine degradation test lab assessment: Marine degradation test of bio-based materials at laboratory and mesocosm scale assessed: in: Open-BIO: Opening bio-based markets via standards, labelling and procurement. Work package 5: In situ biodegradation
Unice KM, Weeber MP, Abramson MM, Reid RCD, van Gils JAG, Markus AA, Vethaak AD, Panko JM (2019) Characterizing export of land-based microplastics to the estuary - Part I: Application of integrated geospatial microplastic transport models to assess tire and road wear particles in the Seine watershed. Sci. Total Environ. 646:1639–1649. https://doi.org/10.1016/j.scitotenv.2018.07.368
Volova TG, Boyandin AN, Vasiliev AD, Karpov VA, Prudnikova SV, Mishukova OV, Boyarskikh UA, Filipenko ML, Rudnev VP, Xuân] B[B, Dũng] V[V, Gitelson II (2010) Biodegradation of polyhydroxyalkanoates (PHAs) in tropical coastal waters and identification of PHA-degrading bacteria. Polymer Degradation and Stability 95:2350–2359. https://doi.org/10.1016/j.polymdegradstab.2010.08.023
Wang H, Wei D, Zheng A, Xiao H (2015) Soil burial biodegradation of antimicrobial biodegradable PBAT films. Polymer Degradation and Stability 116:14–22. https://doi.org/10.1016/j.polymdegradstab.2015.03.007
Wilde B de, N. Mortier, Tosin M, Pognani M, Degli F. Innocenti D (2016) Environmental safety of biodegradation residuals of polymers: in: Open-BIO: Opening bio-based markets via standards, labelling and procurement. Work package 5: In situ biodegradation
Wu C-S (2012) Preparation, characterization, and biodegradability of renewable resource-based composites from recycled polylactide bioplastic and sisal fibers. J. Appl. Polym. Sci. 123:347–355. https://doi.org/10.1002/app.34223
Wu C-S (2014) Preparation and Characterization of Polyhydroxyalkanoate Bioplastic-Based Green Renewable Composites from Rice Husk. J Polym Environ 22:384–392. https://doi.org/10.1007/s10924-014-0662-y
Yabannavar AV, Bartha R (1994) Methods for Assessment of Biodegradability of Plastic Films in Soil. Appl. Environ. Microbiol.:3608–3614