## Original_with_CV
Teil des Diagramms? | Polymer type | Shape | Thickness [mm] | Compartment | degradation [%] | duration of the experiment [days] | degradability [%/d] | SSDR | Source | Reliability | Completeness: environment studied | Completeness: degradation measured | Temporal correlation | Geographical correlation | Applied measurement method | Experts' estimate | DQIS_rel | DQIS_comp1 | DQIS_comp2 | DQIS_temp | DQIS_geo | DQIS_mea | DQIS_exp | CV | Grafik? | Unsicherheit | Fate Factor?
nein | HDPE | -- | -- | marine sediment | -- | -- | -- | 11.703125 | Experts' estimate based on data for other compartments | N.A. | N.A. | N.A. | N.A. | N.A. | N.A. | 2 - Structured expert estimate with some empirical data available or using transparent procedure with informed experts | 0 | 0 | 0 | 0 | 0 | 0 | 2 | 22.78929 | nein | EXP+marine water | Wert von marine water übernehmen
ja | HDPE | Coupon | 1.5 | marine water | 1.6 | 365 | 0.004383562 | 12 | Artham et al. 2009 | 1 - peer-reviewed | 1 - natural environment | 4 - less than 10% | 3 - less than 15 years ago | 3 - Value relates to very different conditions - Bay of Bengal | 3 - weight loss | N.A. | 1 | 1 | 4 | 3 | 3 | 3 | 0 | 60.10366 | ja | Mittelwert | Mittelwert
ja | HDPE | Strips | 1.5 | marine water | 0.75 | 180 | 0.004166667 | 11.40625 | Sudhakar et al. 2007 | 1 - peer-reviewed | 1 - natural environment | 4 - less than 10% | 3 - less than 15 years ago | 3 - Value relates to very different conditions - tropical conditions (30°; lab in the USA) | 3 - weight loss | N.A. | 1 | 1 | 4 | 3 | 3 | 3 | 0 | 60.10366 | ja | Mittelwert | Mittelwert
nein | HDPE | -- | -- | river sediment | -- | -- | -- | 11.703125 | Experts' estimate based on data for other compartments | N.A. | N.A. | N.A. | N.A. | N.A. | N.A. | 2 - Structured expert estimate with some empirical data available or using transparent procedure with informed experts | 0 | 0 | 0 | 0 | 0 | 0 | 2 | 22.78929 | nein | EXP+marine water | Wert von marine water übernehmen
nein | HDPE | -- | -- | soil | -- | -- | -- | 11.703125 | Experts' estimate based on data for other compartments | N.A. | N.A. | N.A. | N.A. | N.A. | N.A. | 2 - Structured expert estimate with some empirical data available or using transparent procedure with informed experts | 0 | 0 | 0 | 0 | 0 | 0 | 2 | 22.78929 | nein | EXP+marine water | Wert von marine water übernehmen
ja | LDPE | film | 0.03 | marine sediment | 0 | 248 | 0 | 0 | Tosin et al. 2016 | 2 - öffentliche Projektdokumentation; Methodik eingehend beschrieben | 3 - natural sediment; KH2PO4 (0.1 g/L) and NH4Cl (0.05 g/L) were added | 4 - less than 10% | 1 - less than 5 years ago | 2 - Value relates to similar conditions - Elba Island (Italy) | 2 - CO2 development | N.A. | 2 | 3 | 4 | 1 | 2 | 2 | 0 | 46.31976 | ja | Mittelwert | Mittelwert
ja | LDPE | film | 0.03 | marine sediment | 0 | 210 | 0 | 0 | Tosin et al. 2016 | 2 - öffentliche Projektdokumentation; Methodik eingehend beschrieben | 3 - natural sediment; KH2PO4 (0.1 g/L) and NH4Cl (0.05 g/L) were added | 4 - less than 10% | 1 - less than 5 years ago | 2 - Value relates to similar conditions - Elba Island (Italy) | 2 - CO2 development | N.A. | 2 | 3 | 4 | 1 | 2 | 2 | 0 | 46.31976 | ja | Mittelwert | Mittelwert
ja | LDPE | film | 0.03 | marine sediment | 0 | 678 | 0 | 0 | Lott et al. 2020 | 1 - peer-reviewed | 1 - natural environment | 4 - less than 10% | 2 - less than 10 years ago (2014 to 2016) | 2 - Value relates to similar conditions - Mediterranean Sea (Italy) | 4 - photometric analysis of area loss | N.A. | 1 | 1 | 4 | 2 | 2 | 4 | 0 | 131.4058 | ja | nein | nein (schlechte CV)
ja | LDPE | film | 0.03 | marine sediment | 4 | 313 | 0.01277955 | 0.6996805 | Tosin et al. 2016 | 2 - öffentliche Projektdokumentation; Methodik eingehend beschrieben | 3 - natural sediment; KH2PO4 (0.1 g/L) and NH4Cl (0.05 g/L) were added | 4 - less than 10% | 1 - less than 5 years ago | 2 - Value relates to similar conditions - Elba Island (Italy) | 2 - CO2 development | N.A. | 2 | 3 | 4 | 1 | 2 | 2 | 0 | 46.31976 | ja | Mittelwert | Mittelwert
ja | LDPE | film | 0.03 | marine sediment | 0 | 240 | 0 | 0 | Tosin et al. 2016 | 2 - öffentliche Projektdokumentation; Methodik eingehend beschrieben | 3 - natural sediment; KH2PO4 (0.1 g/L) and NH4Cl (0.05 g/L) were added | 4 - less than 10% | 1 - less than 5 years ago | 2 - Value relates to similar conditions - Salamis Island (Greece) | 2 - CO2 development | N.A. | 2 | 3 | 4 | 1 | 2 | 2 | 0 | 46.31976 | ja | Mittelwert | Mittelwert
ja | LDPE | film | 0.03 | marine sediment | 1.8 | 134 | 0.01343284 | 0.7354478 | Tosin et al. 2016 | 2 - öffentliche Projektdokumentation; Methodik eingehend beschrieben | 3 - natural sediment; KH2PO4 (0.1 g/L) and NH4Cl (0.05 g/L) were added | 4 - less than 10% | 1 - less than 5 years ago | 2 - Value relates to similar conditions - Salamis Island (Greece) | 2 - CO2 development | N.A. | 2 | 3 | 4 | 1 | 2 | 2 | 0 | 46.31976 | ja | Mittelwert | Mittelwert
ja | LDPE | film | 0.03 | marine sediment | 2.74 | 224 | 0.01223214 | 0.6697098 | Tosin et al. 2016 | 2 - öffentliche Projektdokumentation; Methodik eingehend beschrieben | 3 - natural sediment; KH2PO4 (0.1 g/L) and NH4Cl (0.05 g/L) were added | 4 - less than 10% | 1 - less than 5 years ago | 2 - Value relates to similar conditions - Salamis Island (Greece) | 2 - CO2 development | N.A. | 2 | 3 | 4 | 1 | 2 | 2 | 0 | 46.31976 | ja | Mittelwert | Mittelwert
ja | LDPE | film | 0.03 | marine sediment | 3.4 | 257 | 0.01322957 | 0.7243191 | Tosin et al. 2016 | 2 - öffentliche Projektdokumentation; Methodik eingehend beschrieben | 3 - natural sediment; KH2PO4 (0.1 g/L) and NH4Cl (0.05 g/L) were added | 4 - less than 10% | 1 - less than 5 years ago | 2 - Value relates to similar conditions - Salamis Island (Greece) | 2 - CO2 development | N.A. | 2 | 3 | 4 | 1 | 2 | 2 | 0 | 46.31976 | ja | Mittelwert | Mittelwert
ja | LDPE | film | 0.03 | marine water | 0 | 180 | 0 | 0 | Tosin et al. 2016 | 2 - öffentliche Projektdokumentation; Methodik eingehend beschrieben | 3 - natural water; KH2PO4 (0.1 g/L) and NH4Cl (0.05 g/L) were added | 4 - less than 10% | 1 - less than 5 years ago | 2 - Value relates to similar conditions - Elba Island (Italy) | 2 - CO2 development | N.A. | 2 | 3 | 4 | 1 | 2 | 2 | 0 | 46.31976 | ja | nein | nein (schlechte CV)
ja | LDPE | film | 0.03 | marine water | 0 | 175 | 0 | 0 | Tosin et al. 2016 | 2 - öffentliche Projektdokumentation; Methodik eingehend beschrieben | 3 - natural water; KH2PO4 (0.1 g/L) and NH4Cl (0.05 g/L) were added | 4 - less than 10% | 1 - less than 5 years ago | 2 - Value relates to similar conditions - Elba Island (Italy) | 2 - CO2 development | N.A. | 2 | 3 | 4 | 1 | 2 | 2 | 0 | 46.31976 | ja | nein | nein (schlechte CV)
ja | LDPE | film | 0.03 | marine water | 6.1 | 220 | 0.02772727 | 1.518068 | Tosin et al. 2016 | 2 - öffentliche Projektdokumentation; Methodik eingehend beschrieben | 3 - natural water; KH2PO4 (0.1 g/L) and NH4Cl (0.05 g/L) were added | 4 - less than 10% | 1 - less than 5 years ago | 2 - Value relates to similar conditions - Elba Island (Italy) | 2 - CO2 development | N.A. | 2 | 3 | 4 | 1 | 2 | 2 | 0 | 46.31976 | ja | nein | nein (schlechte CV)
ja | LDPE | film | 0.03 | marine water | 0 | 678 | 0 | 0 | Lott et al. 2020 | 1 - peer-reviewed | 1 - natural environment | 4 - less than 10% | 2 - less than 10 years ago (2014 to 2016) | 2 - Value relates to similar conditions - Mediterranean Sea (Italy) | 4 - photometric analysis of area loss | N.A. | 1 | 1 | 4 | 2 | 2 | 4 | 0 | 131.4058 | ja | nein | nein (schlechte CV)
ja | LDPE | film | 0.03 | marine water | 0 | 678 | 0 | 0 | Lott et al. 2020 | 1 - peer-reviewed | 1 - natural environment | 4 - less than 10% | 2 - less than 10 years ago (2014 to 2016) | 2 - Value relates to similar conditions - Mediterranean Sea (Italy) | 4 - photometric analysis of area loss | N.A. | 1 | 1 | 4 | 2 | 2 | 4 | 0 | 131.4058 | ja | nein | nein (schlechte CV)
ja | LDPE | film | 0.03 | marine water | 0 | 180 | 0 | 0 | Tosin et al. 2016 | 2 - öffentliche Projektdokumentation; Methodik eingehend beschrieben | 3 - natural water; KH2PO4 (0.1 g/L) and NH4Cl (0.05 g/L) were added | 4 - less than 10% | 1 - less than 5 years ago | 2 - Value relates to similar conditions - Salamis Island (Greece) | 2 - CO2 development | N.A. | 2 | 3 | 4 | 1 | 2 | 2 | 0 | 46.31976 | ja | nein | nein (schlechte CV)
ja | LDPE | film | 0.03 | marine water | 0 | 180 | 0 | 0 | Tosin et al. 2016 | 2 - öffentliche Projektdokumentation; Methodik eingehend beschrieben | 3 - natural water; KH2PO4 (0.1 g/L) and NH4Cl (0.05 g/L) were added | 4 - less than 10% | 1 - less than 5 years ago | 2 - Value relates to similar conditions - Salamis Island (Greece) | 2 - CO2 development | N.A. | 2 | 3 | 4 | 1 | 2 | 2 | 0 | 46.31976 | ja | nein | nein (schlechte CV)
ja | LDPE | film | 0.03 | marine water | 12.4 | 120 | 0.1033333 | 5.6575 | Tosin et al. 2016 | 2 - öffentliche Projektdokumentation; Methodik eingehend beschrieben | 3 - natural water; KH2PO4 (0.1 g/L) and NH4Cl (0.05 g/L) were added | 3 - at least 10% | 1 - less than 5 years ago | 2 - Value relates to similar conditions - Salamis Island (Greece) | 2 - CO2 development | N.A. | 2 | 3 | 3 | 1 | 2 | 2 | 0 | 25.06296 | ja | ja | ja (beste CV)
ja | LDPE | Coupon | 1.5 | marine water | 1.9 | 365 | 0.005205479 | 14.25 | Artham et al. 2009 | 1 - peer-reviewed | 1 - natural environment | 4 - less than 10% | 3 - less than 15 years ago | 3 - Value relates to very different conditions - Bay of Bengal | 3 - weight loss | N.A. | 1 | 1 | 4 | 3 | 3 | 3 | 0 | 60.10366 | ja | nein | nein (schlechte CV)
ja | LDPE | Strips | 1.5 | marine water | 2.5 | 180 | 0.01388889 | 38.02083 | Sudhakar et al. 2007 | 1 - peer-reviewed | 1 - natural environment | 4 - less than 10% | 3 - less than 15 years ago | 3 - Value relates to very different conditions - Bay of Bengal | 3 - weight loss | N.A. | 1 | 1 | 4 | 3 | 3 | 3 | 0 | 60.10366 | ja | nein | nein (schlechte CV)
nein | LDPE | -- | -- | river sediment | -- | -- | -- | 0.3348549 | Experts' estimate based on data for other compartments | N.A. | N.A. | N.A. | N.A. | N.A. | N.A. | 2 - Structured expert estimate with some empirical data available or using transparent procedure with informed experts | 0 | 0 | 0 | 0 | 0 | 0 | 2 | 22.78929 | nein | EXP+marine sediment | Wert von marine sediment übernehmen
nein | LDPE | -- | -- | soil | -- | -- | -- | 5.66 | Experts' estimate based on data for other compartments | N.A. | N.A. | N.A. | N.A. | N.A. | N.A. | 2 - Structured expert estimate with some empirical data available or using transparent procedure with informed experts | 0 | 0 | 0 | 0 | 0 | 0 | 2 | 22.78929 | nein | EXP+marine water | Wert von marine water übernehmen
nein | NR/SBR | -- | -- | marine sediment | -- | -- | -- | 43.65 | Experts' estimate based on data for other compartments | N.A. | N.A. | N.A. | N.A. | N.A. | N.A. | 2 - Structured expert estimate with some empirical data available or using transparent procedure with informed experts | 0 | 0 | 0 | 0 | 0 | 0 | 2 | 22.78929 | nein | EXP+marine water | Wert von marine water übernehmen
ja | NR/SBR | Strips | 3 | marine water | 2.91 | 365 | 0.007972603 | 43.65 | Muthukumar 2011 | 1 - peer-reviewed | 1 - natural environment | 4 - less than 10% | 2 - less than 10 years ago | 3 - Value relates to very different conditions - Bay of Bengal | 3 - weight loss | N.A. | 1 | 1 | 4 | 2 | 3 | 3 | 0 | 60.01705 | ja | ja | ja (einziger Wert)
nein | NR/SBR | -- | -- | river sediment | -- | -- | -- | 43.65 | Experts' estimate based on data for other compartments | N.A. | N.A. | N.A. | N.A. | N.A. | N.A. | 2 - Structured expert estimate with some empirical data available or using transparent procedure with informed experts | 0 | 0 | 0 | 0 | 0 | 0 | 2 | 22.78929 | nein | EXP+marine water | Wert von marine water übernehmen
nein | NR/SBR | -- | -- | soil | -- | -- | -- | 43.65 | Experts' estimate based on data for other compartments | N.A. | N.A. | N.A. | N.A. | N.A. | N.A. | 2 - Structured expert estimate with some empirical data available or using transparent procedure with informed experts | 0 | 0 | 0 | 0 | 0 | 0 | 2 | 22.78929 | nein | EXP+marine water | Wert von marine water übernehmen
nein | PA | -- | -- | marine sediment | -- | -- | -- | 292 | Experts' estimate based on data for other compartments | N.A. | N.A. | N.A. | N.A. | N.A. | N.A. | 2 - Structured expert estimate with some empirical data available or using transparent procedure with informed experts | 0 | 0 | 0 | 0 | 0 | 0 | 2 | 22.78929 | nein | EXP+marine water | Wert von marine water übernehmen
ja | PA | Strips | 0.05 | marine water | 80 | 25 | 3.2 | 292 | Tachibana et al. 2013 | 1 - peer-reviewed | 1 - natural environment | 1 - at least 50% | 2 - less than 10 years ago | 2 - Value relates to similar conditions - Japan | 2 - biochemical oxygen demand | N.A. | 1 | 1 | 1 | 2 | 2 | 2 | 0 | 14.62486 | ja | ja | ja (einziger Wert)
nein | PA | -- | -- | river sediment | -- | -- | -- | 292 | Experts' estimate based on data for other compartments | N.A. | N.A. | N.A. | N.A. | N.A. | N.A. | 2 - Structured expert estimate with some empirical data available or using transparent procedure with informed experts | 0 | 0 | 0 | 0 | 0 | 0 | 2 | 22.78929 | nein | EXP+marine water | Wert von marine water übernehmen
nein | PA | -- | -- | soil | -- | -- | -- | 292 | Experts' estimate based on data for other compartments | N.A. | N.A. | N.A. | N.A. | N.A. | N.A. | 2 - Structured expert estimate with some empirical data available or using transparent procedure with informed experts | 0 | 0 | 0 | 0 | 0 | 0 | 2 | 22.78929 | nein | EXP+marine water | Wert von marine water übernehmen
nein | PBAT | -- | -- | marine sediment | -- | -- | -- | 8.48 | Experts' estimate based on data for other compartments | N.A. | N.A. | N.A. | N.A. | N.A. | N.A. | 2 - Structured expert estimate with some empirical data available or using transparent procedure with informed experts | 0 | 0 | 0 | 0 | 0 | 0 | 2 | 22.78929 | nein | EXP+soil | Wert von soil übernehmen
ja | PBAT | Powder | 0.3 | marine water | 0 | 1400 | 0 | 0 | Eubeler 2010 | 2 - Dissertation; Methode ausführlich beschrieben | 2 - natural water; experiment in the laboratory without additional adjustments | 4 - less than 10% | 3 - less than 15 years ago | 4 - geographic conditions not indicated | 2 - CO2 development | N.A. | 2 | 2 | 4 | 3 | 4 | 2 | 0 | 60.61826 | ja | nein | nein (schlechte CV)
ja | PBAT | Powder | 0.3 | marine water | 0 | 1400 | 0 | 0 | Eubeler 2010 | 2 - Dissertation; Methode ausführlich beschrieben | 2 - natural water; experiment in the laboratory without additional adjustments | 4 - less than 10% | 3 - less than 15 years ago | 4 - geographic conditions not indicated | 2 - CO2 development | N.A. | 2 | 2 | 4 | 3 | 4 | 2 | 0 | 60.61826 | ja | nein | nein (schlechte CV)
ja | PBAT | Powder | 0.3 | marine water | 0 | 1400 | 0 | 0 | Eubeler 2010 | 2 - Dissertation; Methode ausführlich beschrieben | 2 - natural water; experiment in the laboratory without additional adjustments | 4 - less than 10% | 3 - less than 15 years ago | 4 - geographic conditions not indicated | 2 - CO2 development | N.A. | 2 | 2 | 4 | 3 | 4 | 2 | 0 | 60.61826 | ja | nein | nein (schlechte CV)
ja | PBAT | Powder | 0.3 | marine water | 0 | 1400 | 0 | 0 | Eubeler 2010 | 2 - Dissertation; Methode ausführlich beschrieben | 2 - natural water; experiment in the laboratory without additional adjustments | 4 - less than 10% | 3 - less than 15 years ago | 4 - geographic conditions not indicated | 2 - CO2 development | N.A. | 2 | 2 | 4 | 3 | 4 | 2 | 0 | 60.61826 | ja | nein | nein (schlechte CV)
ja | PBAT | Powder | 0.3 | marine water | 50 | 840 | 0.05952381 | 13.44631 | Eubeler 2010 | 2 - Dissertation; Methode ausführlich beschrieben | 2 - natural water; experiment in the laboratory without additional adjustments | 1 - at least 50% | 3 - less than 15 years ago | 4 - geographic conditions not indicated | 2 - CO2 development | N.A. | 2 | 2 | 1 | 3 | 4 | 2 | 0 | 44.38737 | ja | Mittelwert | Mittelwert
ja | PBAT | Powder | 0.3 | marine water | 50 | 1100 | 0.04545455 | 10.26809 | Eubeler 2010 | 2 - Dissertation; Methode ausführlich beschrieben | 2 - natural water; experiment in the laboratory without additional adjustments | 1 - at least 50% | 3 - less than 15 years ago | 4 - geographic conditions not indicated | 2 - CO2 development | N.A. | 2 | 2 | 1 | 3 | 4 | 2 | 0 | 44.38737 | ja | Mittelwert | Mittelwert
nein | PBAT | -- | -- | river sediment | -- | -- | -- | 8.48 | Experts' estimate based on data for other compartments | N.A. | N.A. | N.A. | N.A. | N.A. | N.A. | 2 - Structured expert estimate with some empirical data available or using transparent procedure with informed experts | 0 | 0 | 0 | 0 | 0 | 0 | 2 | 22.78929 | nein | EXP+soil | Wert von soil übernehmen
ja | PBAT | Strips | 0.044 | soil | 2.3 | 94 | 0.02446809 | 1.964787 | Wang et al. 2015 | 1 - peer-reviewed | 1 - natural environment | 4 - less than 10% | 2 - less than 10 years ago (2015) | 3 - Value relates to very different conditions - Canada | 3 - weight loss | N.A. | 1 | 1 | 4 | 2 | 3 | 3 | 0 | 60.01705 | ja | ja | ja (beste CV)
ja | PBAT | Film | 0.06 | soil | 5-95 | 365 | 0.1369863 | 15 | Feuilloley et al. 2005 | 1 - peer-reviewed | 1 - natural environment | 4 - less than 10% (5-95%) | 4 - more than 15 years ago | 4 - geographic conditions not indicated | 2 - CO2 development | N.A. | 1 | 1 | 4 | 4 | 4 | 2 | 0 | 60.88748 | ja | nein | nein (schlechte CV)
ja | PBS | film | 0.1 | fresh water | 50 | 92 | 0.5434783 | 99.18478 | Showa Denko K.K. 2015 | 3 - Produktflyer; Methodik unzureichend dargestellt | 1 - natural environment | 1 - at least 50% | 2 - less than 10 years ago | 2 - Value relates to similar conditions - Japan | 2 - CO2 development | N.A. | 3 | 1 | 1 | 2 | 2 | 2 | 0 | 25.19608 | ja | nein | nein (Süßwasser)
ja | PBS | Film | 0.1 | fresh water | 2 | 28 | 0.07142857 | 13.03571 | Kasuya et al. 1998 | 1 - peer-reviewed | 2 - natural water; experiment in the laboratory without additional adjustments | 4 - less than 10% | 4 - more than 15 years ago | 2 - Value relates to similar conditions - Japanese freshwater sample | 3 - weight loss | N.A. | 1 | 2 | 4 | 4 | 2 | 3 | 0 | 59.67696 | ja | nein | nein (Süßwasser)
ja | PBS | Film | 0.1 | fresh water | 3 | 28 | 0.1071429 | 19.55357 | Kasuya et al. 1998 | 1 - peer-reviewed | 2 - natural water; experiment in the laboratory without additional adjustments | 4 - less than 10% | 4 - more than 15 years ago | 2 - Value relates to similar conditions - Japanese freshwater sample | 2 - biochemical oxygen demand | N.A. | 1 | 2 | 4 | 4 | 2 | 2 | 0 | 45.21029 | ja | nein | nein (Süßwasser)
ja | PBS | Film | 0.1 | fresh water | 12 | 28 | 0.4285714 | 78.21429 | Kasuya et al. 1998 | 1 - peer-reviewed | 2 - natural water; experiment in the laboratory without additional adjustments | 3 - at least 10% | 4 - more than 15 years ago | 2 - Value relates to similar conditions - Japanese freshwater sample | 2 - biochemical oxygen demand | N.A. | 1 | 2 | 3 | 4 | 2 | 2 | 0 | 22.94782 | ja | nein | nein (Süßwasser)
ja | PBS | Film | 0.1 | fresh water | 22 | 28 | 0.7857143 | 143.3929 | Kasuya et al. 1998 | 1 - peer-reviewed | 2 - natural water; experiment in the laboratory without additional adjustments | 3 - at least 10% (22) | 4 - more than 15 years ago | 2 - Value relates to similar conditions - Japanese freshwater sample | 3 - weight loss | N.A. | 1 | 2 | 3 | 4 | 2 | 3 | 0 | 45.21029 | ja | nein | nein (Süßwasser)
nein | PBS | -- | -- | marine sediment | -- | -- | -- | 6.336806 | Experts' estimate based on data for other compartments | N.A. | N.A. | N.A. | N.A. | N.A. | N.A. | 2 - Structured expert estimate with some empirical data available or using transparent procedure with informed experts | 0 | 0 | 0 | 0 | 0 | 0 | 2 | 22.78929 | nein | EXP+marine water | Wert von marine water übernehmen
ja | PBS | film | 0.1 | marine water | 12.5 | 360 | 0.03472222 | 6.336806 | Showa Denko K.K. 2015 | 3 - Produktflyer; Methodik unzureichend dargestellt | 1 - natural environment | 3 - at least 10% | 2 - less than 10 years ago | 2 - Value relates to similar conditions - Japan | 2 - CO2 development | N.A. | 3 | 1 | 3 | 2 | 2 | 2 | 0 | 28.66722 | ja | ja | ja (beste CV)
ja | PBS | film | 0.1 | marine water | 3 | 28 | 0.1071429 | 19.55357 | Lepoudre 2017 | 3 - Präsentation vor wissenschaftl. Publikum; Methodik unzureichend dargestellt | 2 - natural water; experiment in the laboratory without additional adjustments | 4 - less than 10% (3) | 1 - less than 5 years ago | 2 - Value relates to similar conditions - Japan | 2 - CO2 development | N.A. | 3 | 2 | 4 | 1 | 2 | 2 | 0 | 48.56342 | ja | nein | nein (schlechte CV)
ja | PBS | Film | 0.1 | marine water | 1 | 28 | 0.03571429 | 6.517857 | Kasuya et al. 1998 | 1 - peer-reviewed | 2 - natural water; experiment in the laboratory without additional adjustments | 4 - less than 10% | 4 - more than 15 years ago | 2 - Value relates to similar conditions - Japanese marine water sample | 2 - biochemical oxygen demand | N.A. | 1 | 2 | 4 | 4 | 2 | 2 | 0 | 45.21029 | ja | nein | nein (schlechte CV)
ja | PBS | Film | 0.1 | marine water | 2 | 28 | 0.07142857 | 13.03571 | Kasuya et al. 1998 | 1 - peer-reviewed | 2 - natural water; experiment in the laboratory without additional adjustments | 4 - less than 10% | 4 - more than 15 years ago | 2 - Value relates to similar conditions - Japanese marine water sample | 2 - biochemical oxygen demand | N.A. | 1 | 2 | 4 | 4 | 2 | 2 | 0 | 45.21029 | ja | nein | nein (schlechte CV)
ja | PBS | Film | 0.1 | marine water | 2 | 28 | 0.07142857 | 13.03571 | Kasuya et al. 1998 | 1 - peer-reviewed | 2 - natural water; experiment in the laboratory without additional adjustments | 4 - less than 10% | 4 - more than 15 years ago | 2 - Value relates to similar conditions - Japanese marine water sample | 3 - weight loss | N.A. | 1 | 2 | 4 | 4 | 2 | 3 | 0 | 59.67696 | ja | nein | nein (schlechte CV)
ja | PBS | Film | 0.1 | marine water | 2 | 28 | 0.07142857 | 13.03571 | Kasuya et al. 1998 | 1 - peer-reviewed | 2 - natural water; experiment in the laboratory without additional adjustments | 4 - less than 10% | 4 - more than 15 years ago | 2 - Value relates to similar conditions - Japanese marine water sample | 3 - weight loss | N.A. | 1 | 2 | 4 | 4 | 2 | 3 | 0 | 59.67696 | ja | nein | nein (schlechte CV)
nein | PBS | -- | -- | river sediment | -- | -- | -- | 6.336806 | Experts' estimate based on data for other compartments | N.A. | N.A. | N.A. | N.A. | N.A. | N.A. | 2 - Structured expert estimate with some empirical data available or using transparent procedure with informed experts | 0 | 0 | 0 | 0 | 0 | 0 | 2 | 22.78929 | nein | EXP+marine water | Wert von marine water übernehmen
ja | PBS | film | 0.1 | soil | 50 | 230 | 0.2173913 | 39.67391 | Showa Denko K.K. 2015 | 3 - Produktflyer; Methodik unzureichend dargestellt | 1 - natural environment | 1 - at least 50% | 2 - less than 10 years ago | 2 - Value relates to similar conditions - Japan | 2 - CO2 development | N.A. | 3 | 1 | 1 | 2 | 2 | 2 | 0 | 25.19608 | ja | nein | nein (schlechte CV)
ja | PBS | Strips | 2 | soil | 1 | 28 | 0.03571429 | 130.3571 | Adhikari et al. 2016 | 1 - peer-reviewed | 1 - natural environment | 4 - less than 10% | 1 - less than 5 years ago | 2 - Value relates to similar conditions - agricultural soil in Japan | 2 - weight loss | N.A. | 1 | 1 | 4 | 1 | 2 | 2 | 0 | 43.78287 | ja | nein | nein (schlechte CV)
ja | PBS | Powder | 0.25 | soil | 16.8 | 28 | 0.6 | 96.89793 | Adhikari et al. 2016 | 1 - peer-reviewed | 1 - natural environment | 3 - at least 10% | 1 - less than 5 years ago | 2 - Value relates to similar conditions - agricultural soil in Japan | 2 - weight loss | N.A. | 1 | 1 | 3 | 1 | 2 | 2 | 0 | 19.98928 | ja | nein | nein (schlechte CV)
ja | PBS | Powder | 0.1 | soil | 50 | 120 | 0.5625 | 61.11938 | Anstey et al. 2014 | 1 - peer-reviewed | 1 - natural environment | 1 - at least 50% | 2 - less than 10 years ago | 3 - Value relates to very different conditions - Canada | 2 - CO2 development | N.A. | 1 | 1 | 1 | 2 | 3 | 2 | 0 | 19.50238 | ja | ja | ja (beste CV)
ja | PBSA | film | 0.1 | fresh water | 50 | 45 | 1.111111 | 202.7778 | Showa Denko K.K. 2015 | 3 - Produktflyer; Methodik unzureichend dargestellt | 1 - natural environment | 1 - at least 50% | 2 - less than 10 years ago | 2 - Value relates to similar conditions - Japan | 2 - CO2 development | N.A. | 3 | 1 | 1 | 2 | 2 | 2 | 0 | 25.19608 | ja | nein | nein (Süßwasser)
ja | PBSA | Film | 0.1 | fresh water | 20 | 28 | 0.7142857 | 130.3571 | Kasuya et al. 1998 | 1 - peer-reviewed | 2 - natural water; experiment in the laboratory without additional adjustments | 3 - at least 10% | 4 - more than 15 years ago | 2 - Value relates to similar conditions - Japanese freshwater sample | 2 - biochemical oxygen demand | N.A. | 1 | 2 | 3 | 4 | 2 | 2 | 0 | 22.94782 | ja | nein | nein (Süßwasser)
ja | PBSA | Film | 0.1 | fresh water | 24 | 28 | 0.8571429 | 156.4286 | Kasuya et al. 1998 | 1 - peer-reviewed | 2 - natural water; experiment in the laboratory without additional adjustments | 3 - at least 10% (17-31%) | 4 - more than 15 years ago | 2 - Value relates to similar conditions - Japanese freshwater sample | 3 - weight loss | N.A. | 1 | 2 | 3 | 4 | 2 | 3 | 0 | 45.21029 | ja | nein | nein (Süßwasser)
ja | PBSA | Film | 0.1 | fresh water | 50 | 28 | 1.785714 | 325.8929 | Kasuya et al. 1998 | 1 - peer-reviewed | 2 - natural water; experiment in the laboratory without additional adjustments | 1 - at least 50% | 4 - more than 15 years ago | 2 - Value relates to similar conditions - Japanese freshwater sample | 2 - biochemical oxygen demand | N.A. | 1 | 2 | 1 | 4 | 2 | 2 | 0 | 18.42921 | ja | nein | nein (Süßwasser)
ja | PBSA | Film | 0.1 | fresh water | 80 | 28 | 2.857143 | 521.4286 | Kasuya et al. 1998 | 1 - peer-reviewed | 2 - natural water; experiment in the laboratory without additional adjustments | 1 - at least 50% | 4 - more than 15 years ago | 2 - Value relates to similar conditions - Japanese freshwater sample | 3 - weight loss | N.A. | 1 | 2 | 1 | 4 | 2 | 3 | 0 | 43.09297 | ja | nein | nein (Süßwasser)
nein | PBSA | -- | -- | marine sediment | -- | -- | -- | 33.54779 | Experts' estimate based on data for other compartments | N.A. | N.A. | N.A. | N.A. | N.A. | N.A. | 2 - Structured expert estimate with some empirical data available or using transparent procedure with informed experts | 0 | 0 | 0 | 0 | 0 | 0 | 2 | 22.78929 | nein | EXP+marine water | Wert von marine water übernehmen
ja | PBSA | film | 0.1 | marine water | 50 | 272 | 0.1838235 | 33.54779 | Showa Denko K.K. 2015 | 3 - Produktflyer; Methodik unzureichend dargestellt | 1 - natural environment | 1 - at least 50% | 2 - less than 10 years ago | 2 - Value relates to similar conditions - Japan | 2 - CO2 development | N.A. | 3 | 1 | 1 | 2 | 2 | 2 | 0 | 25.19608 | ja | ja | ja (beste CV)
ja | PBSA | Film | 0.1 | marine water | 4 | 28 | 0.1428571 | 26.07143 | Lepoudre 2017 | 3 - Präsentation vor wissenschaftl. Publikum; Methodik unzureichend dargestellt | 2 - natural water; experiment in the laboratory without additional adjustments | 4 - less than 10% (4) | 1 - less than 5 years ago | 2 - Value relates to similar conditions - Japan | 2 - CO2 development | N.A. | 3 | 2 | 4 | 1 | 2 | 2 | 0 | 48.56342 | ja | nein | nein (schlechte CV)
ja | PBSA | Film | 0.1 | marine water | 10 | 28 | 0.3571429 | 65.17857 | Kasuya et al. 1998 | 1 - peer-reviewed | 2 - natural water; experiment in the laboratory without additional adjustments | 3 - at least 10% | 4 - more than 15 years ago | 2 - Value relates to similar conditions - Japanese marine water sample | 2 - biochemical oxygen demand | N.A. | 1 | 2 | 3 | 4 | 2 | 2 | 0 | 22.94782 | ja | nein | nein (schlechte CV)
ja | PBSA | Film | 0.1 | marine water | 11 | 28 | 0.3928571 | 71.69643 | Kasuya et al. 1998 | 1 - peer-reviewed | 2 - natural water; experiment in the laboratory without additional adjustments | 3 - at least 10% | 4 - more than 15 years ago | 2 - Value relates to similar conditions - Japanese marine water sample | 3 - weight loss | N.A. | 1 | 2 | 3 | 4 | 2 | 3 | 0 | 45.21029 | ja | nein | nein (schlechte CV)
ja | PBSA | Film | 0.1 | marine water | 20 | 28 | 0.7142857 | 130.3571 | Kasuya et al. 1998 | 1 - peer-reviewed | 2 - natural water; experiment in the laboratory without additional adjustments | 3 - at least 10% | 4 - more than 15 years ago | 2 - Value relates to similar conditions - Japanese marine water sample | 2 - biochemical oxygen demand | N.A. | 1 | 2 | 3 | 4 | 2 | 2 | 0 | 22.94782 | ja | nein | nein (schlechte CV)
ja | PBSA | Film | 0.1 | marine water | 34 | 28 | 1.214286 | 221.6071 | Kasuya et al. 1998 | 1 - peer-reviewed | 2 - natural water; experiment in the laboratory without additional adjustments | 2 - at least 30% | 4 - more than 15 years ago | 2 - Value relates to similar conditions - Japanese marine water sample | 3 - weight loss | N.A. | 1 | 2 | 2 | 4 | 2 | 3 | 0 | 43.3303 | ja | nein | nein (schlechte CV)
nein | PBSA | -- | -- | river sediment | -- | -- | -- | 33.54779 | Experts' estimate based on data for other compartments | N.A. | N.A. | N.A. | N.A. | N.A. | N.A. | 2 - Structured expert estimate with some empirical data available or using transparent procedure with informed experts | 0 | 0 | 0 | 0 | 0 | 0 | 2 | 22.78929 | nein | EXP+marine water | Wert von marine water übernehmen
ja | PBSA | film | 0.1 | soil | 50 | 181 | 0.2762431 | 50.41436 | Showa Denko K.K. 2015 | 3 - Produktflyer; Methodik unzureichend dargestellt | 1 - natural environment | 1 - at least 50% | 2 - less than 10 years ago | 2 - Value relates to similar conditions - Japan | 2 - CO2 development | N.A. | 3 | 1 | 1 | 2 | 2 | 2 | 0 | 25.19608 | ja | ja | ja (einziger Wert)
ja | PBSe | Film | 0.025 | marine sediment | 50 | 909 | 0.0550055 | 2.509626 | Eich et al. 2019 | 2 - Methodology of data generation is described, but not fully transparent; no verification. | 1 - natural environment | 1 - at least 50% | 1 - less than 5 years ago | 2 - Value relates to similar conditions (Mediterranean Sea) | 1 - combination of CO2 development in the laboratory, weight loss in real life, and a derived model | N.A. | 2 | 1 | 1 | 1 | 2 | 1 | 0 | 9.368158 | ja | ja | ja (beste CV)
ja | PBSe | film | 0.025 | marine sediment | 37.4 | 248 | 0.1508065 | 6.880544 | Tosin et al. 2016 | 2 - öffentliche Projektdokumentation; Methodik eingehend beschrieben | 3 - natural sediment; KH2PO4 (0.1 g/L) and NH4Cl (0.05 g/L) were added | 2 - at least 30% (37,4) | 1 - less than 5 years ago | 3 - Value relates to very different conditions - Wasser 20-28°C | 2 - CO2 development | N.A. | 2 | 3 | 2 | 1 | 3 | 2 | 0 | 25.06296 | ja | nein | nein (schlechte CV)
ja | PBSe | film | 0.025 | marine sediment | 41.5 | 134 | 0.3097015 | 14.13013 | Tosin et al. 2016 | 2 - öffentliche Projektdokumentation; Methodik eingehend beschrieben | 3 - natural sediment; KH2PO4 (0.1 g/L) and NH4Cl (0.05 g/L) were added | 2 - at least 30% (41,5) | 1 - less than 5 years ago | 3 - Value relates to very different conditions - Wasser 20-28°C | 2 - CO2 development | N.A. | 2 | 3 | 2 | 1 | 3 | 2 | 0 | 25.06296 | ja | nein | nein (schlechte CV)
ja | PBSe | film | 0.025 | marine sediment | 46 | 224 | 0.2053571 | 9.36942 | Tosin et al. 2016 | 2 - öffentliche Projektdokumentation; Methodik eingehend beschrieben | 3 - natural sediment; KH2PO4 (0.1 g/L) and NH4Cl (0.05 g/L) were added | 2 - at least 30% (46) | 1 - less than 5 years ago | 3 - Value relates to very different conditions - Wasser 20-28°C | 2 - CO2 development | N.A. | 2 | 3 | 2 | 1 | 3 | 2 | 0 | 25.06296 | ja | nein | nein (schlechte CV)
ja | PBSe | film | 0.025 | marine sediment | 54.4 | 313 | 0.1738019 | 7.929712 | Tosin et al. 2016 | 2 - öffentliche Projektdokumentation; Methodik eingehend beschrieben | 3 - natural sediment; KH2PO4 (0.1 g/L) and NH4Cl (0.05 g/L) were added | 1 - at least 50% | 1 - less than 5 years ago | 3 - Value relates to very different conditions - Wasser 20-28°C | 2 - CO2 development | N.A. | 2 | 3 | 1 | 1 | 3 | 2 | 0 | 24.65039 | ja | nein | nein (schlechte CV)
ja | PBSe | film | 0.025 | marine sediment | 59.4 | 240 | 0.2475 | 11.2921875 | Tosin et al. 2016 | 2 - öffentliche Projektdokumentation; Methodik eingehend beschrieben | 3 - natural sediment; KH2PO4 (0.1 g/L) and NH4Cl (0.05 g/L) were added | 1 - at least 50% | 1 - less than 5 years ago | 3 - Value relates to very different conditions - Wasser 20-28°C | 2 - CO2 development | N.A. | 2 | 3 | 1 | 1 | 3 | 2 | 0 | 24.65039 | ja | nein | nein (schlechte CV)
ja | PBSe | film | 0.025 | marine sediment | 64.8 | 210 | 0.3085714 | 14.07857 | Tosin et al. 2016 | 2 - öffentliche Projektdokumentation; Methodik eingehend beschrieben | 3 - natural sediment; KH2PO4 (0.1 g/L) and NH4Cl (0.05 g/L) were added | 1 - at least 50% | 1 - less than 5 years ago | 3 - Value relates to very different conditions - Wasser 20-28°C | 2 - CO2 development | N.A. | 2 | 3 | 1 | 1 | 3 | 2 | 0 | 24.65039 | ja | nein | nein (schlechte CV)
ja | PBSe | film | 0.025 | marine sediment | 73.5 | 257 | 0.2859922 | 13.04839 | Tosin et al. 2016 | 2 - öffentliche Projektdokumentation; Methodik eingehend beschrieben | 3 - natural sediment; KH2PO4 (0.1 g/L) and NH4Cl (0.05 g/L) were added | 1 - at least 50% | 1 - less than 5 years ago | 3 - Value relates to very different conditions - Wasser 20-28°C | 2 - CO2 development | N.A. | 2 | 3 | 1 | 1 | 3 | 2 | 0 | 24.65039 | ja | nein | nein (schlechte CV)
ja | PBSe | Film | 0.025 | marine sediment | 50 | 89 | 0.5617978 | 25.63202 | Eich et al. 2019 | 2 - Methodology of data generation is described, but not fully transparent; no verification. | 1 - natural environment | 1 - at least 50% | 1 - less than 5 years ago | 3 - Value relates to very different conditions (South East Asia Sea) | 1 - combination of CO2 development in the laboratory, weight loss in real life, and a derived model | N.A. | 2 | 1 | 1 | 1 | 3 | 1 | 0 | 15.94424 | ja | nein | nein (schlechte CV)
ja | PBSe | Film | 0.025 | marine water | 50 | 511 | 0.09784736 | 4.464286 | Eich et al. 2019 | 2 - Methodology of data generation is described, but not fully transparent; no verification. | 1 - natural environment | 1 - at least 50% | 1 - less than 5 years ago | 2 - Value relates to similar conditions (Mediterranean Sea) | 1 - combination of CO2 development in the laboratory, weight loss in real life, and a derived model | N.A. | 2 | 1 | 1 | 1 | 2 | 1 | 0 | 9.368158 | ja | Mittelwert | Mittelwert
ja | PBSe | Film | 0.025 | marine water | 50 | 1564 | 0.03196931 | 1.4586 | Eich et al. 2019 | 2 - Methodology of data generation is described, but not fully transparent; no verification. | 1 - natural environment | 1 - at least 50% | 1 - less than 5 years ago | 2 - Value relates to similar conditions (Mediterranean Sea) | 1 - combination of CO2 development in the laboratory, weight loss in real life, and a derived model | N.A. | 2 | 1 | 1 | 1 | 2 | 1 | 0 | 9.368158 | ja | Mittelwert | Mittelwert
ja | PBSe | film | 0.025 | marine water | 31.8 | 175 | 0.1817143 | 8.290714 | Tosin et al. 2016 | 2 - öffentliche Projektdokumentation; Methodik eingehend beschrieben | 3 - natural water; KH2PO4 (0.1 g/L) and NH4Cl (0.05 g/L) were added | 2 - at least 30% (31,8) | 1 - less than 5 years ago | 3 - Value relates to very different conditions - Wasser 20-28°C | 2 - CO2 development | N.A. | 2 | 3 | 2 | 1 | 3 | 2 | 0 | 25.06296 | ja | nein | nein (schlechte CV)
ja | PBSe | film | 0.025 | marine water | 64 | 180 | 0.3555556 | 16.22222 | Tosin et al. 2016 | 2 - öffentliche Projektdokumentation; Methodik eingehend beschrieben | 3 - natural water; KH2PO4 (0.1 g/L) and NH4Cl (0.05 g/L) were added | 1 - at least 50% | 1 - less than 5 years ago | 3 - Value relates to very different conditions - Wasser 20-28°C | 2 - CO2 development | N.A. | 2 | 3 | 1 | 1 | 3 | 2 | 0 | 24.65039 | ja | nein | nein (schlechte CV)
ja | PBSe | film | 0.025 | marine water | 78.2 | 180 | 0.4344444 | 19.82153 | Tosin et al. 2016 | 2 - öffentliche Projektdokumentation; Methodik eingehend beschrieben | 3 - natural water; KH2PO4 (0.1 g/L) and NH4Cl (0.05 g/L) were added | 1 - at least 50% | 1 - less than 5 years ago | 3 - Value relates to very different conditions - Wasser 20-28°C | 2 - CO2 development | N.A. | 2 | 3 | 1 | 1 | 3 | 2 | 0 | 24.65039 | ja | nein | nein (schlechte CV)
ja | PBSe | film | 0.025 | marine water | 78.6 | 220 | 0.3572727 | 16.30057 | Tosin et al. 2016 | 2 - öffentliche Projektdokumentation; Methodik eingehend beschrieben | 3 - natural water; KH2PO4 (0.1 g/L) and NH4Cl (0.05 g/L) were added | 1 - at least 50% | 1 - less than 5 years ago | 3 - Value relates to very different conditions - Wasser 20-28°C | 2 - CO2 development | N.A. | 2 | 3 | 1 | 1 | 3 | 2 | 0 | 24.65039 | ja | nein | nein (schlechte CV)
ja | PBSe | film | 0.025 | marine water | 92.3 | 180 | 0.5127778 | 23.39549 | Tosin et al. 2016 | 2 - öffentliche Projektdokumentation; Methodik eingehend beschrieben | 3 - natural water; KH2PO4 (0.1 g/L) and NH4Cl (0.05 g/L) were added | 1 - at least 50% | 1 - less than 5 years ago | 3 - Value relates to very different conditions - Wasser 20-28°C | 2 - CO2 development | N.A. | 2 | 3 | 1 | 1 | 3 | 2 | 0 | 24.65039 | ja | nein | nein (schlechte CV)
ja | PBSe | film | 0.025 | marine water | 100 | 120 | 0.8333333 | 38.02083 | Tosin et al. 2016 | 2 - öffentliche Projektdokumentation; Methodik eingehend beschrieben | 3 - natural water; KH2PO4 (0.1 g/L) and NH4Cl (0.05 g/L) were added | 1 - at least 50% | 1 - less than 5 years ago | 3 - Value relates to very different conditions - Wasser 20-28°C | 2 - CO2 development | N.A. | 2 | 3 | 1 | 1 | 3 | 2 | 0 | 24.65039 | ja | nein | nein (schlechte CV)
nein | PBSe | -- | -- | river sediment | -- | -- | -- | 2.509626 | Experts' estimate based on data for other compartments | N.A. | N.A. | N.A. | N.A. | N.A. | N.A. | 2 - Structured expert estimate with some empirical data available or using transparent procedure with informed experts | 0 | 0 | 0 | 0 | 0 | 0 | 2 | 22.78929 | nein | EXP+marine sediment | Wert von marine sediment übernehmen
ja | PBSe | Powder | 0.025 | soil | 50 | 42 | 1.190476 | 22.41051 | DIN EN 17033 - 2018 | 2 - Projektdokumentation | 2 - natural water; experiment in the laboratory without additional adjustments | 1 - at least 50% | 1 - less than 5 years ago | 3 - Value relates to very different conditions - Boden 25°C | 2 - CO2 development | N.A. | 2 | 2 | 1 | 1 | 3 | 2 | 0 | 21.00441 | ja | Mittelwert | Mittelwert
ja | PBSe | Film | 0.025 | soil | 87.39 | 210 | 0.4161429 | 18.98652 | Wilde et al. 2016 | 2 - Projektdokumentation | 2 - natural soil in the laboratory | 1 - at least 50% | 1 - less than 5 years ago | 3 - Value relates to very different conditions - Boden 25-28°C | 2 - CO2 development | N.A. | 2 | 2 | 1 | 1 | 3 | 2 | 0 | 21.00441 | ja | Mittelwert | Mittelwert
ja | PBSe | Film | 0.025 | soil | 91.7 | 120 | 0.7641667 | 34.8651 | Wilde et al. 2016 | 2 - Projektdokumentation | 2 - natural soil in the laboratory | 1 - at least 50% | 1 - less than 5 years ago | 3 - Value relates to very different conditions - Boden 25-28°C | 2 - CO2 development | N.A. | 2 | 2 | 1 | 1 | 3 | 2 | 0 | 21.00441 | ja | Mittelwert | Mittelwert
ja | PBSeT | Film | 0.025 | marine sediment | 50 | 1071 | 0.04668534 | 2.130019 | Eich et al. 2019 | 2 - Methodology of data generation is described, but not fully transparent; no verification. | 1 - natural environment | 1 - at least 50% | 1 - less than 5 years ago | 2 - Value relates to similar conditions (Mediterranean Sea) | 1 - combination of CO2 development in the laboratory, weight loss in real life, and a derived model | N.A. | 2 | 1 | 1 | 1 | 2 | 1 | 0 | 9.368158 | ja | ja | ja (beste CV)
ja | PBSeT | film | 0.025 | marine sediment | 39.1 | 240 | 0.1629167 | 7.433073 | Tosin et al. 2016 | 2 - öffentliche Projektdokumentation; Methodik eingehend beschrieben | 3 - natural sediment; KH2PO4 (0.1 g/L) and NH4Cl (0.05 g/L) were added | 2 - at least 30% (39,1) | 1 - less than 5 years ago | 3 - Value relates to very different conditions - Wasser 20-28°C | 2 - CO2 development | N.A. | 2 | 3 | 2 | 1 | 3 | 2 | 0 | 25.06296 | ja | nein | nein (schlechte CV)
ja | PBSeT | film | 0.025 | marine sediment | 40.5 | 224 | 0.1808036 | 8.249163 | Tosin et al. 2016 | 2 - öffentliche Projektdokumentation; Methodik eingehend beschrieben | 3 - natural sediment; KH2PO4 (0.1 g/L) and NH4Cl (0.05 g/L) were added | 2 - at least 30% (40,5) | 1 - less than 5 years ago | 3 - Value relates to very different conditions - Wasser 20-28°C | 2 - CO2 development | N.A. | 2 | 3 | 2 | 1 | 3 | 2 | 0 | 25.06296 | ja | nein | nein (schlechte CV)
ja | PBSeT | film | 0.025 | marine sediment | 44.2 | 210 | 0.2104762 | 9.602976 | Tosin et al. 2016 | 2 - öffentliche Projektdokumentation; Methodik eingehend beschrieben | 3 - natural sediment; KH2PO4 (0.1 g/L) and NH4Cl (0.05 g/L) were added | 2 - at least 30% (44,2) | 1 - less than 5 years ago | 3 - Value relates to very different conditions - Wasser 20-28°C | 2 - CO2 development | N.A. | 2 | 3 | 2 | 1 | 3 | 2 | 0 | 25.06296 | ja | nein | nein (schlechte CV)
ja | PBSeT | film | 0.025 | marine sediment | 50.2 | 134 | 0.3746269 | 17.09235 | Tosin et al. 2016 | 2 - öffentliche Projektdokumentation; Methodik eingehend beschrieben | 3 - natural sediment; KH2PO4 (0.1 g/L) and NH4Cl (0.05 g/L) were added | 1 - at least 50% | 1 - less than 5 years ago | 3 - Value relates to very different conditions - Wasser 20-28°C | 2 - CO2 development | N.A. | 2 | 3 | 1 | 1 | 3 | 2 | 0 | 24.65039 | ja | nein | nein (schlechte CV)
ja | PBSeT | film | 0.025 | marine sediment | 51.8 | 313 | 0.1654952 | 7.550719 | Tosin et al. 2016 | 2 - öffentliche Projektdokumentation; Methodik eingehend beschrieben | 3 - natural sediment; KH2PO4 (0.1 g/L) and NH4Cl (0.05 g/L) were added | 1 - at least 50% | 1 - less than 5 years ago | 3 - Value relates to very different conditions - Wasser 20-28°C | 2 - CO2 development | N.A. | 2 | 3 | 1 | 1 | 3 | 2 | 0 | 24.65039 | ja | nein | nein (schlechte CV)
ja | PBSeT | film | 0.025 | marine sediment | 54.8 | 248 | 0.2209677 | 10.08165 | Tosin et al. 2016 | 2 - öffentliche Projektdokumentation; Methodik eingehend beschrieben | 3 - natural sediment; KH2PO4 (0.1 g/L) and NH4Cl (0.05 g/L) were added | 1 - at least 50% | 1 - less than 5 years ago | 3 - Value relates to very different conditions - Wasser 20-28°C | 2 - CO2 development | N.A. | 2 | 3 | 1 | 1 | 3 | 2 | 0 | 24.65039 | ja | nein | nein (schlechte CV)
ja | PBSeT | film | 0.025 | marine sediment | 69.1 | 257 | 0.2688716 | 12.26727 | Tosin et al. 2016 | 2 - öffentliche Projektdokumentation; Methodik eingehend beschrieben | 3 - natural sediment; KH2PO4 (0.1 g/L) and NH4Cl (0.05 g/L) were added | 1 - at least 50% | 1 - less than 5 years ago | 3 - Value relates to very different conditions - Wasser 20-28°C | 2 - CO2 development | N.A. | 2 | 3 | 1 | 1 | 3 | 2 | 0 | 24.65039 | ja | nein | nein (schlechte CV)
ja | PBSeT | Film | 0.025 | marine sediment | 50 | 156 | 0.3205128 | 14.6234 | Eich et al. 2019 | 2 - Methodology of data generation is described, but not fully transparent; no verification. | 1 - natural environment | 1 - at least 50% | 1 - less than 5 years ago | 3 - Value relates to very different conditions (South East Asia Sea) | 1 - combination of CO2 development in the laboratory, weight loss in real life, and a derived model | N.A. | 2 | 1 | 1 | 1 | 3 | 1 | 0 | 15.94424 | ja | nein | nein (schlechte CV)
ja | PBSeT | Film | 0.025 | marine water | 50 | 753 | 0.06640106 | 3.029548 | Eich et al. 2019 | 2 - Methodology of data generation is described, but not fully transparent; no verification. | 1 - natural environment | 1 - at least 50% | 1 - less than 5 years ago | 2 - Value relates to similar conditions (Mediterranean Sea) | 1 - combination of CO2 development in the laboratory, weight loss in real life, and a derived model | N.A. | 2 | 1 | 1 | 1 | 2 | 1 | 0 | 9.368158 | ja | Mittelwert | Mittelwert
ja | PBSeT | Film | 0.025 | marine water | 50 | 2347 | 0.02130379 | 0.9719855 | Eich et al. 2019 | 2 - Methodology of data generation is described, but not fully transparent; no verification. | 1 - natural environment | 1 - at least 50% | 1 - less than 5 years ago | 2 - Value relates to similar conditions (Mediterranean Sea) | 1 - combination of CO2 development in the laboratory, weight loss in real life, and a derived model | N.A. | 2 | 1 | 1 | 1 | 2 | 1 | 0 | 9.368158 | ja | Mittelwert | Mittelwert
ja | PBSeT | film | 0.025 | marine water | 2.6 | 175 | 0.01485714 | 0.6778571 | Tosin et al. 2016 | 2 - öffentliche Projektdokumentation; Methodik eingehend beschrieben | 3 - natural water; KH2PO4 (0.1 g/L) and NH4Cl (0.05 g/L) were added | 4 - less than 10% | 1 - less than 5 years ago | 3 - Value relates to very different conditions - Wasser 20-28°C | 2 - CO2 development | N.A. | 2 | 3 | 4 | 1 | 3 | 2 | 0 | 48.08302 | ja | nein | nein (schlechte CV)
ja | PBSeT | film | 0.025 | marine water | 18 | 180 | 0.1 | 4.5625 | Tosin et al. 2016 | 2 - öffentliche Projektdokumentation; Methodik eingehend beschrieben | 3 - natural water; KH2PO4 (0.1 g/L) and NH4Cl (0.05 g/L) were added | 3 - at least 10% (18) | 1 - less than 5 years ago | 3 - Value relates to very different conditions - Wasser 20-28°C | 2 - CO2 development | N.A. | 2 | 3 | 3 | 1 | 3 | 2 | 0 | 28.1888 | ja | nein | nein (schlechte CV)
ja | PBSeT | film | 0.025 | marine water | 30.1 | 180 | 0.1672222 | 7.629514 | Tosin et al. 2016 | 2 - öffentliche Projektdokumentation; Methodik eingehend beschrieben | 3 - natural water; KH2PO4 (0.1 g/L) and NH4Cl (0.05 g/L) were added | 2 - at least 30% (30,1) | 1 - less than 5 years ago | 3 - Value relates to very different conditions - Wasser 20-28°C | 2 - CO2 development | N.A. | 2 | 3 | 2 | 1 | 3 | 2 | 0 | 25.06296 | ja | nein | nein (schlechte CV)
ja | PBSeT | film | 0.025 | marine water | 44.8 | 220 | 0.2036364 | 9.290909 | Tosin et al. 2016 | 2 - öffentliche Projektdokumentation; Methodik eingehend beschrieben | 3 - natural water; KH2PO4 (0.1 g/L) and NH4Cl (0.05 g/L) were added | 2 - at least 30% (44,8) | 1 - less than 5 years ago | 3 - Value relates to very different conditions - Wasser 20-28°C | 2 - CO2 development | N.A. | 2 | 3 | 2 | 1 | 3 | 2 | 0 | 25.06296 | ja | nein | nein (schlechte CV)
ja | PBSeT | film | 0.025 | marine water | 78.2 | 120 | 0.6516667 | 29.73229 | Tosin et al. 2016 | 2 - öffentliche Projektdokumentation; Methodik eingehend beschrieben | 3 - natural water; KH2PO4 (0.1 g/L) and NH4Cl (0.05 g/L) were added | 1 - at least 50% | 1 - less than 5 years ago | 3 - Value relates to very different conditions - Wasser 20-28°C | 2 - CO2 development | N.A. | 2 | 3 | 1 | 1 | 3 | 2 | 0 | 24.65039 | ja | nein | nein (schlechte CV)
ja | PBSeT | film | 0.025 | marine water | 78.4 | 180 | 0.4355556 | 19.87222 | Tosin et al. 2016 | 2 - öffentliche Projektdokumentation; Methodik eingehend beschrieben | 3 - natural water; KH2PO4 (0.1 g/L) and NH4Cl (0.05 g/L) were added | 1 - at least 50% | 1 - less than 5 years ago | 3 - Value relates to very different conditions - Wasser 20-28°C | 2 - CO2 development | N.A. | 2 | 3 | 1 | 1 | 3 | 2 | 0 | 24.65039 | ja | nein | nein (schlechte CV)
nein | PBSeT | -- | -- | river sediment | -- | -- | -- | 9.602976 | Experts' estimate based on data for other compartments | N.A. | N.A. | N.A. | N.A. | N.A. | N.A. | 2 - Structured expert estimate with some empirical data available or using transparent procedure with informed experts | 0 | 0 | 0 | 0 | 0 | 0 | 2 | 22.78929 | nein | EXP+marine sediment | Wert von marine sediment übernehmen
ja | PBSeT | Film | 0.025 | soil | 37.2 | 120 | 0.31 | 14.14375 | Wilde et al. 2016 | 2 - Projektdokumentation | 2 - natural soil in the laboratory | 2 - at least 30% (37,2) | 1 - less than 5 years ago | 3 - Value relates to very different conditions - Boden 25-28°C | 2 - CO2 development | N.A. | 2 | 2 | 2 | 1 | 3 | 2 | 0 | 21.4871 | ja | nein | nein (schlechte CV)
ja | PBSeT | Film | 0.025 | soil | 90.47 | 210 | 0.4308095 | 19.65568 | Wilde et al. 2016 | 2 - Projektdokumentation | 2 - natural soil in the laboratory | 1 - at least 50% | 1 - less than 5 years ago | 3 - Value relates to very different conditions - Boden 25-28°C | 2 - CO2 development | N.A. | 2 | 2 | 1 | 1 | 3 | 2 | 0 | 21.00441 | ja | ja | ja (beste CV)
nein | PC | -- | -- | marine sediment | -- | -- | -- | 5.175 | Experts' estimate based on data for other compartments | N.A. | N.A. | N.A. | N.A. | N.A. | N.A. | 2 - Structured expert estimate with some empirical data available or using transparent procedure with informed experts | 0 | 0 | 0 | 0 | 0 | 0 | 2 | 22.78929 | nein | EXP+marine water | Wert von marine water übernehmen
ja | PC | Coupon | 1.5 | marine water | 0.69 | 365 | 0.001890411 | 5.175 | Artham et al. 2009 | 1 - peer-reviewed | 1 - natural environment | 4 - less than 10% | 3 - less than 15 years ago | 3 - Value relates to very different conditions - Bay of Bengal | 3 - weight loss | N.A. | 1 | 1 | 4 | 3 | 3 | 3 | 0 | 60.10366 | ja | ja | ja (einziger Wert)
nein | PC | -- | -- | river sediment | -- | -- | -- | 5.175 | Experts' estimate based on data for other compartments | N.A. | N.A. | N.A. | N.A. | N.A. | N.A. | 2 - Structured expert estimate with some empirical data available or using transparent procedure with informed experts | 0 | 0 | 0 | 0 | 0 | 0 | 2 | 22.78929 | nein | EXP+marine water | Wert von marine water übernehmen
nein | PC | -- | -- | soil | -- | -- | -- | 5.175 | Experts' estimate based on data for other compartments | N.A. | N.A. | N.A. | N.A. | N.A. | N.A. | 2 - Structured expert estimate with some empirical data available or using transparent procedure with informed experts | 0 | 0 | 0 | 0 | 0 | 0 | 2 | 22.78929 | nein | EXP+marine water | Wert von marine water übernehmen
ja | PCL | strips | 0.06 | fresh water | 39 | 294 | 0.1326531 | 14.52551 | Heimowska et al. 2017 | 1 - peer-reviewed | 1 - natural environment | 2 - at least 30% | 1 - less than 5 years ago | 2 - Value relates to similar conditions (Rumia`s pond, Poland) | 3 - weight loss | N.A. | 1 | 1 | 2 | 1 | 2 | 3 | 0 | 41.83878 | ja | nein | nein (Süßwasser)
ja | PCL | Film | 0.1 | fresh water | 75 | 28 | 2.678571 | 488.8393 | Kasuya et al. 1998 | 1 - peer-reviewed | 2 - natural water; experiment in the laboratory without additional adjustments | 1 - at least 50% | 4 - more than 15 years ago | 2 - Value relates to similar conditions - Japanese freshwater sample | 2 - biochemical oxygen demand | N.A. | 1 | 2 | 1 | 4 | 2 | 2 | 0 | 18.42921 | ja | nein | nein (Süßwasser)
ja | PCL | Film | 0.1 | fresh water | 77 | 28 | 2.75 | 501.875 | Kasuya et al. 1998 | 1 - peer-reviewed | 2 - natural water; experiment in the laboratory without additional adjustments | 1 - at least 50% | 4 - more than 15 years ago | 2 - Value relates to similar conditions - Japanese freshwater sample | 2 - biochemical oxygen demand | N.A. | 1 | 2 | 1 | 4 | 2 | 2 | 0 | 18.42921 | ja | nein | nein (Süßwasser)
ja | PCL | Film | 0.1 | fresh water | 100 | 28 | 3.571429 | 651.7857 | Kasuya et al. 1998 | 1 - peer-reviewed | 2 - natural water; experiment in the laboratory without additional adjustments | 1 - at least 50% | 4 - more than 15 years ago | 2 - Value relates to similar conditions - Japanese freshwater sample | 3 - weight loss | N.A. | 1 | 2 | 1 | 4 | 2 | 3 | 0 | 43.09297 | ja | nein | nein (Süßwasser)
ja | PCL | Film | 0.1 | fresh water | 100 | 28 | 3.571429 | 651.7857 | Kasuya et al. 1998 | 1 - peer-reviewed | 2 - natural water; experiment in the laboratory without additional adjustments | 1 - at least 50% | 4 - more than 15 years ago | 2 - Value relates to similar conditions - Japanese freshwater sample | 3 - weight loss | N.A. | 1 | 2 | 1 | 4 | 2 | 3 | 0 | 43.09297 | ja | nein | nein (Süßwasser)
nein | PCL | -- | -- | marine sediment | -- | -- | -- | 439.96 | Experts' estimate based on data for other compartments | N.A. | N.A. | N.A. | N.A. | N.A. | N.A. | 2 - Structured expert estimate with some empirical data available or using transparent procedure with informed experts | 0 | 0 | 0 | 0 | 0 | 0 | 2 | 22.78929 | nein | EXP+marine water | Wert von marine water übernehmen
ja | PCL | film | 0.1 | marine water | 14 | 28 | 0.5 | 91.25 | Lepoudre 2017 | 3 - Präsentation vor wissenschaftl. Publikum; Methodik unzureichend dargestellt | 2 - natural water; experiment in the laboratory without additional adjustments | 3 - at least 10 % | 1 - less than 5 years ago | 2 - Value relates to similar conditions - Japan | 2 - CO2 development | N.A. | 3 | 2 | 3 | 1 | 2 | 2 | 0 | 29.00065 | ja | nein | nein (schlechte CV)
ja | PCL | Film | 0.1 | marine water | 56 | 28 | 2 | 365 | Kasuya et al. 1998 | 1 - peer-reviewed | 2 - natural water; experiment in the laboratory without additional adjustments | 1 - at least 50% | 4 - more than 15 years ago | 2 - Value relates to similar conditions - Japanese marine water sample | 2 - biochemical oxygen demand | N.A. | 1 | 2 | 1 | 4 | 2 | 2 | 0 | 18.42921 | ja | Mittelwert | Mittelwert
ja | PCL | Film | 0.1 | marine water | 67 | 28 | 2.392857 | 436.6964 | Kasuya et al. 1998 | 1 - peer-reviewed | 2 - natural water; experiment in the laboratory without additional adjustments | 1 - at least 50% | 4 - more than 15 years ago | 2 - Value relates to similar conditions - Japanese marine water sample | 3 - weight loss | N.A. | 1 | 2 | 1 | 4 | 2 | 3 | 0 | 43.09297 | ja | nein | nein (schlechte CV)
ja | PCL | Film | 0.1 | marine water | 79 | 28 | 2.821429 | 514.9107 | Kasuya et al. 1998 | 1 - peer-reviewed | 2 - natural water; experiment in the laboratory without additional adjustments | 1 - at least 50% | 4 - more than 15 years ago | 2 - Value relates to similar conditions - Japanese marine water sample | 2 - biochemical oxygen demand | N.A. | 1 | 2 | 1 | 4 | 2 | 2 | 0 | 18.42921 | ja | Mittelwert | Mittelwert
ja | PCL | strips | 0.06 | marine water | 100 | 42 | 2.380952 | 260.7143 | Heimowska et al. 2017 | 1 - peer-reviewed | 1 - natural environment | 1 - at least 50% | 1 - less than 5 years ago | 1 - Value relates to the studied region (Baltic Sea) | 3 - weight loss | N.A. | 1 | 1 | 1 | 1 | 1 | 3 | 0 | 41.34565 | ja | nein | nein (schlechte CV)
ja | PCL | Film | 0.1 | marine water | 100 | 28 | 3.571429 | 651.7857 | Kasuya et al. 1998 | 1 - peer-reviewed | 2 - natural water; experiment in the laboratory without additional adjustments | 1 - at least 50% | 4 - more than 15 years ago | 2 - Value relates to similar conditions - Japanese marine water sample | 3 - weight loss | N.A. | 1 | 2 | 1 | 4 | 2 | 3 | 0 | 43.09297 | ja | nein | nein (schlechte CV)
nein | PCL | -- | -- | river sediment | -- | -- | -- | 439.96 | Experts' estimate based on data for other compartments | N.A. | N.A. | N.A. | N.A. | N.A. | N.A. | 2 - Structured expert estimate with some empirical data available or using transparent procedure with informed experts | 0 | 0 | 0 | 0 | 0 | 0 | 2 | 22.78929 | nein | EXP+marine water | Wert von marine water übernehmen
nein | PCL | -- | -- | soil | -- | -- | -- | 439.96 | Experts' estimate based on data for other compartments | N.A. | N.A. | N.A. | N.A. | N.A. | N.A. | 2 - Structured expert estimate with some empirical data available or using transparent procedure with informed experts | 0 | 0 | 0 | 0 | 0 | 0 | 2 | 22.78929 | nein | EXP+marine water | Wert von marine water übernehmen
nein | PE | -- | -- | marine sediment | -- | -- | -- | 0 | Experts' estimate based on data for other compartments | N.A. | N.A. | N.A. | N.A. | N.A. | N.A. | 2 - Structured expert estimate with some empirical data available or using transparent procedure with informed experts | 0 | 0 | 0 | 0 | 0 | 0 | 2 | 22.78929 | nein | EXP+marine water | Wert von marine water übernehmen
ja | PE | Strips | 0.08 | marine water | 0.1 | 608 | 0.0001644737 | 0 | Rutkowska et al. 2002 | 1 - peer-reviewed | 1 - natural environment | 4 - less than 10% | 4 - more than 15 years ago | 1 - Value relates to the studied region (Baltic Sea) | 3 - weight loss | N.A. | 1 | 1 | 4 | 4 | 1 | 3 | 0 | 59.33227 | ja | ja | ja (einziger Wert)
nein | PE | -- | -- | river sediment | -- | -- | -- | 0 | Experts' estimate based on data for other compartments | N.A. | N.A. | N.A. | N.A. | N.A. | N.A. | 2 - Structured expert estimate with some empirical data available or using transparent procedure with informed experts | 0 | 0 | 0 | 0 | 0 | 0 | 2 | 22.78929 | nein | EXP+marine water | Wert von marine water übernehmen
ja | PE | Shreds | 0.036 | soil | 1.2 | 84 | 0.01428571 | 0.314117 | Yabannavar, Bartha 1994 | 1 - peer-reviewed | 3 - water content and pH were adjusted and fertilizer added | 4 - less than 10% | 4 - more than 15 years ago | 2 - Value relates to similar conditions - sandy loam from New Jersey, USA | 3 - weight loss | N.A. | 1 | 3 | 4 | 4 | 2 | 3 | 0 | 61.05567 | ja | nein | nein (schlechte CV)
ja | PE | Shreds | 0.036 | soil | 1.5 | 84 | 0.01785714 | 0.3930432 | Yabannavar, Bartha 1994 | 1 - peer-reviewed | 3 - water content and pH were adjusted and fertilizer added | 4 - less than 10% | 4 - more than 15 years ago | 2 - Value relates to similar conditions - sandy loam from New Jersey, USA | 3 - weight loss | N.A. | 1 | 3 | 4 | 4 | 2 | 3 | 0 | 61.05567 | ja | nein | nein (schlechte CV)
ja | PE | Shreds | 0.036 | soil | 3.2 | 160 | 0.02 | 0.4427569 | Yabannavar, Bartha 1994 | 1 - peer-reviewed | 3 - water content and pH were adjusted and fertilizer added | 4 - less than 10% | 4 - more than 15 years ago | 2 - Value relates to similar conditions - sandy loam from New Jersey, USA | 3 - weight loss | N.A. | 1 | 3 | 4 | 4 | 2 | 3 | 0 | 61.05567 | ja | nein | nein (schlechte CV)
ja | PE | Shreds | 0.036 | soil | 4.5 | 160 | 0.028125 | 0.6254147 | Yabannavar, Bartha 1994 | 1 - peer-reviewed | 3 - water content and pH were adjusted and fertilizer added | 4 - less than 10% | 4 - more than 15 years ago | 2 - Value relates to similar conditions - sandy loam from New Jersey, USA | 2 - CO2 development | N.A. | 1 | 3 | 4 | 4 | 2 | 2 | 0 | 47.01518 | ja | ja | ja (beste CV)
ja | PE | Strips | 0.1 | soil | 0 | 300 | 0 | 0 | Boyandin et al. 2013 | 1 - peer-reviewed | 1 - natural environment | 4 - less than 10% | 2 - less than 10 years ago | 3 - Value relates to very different conditions - natural soil in Vietnam | 3 - weight loss | N.A. | 1 | 1 | 4 | 2 | 3 | 3 | 0 | 60.01705 | ja | nein | nein (schlechte CV)
ja | PEA | Film | 0.1 | fresh water | 68 | 28 | 2.428571 | 443.2143 | Kasuya et al. 1998 | 1 - peer-reviewed | 2 - natural water; experiment in the laboratory without additional adjustments | 1 - at least 50% | 4 - more than 15 years ago | 2 - Value relates to similar conditions - Japanese freshwater sample | 2 - biochemical oxygen demand | N.A. | 1 | 2 | 1 | 4 | 2 | 2 | 0 | 18.42921 | ja | nein | nein (Süßwasser)
ja | PEA | Film | 0.1 | fresh water | 70 | 28 | 2.5 | 456.25 | Kasuya et al. 1998 | 1 - peer-reviewed | 2 - natural water; experiment in the laboratory without additional adjustments | 1 - at least 50% | 4 - more than 15 years ago | 2 - Value relates to similar conditions - Japanese freshwater sample | 2 - biochemical oxygen demand | N.A. | 1 | 2 | 1 | 4 | 2 | 2 | 0 | 18.42921 | ja | nein | nein (Süßwasser)
ja | PEA | Film | 0.1 | fresh water | 95 | 28 | 3.392857 | 619.1964 | Kasuya et al. 1998 | 1 - peer-reviewed | 2 - natural water; experiment in the laboratory without additional adjustments | 1 - at least 50% | 4 - more than 15 years ago | 2 - Value relates to similar conditions - Japanese freshwater sample | 3 - weight loss | N.A. | 1 | 2 | 1 | 4 | 2 | 3 | 0 | 43.09297 | ja | nein | nein (Süßwasser)
ja | PEA | Film | 0.1 | fresh water | 100 | 28 | 3.571429 | 651.7857 | Kasuya et al. 1998 | 1 - peer-reviewed | 2 - natural water; experiment in the laboratory without additional adjustments | 1 - at least 50% | 4 - more than 15 years ago | 2 - Value relates to similar conditions - Japanese freshwater sample | 3 - weight loss | N.A. | 1 | 2 | 1 | 4 | 2 | 3 | 0 | 43.09297 | ja | nein | nein (Süßwasser)
nein | PEA | -- | -- | marine sediment | -- | -- | -- | 423.6607 | Experts' estimate based on data for other compartments | N.A. | N.A. | N.A. | N.A. | N.A. | N.A. | 2 - Structured expert estimate with some empirical data available or using transparent procedure with informed experts | 0 | 0 | 0 | 0 | 0 | 0 | 2 | 22.78929 | nein | EXP+marine water | Wert von marine water übernehmen
ja | PEA | Film | 0.1 | marine water | 46 | 28 | 1.642857 | 299.8214 | Kasuya et al. 1998 | 1 - peer-reviewed | 2 - natural water; experiment in the laboratory without additional adjustments | 2 - at least 30% | 4 - more than 15 years ago | 2 - Value relates to similar conditions - Japanese marine water sample | 2 - biochemical oxygen demand | N.A. | 1 | 2 | 2 | 4 | 2 | 2 | 0 | 18.97752 | ja | nein | nein (schlechte CV)
ja | PEA | Film | 0.1 | marine water | 57 | 28 | 1.857143 | 338.9286 | Kasuya et al. 1998 | 1 - peer-reviewed | 2 - natural water; experiment in the laboratory without additional adjustments | 1 - at least 50% | 4 - more than 15 years ago | 2 - Value relates to similar conditions - Japanese marine water sample | 3 - weight loss | N.A. | 1 | 2 | 1 | 4 | 2 | 3 | 0 | 43.09297 | ja | nein | nein (schlechte CV)
ja | PEA | Film | 0.1 | marine water | 65 | 28 | 2.321429 | 423.6607 | Kasuya et al. 1998 | 1 - peer-reviewed | 2 - natural water; experiment in the laboratory without additional adjustments | 1 - at least 50% | 4 - more than 15 years ago | 2 - Value relates to similar conditions - Japanese marine water sample | 2 - biochemical oxygen demand | N.A. | 1 | 2 | 1 | 4 | 2 | 2 | 0 | 18.42921 | ja | ja | ja (beste CV)
ja | PEA | Film | 0.1 | marine water | 100 | 28 | 3.571429 | 651.7857 | Kasuya et al. 1998 | 1 - peer-reviewed | 2 - natural water; experiment in the laboratory without additional adjustments | 1 - at least 50% | 4 - more than 15 years ago | 2 - Value relates to similar conditions - Japanese marine water sample | 3 - weight loss | N.A. | 1 | 2 | 1 | 4 | 2 | 3 | 0 | 43.09297 | ja | nein | nein (schlechte CV)
nein | PEA | -- | -- | river sediment | -- | -- | -- | 423.6607 | Experts' estimate based on data for other compartments | N.A. | N.A. | N.A. | N.A. | N.A. | N.A. | 2 - Structured expert estimate with some empirical data available or using transparent procedure with informed experts | 0 | 0 | 0 | 0 | 0 | 0 | 2 | 22.78929 | nein | EXP+marine water | Wert von marine water übernehmen
nein | PEA | -- | -- | soil | -- | -- | -- | 423.6607 | Experts' estimate based on data for other compartments | N.A. | N.A. | N.A. | N.A. | N.A. | N.A. | 2 - Structured expert estimate with some empirical data available or using transparent procedure with informed experts | 0 | 0 | 0 | 0 | 0 | 0 | 2 | 22.78929 | nein | EXP+marine water | Wert von marine water übernehmen
ja | PES | Film | 0.1 | fresh water | 77 | 28 | 2.75 | 501.875 | Kasuya et al. 1998 | 1 - peer-reviewed | 2 - natural water; experiment in the laboratory without additional adjustments | 1 - at least 50% | 4 - more than 15 years ago | 2 - Value relates to similar conditions - Japanese freshwater sample | 2 - biochemical oxygen demand | N.A. | 1 | 2 | 1 | 4 | 2 | 2 | 0 | 18.42921 | ja | nein | nein (Süßwasser)
ja | PES | Film | 0.1 | fresh water | 83 | 28 | 2.964286 | 540.9821 | Kasuya et al. 1998 | 1 - peer-reviewed | 2 - natural water; experiment in the laboratory without additional adjustments | 1 - at least 50% | 4 - more than 15 years ago | 2 - Value relates to similar conditions - Japanese freshwater sample | 2 - biochemical oxygen demand | N.A. | 1 | 2 | 1 | 4 | 2 | 2 | 0 | 18.42921 | ja | nein | nein (Süßwasser)
ja | PES | Film | 0.1 | fresh water | 100 | 28 | 3.571429 | 651.7857 | Kasuya et al. 1998 | 1 - peer-reviewed | 2 - natural water; experiment in the laboratory without additional adjustments | 1 - at least 50% | 4 - more than 15 years ago | 2 - Value relates to similar conditions - Japanese freshwater sample | 3 - weight loss | N.A. | 1 | 2 | 1 | 4 | 2 | 3 | 0 | 43.09297 | ja | nein | nein (Süßwasser)
ja | PES | Film | 0.1 | fresh water | 100 | 28 | 3.571429 | 651.7857 | Kasuya et al. 1998 | 1 - peer-reviewed | 2 - natural water; experiment in the laboratory without additional adjustments | 1 - at least 50% | 4 - more than 15 years ago | 2 - Value relates to similar conditions - Japanese freshwater sample | 3 - weight loss | N.A. | 1 | 2 | 1 | 4 | 2 | 3 | 0 | 43.09297 | ja | nein | nein (Süßwasser)
nein | PES | -- | -- | marine sediment | -- | -- | -- | 13.04 | Experts' estimate based on data for other compartments | N.A. | N.A. | N.A. | N.A. | N.A. | N.A. | 2 - Structured expert estimate with some empirical data available or using transparent procedure with informed experts | 0 | 0 | 0 | 0 | 0 | 0 | 2 | 22.78929 | nein | EXP+marine water | Wert von marine water übernehmen
ja | PES | Film | 0.1 | marine water | 1 | 28 | 0.03571429 | 6.517857 | Kasuya et al. 1998 | 1 - peer-reviewed | 2 - natural water; experiment in the laboratory without additional adjustments | 4 - less than 10% | 4 - more than 15 years ago | 2 - Value relates to similar conditions - Japanese marine water sample | 2 - biochemical oxygen demand | N.A. | 1 | 2 | 4 | 4 | 2 | 2 | 0 | 45.21029 | ja | Mittelwert | Mittelwert
ja | PES | Film | 0.1 | marine water | 2 | 28 | 0.07142857 | 13.03571 | Kasuya et al. 1998 | 1 - peer-reviewed | 2 - natural water; experiment in the laboratory without additional adjustments | 4 - less than 10% | 4 - more than 15 years ago | 2 - Value relates to similar conditions - Japanese marine water sample | 3 - weight loss | N.A. | 1 | 2 | 4 | 4 | 2 | 3 | 0 | 59.67696 | ja | nein | nein (schlechte CV)
ja | PES | Film | 0.1 | marine water | 3 | 28 | 0.1071429 | 19.55357 | Kasuya et al. 1998 | 1 - peer-reviewed | 2 - natural water; experiment in the laboratory without additional adjustments | 4 - less than 10% | 4 - more than 15 years ago | 2 - Value relates to similar conditions - Japanese marine water sample | 2 - biochemical oxygen demand | N.A. | 1 | 2 | 4 | 4 | 2 | 2 | 0 | 45.21029 | ja | Mittelwert | Mittelwert
ja | PES | Film | 0.1 | marine water | 5 | 28 | 0.1785714 | 32.58929 | Kasuya et al. 1998 | 1 - peer-reviewed | 2 - natural water; experiment in the laboratory without additional adjustments | 4 - less than 10% | 4 - more than 15 years ago | 2 - Value relates to similar conditions - Japanese marine water sample | 3 - weight loss | N.A. | 1 | 2 | 4 | 4 | 2 | 3 | 0 | 59.67696 | ja | nein | nein (schlechte CV)
nein | PES | -- | -- | river sediment | -- | -- | -- | 13.04 | Experts' estimate based on data for other compartments | N.A. | N.A. | N.A. | N.A. | N.A. | N.A. | 2 - Structured expert estimate with some empirical data available or using transparent procedure with informed experts | 0 | 0 | 0 | 0 | 0 | 0 | 2 | 22.78929 | nein | EXP+marine water | Wert von marine water übernehmen
nein | PES | -- | -- | soil | -- | -- | -- | 13.04 | Experts' estimate based on data for other compartments | N.A. | N.A. | N.A. | N.A. | N.A. | N.A. | 2 - Structured expert estimate with some empirical data available or using transparent procedure with informed experts | 0 | 0 | 0 | 0 | 0 | 0 | 2 | 22.78929 | nein | EXP+marine water | Wert von marine water übernehmen
nein | PET | -- | -- | marine sediment | -- | -- | -- | 0.6944444 | Experts' estimate based on data for other compartments | N.A. | N.A. | N.A. | N.A. | N.A. | N.A. | 2 - Structured expert estimate with some empirical data available or using transparent procedure with informed experts | 0 | 0 | 0 | 0 | 0 | 0 | 2 | 22.78929 | nein | EXP+marine water | Wert von marine water übernehmen
ja | PET | Film | 0.5 | marine water | 5 | 6570 | 0.000761035 | 0.6944444 | Ioakeimidis et al. 2016 | N.A. | N.A. | N.A. | N.A. | N.A. | N.A. | 2 - Structured expert estimate with some empirical data available or using transparent procedure with informed experts | 0 | 0 | 0 | 0 | 0 | 0 | 2 | 22.78929 | ja | ja | ja (einziger Wert)
nein | PET | -- | -- | river sediment | -- | -- | -- | 0.6944444 | Experts' estimate based on data for other compartments | N.A. | N.A. | N.A. | N.A. | N.A. | N.A. | 2 - Structured expert estimate with some empirical data available or using transparent procedure with informed experts | 0 | 0 | 0 | 0 | 0 | 0 | 2 | 22.78929 | nein | EXP+marine water | Wert von marine water übernehmen
ja | PET | Film | 0.3 | soil | 5 | 12775 | 0.0003913894 | 0.2142857 | Mohammadian et al. 1991 | 1 - peer-reviewed | 4 - Lab experiment without reproducing real-world conditions (only projecting values for real world conditions) | 4 - less than 10% | 4 - more than 15 years ago | 2 - projection was made for the UK, with UK soil | 4 - measurements refer to the viscosity | N.A. | 1 | 4 | 4 | 4 | 2 | 4 | 0 | 138.1197 | ja | nein | nein (schlechte CV)
ja | PET | Film | 0.3 | soil | 50 | 65700 | 0.000761035 | 0.4166667 | Allen et al. 1994 | 1 - peer-reviewed | 4 - Lab experiment without reproducing real-world conditions (only projecting values for real world conditions) | 1 - at least 50% | 4 - more than 15 years ago | 2 - projection was made for the UK, with UK soil | 4 - measurements refer to the viscosity | N.A. | 1 | 4 | 1 | 4 | 2 | 4 | 0 | 131.8056 | ja | Mittelwert | Mittelwert
ja | PET | Film | 0.2 | soil | 50 | 10950 | 0.00456621 | 1.666667 | Edge et al. 1991 | 1 - peer-reviewed | 4 - Lab experiment without reproducing real-world conditions (only projecting values for real world conditions) | 1 - at least 50% | 4 - more than 15 years ago | 2 - projection was made for the UK, with UK soil | 4 - measurements refer to the viscosity | N.A. | 1 | 4 | 1 | 4 | 2 | 4 | 0 | 131.8056 | ja | Mittelwert | Mittelwert
ja | PHA | Film | 0.1 | marine sediment | 50 | 738 | 0.06775068 | 12.3645 | Eich et al. 2019 | 2 - Methodology of data generation is described, but not fully transparent; no verification. | 1 - natural environment | 1 - at least 50% | 1 - less than 5 years ago | 2 - Value relates to similar conditions (Mediterranean Sea) | 1 - combination of CO2 development in the laboratory, weight loss in real life, and a derived model | N.A. | 2 | 1 | 1 | 1 | 2 | 1 | 0 | 9.368158 | ja | ja | ja (beste CV)
ja | PHA | Film | 0.1 | marine sediment | 50 | 55 | 0.9090909 | 165.9091 | Eich et al. 2019 | 2 - Methodology of data generation is described, but not fully transparent; no verification. | 1 - natural environment | 1 - at least 50% | 1 - less than 5 years ago | 3 - Value relates to very different conditions (South East Asia Sea) | 1 - combination of CO2 development in the laboratory, weight loss in real life, and a derived model | N.A. | 2 | 1 | 1 | 1 | 3 | 1 | 0 | 15.94424 | ja | nein | nein (schlechte CV)
ja | PHA | Film | 0.085 | marine sediment | 61.2 | 64 | 0.95625 | 148.3383 | Lott et al. 2020 | 1 - peer-reviewed | 1 - natural environment | 1 - at least 50% | 1 - less than 5 years ago (2017-2018) | 3 - Value relates to very different conditions - Indonesia | 4 - photometric analysis of area loss | N.A. | 1 | 1 | 1 | 1 | 3 | 4 | 0 | 125.4126 | ja | nein | nein (schlechte CV)
ja | PHA | Film | 0.085 | marine sediment | 1 | 678 | 0.001474926 | 0.2287979 | Lott et al. 2020 | 1 - peer-reviewed | 1 - natural environment | 4 - less than 10% | 2 - less than 10 years ago (2014 to 2016) | 2 - Value relates to similar conditions - Mediterranean Sea (Italy) | 4 - photometric analysis of area loss | N.A. | 1 | 1 | 4 | 2 | 2 | 4 | 0 | 131.4058 | ja | nein | nein (schlechte CV)
ja | PHA | Film | 0.1 | marine water | 50 | 429 | 0.1165501 | 21.2704 | Eich et al. 2019 | 2 - Methodology of data generation is described, but not fully transparent; no verification. | 1 - natural environment | 1 - at least 50% | 1 - less than 5 years ago | 2 - Value relates to similar conditions (Mediterranean Sea) | 1 - combination of CO2 development in the laboratory, weight loss in real life, and a derived model | N.A. | 2 | 1 | 1 | 1 | 2 | 1 | 0 | 9.368158 | ja | ja | ja (beste CV)
ja | PHA | Film | 0.1 | marine water | 70 | 7 | 10 | 1825 | KANEKA Corporation 2014 | 3 - Poster; Methodik unzureichend dargestellt | 1 - natural environment | 1 - at least 50% | 2 - less than 10 years ago | 2 - Value relates to similar conditions - Japan | 2 - CO2 development | N.A. | 3 | 1 | 1 | 2 | 2 | 2 | 0 | 25.19608 | ja | nein | nein (schlechte CV)
ja | PHA | Film | 0.085 | marine water | 65 | 678 | 0.09587021 | 14.87187 | Lott et al. 2020 | 1 - peer-reviewed | 1 - natural environment | 1 - at least 50% | 2 - less than 10 years ago (2014 to 2016) | 2 - Value relates to similar conditions - Mediterranean Sea (Italy) | 4 - photometric analysis of area loss | N.A. | 1 | 1 | 1 | 2 | 2 | 4 | 0 | 124.7524 | ja | nein | nein (schlechte CV)
ja | PHA | Film | 0.085 | marine water | 75 | 678 | 0.1106195 | 17.15985 | Lott et al. 2020 | 1 - peer-reviewed | 1 - natural environment | 1 - at least 50% | 2 - less than 10 years ago (2014 to 2016) | 2 - Value relates to similar conditions - Mediterranean Sea (Italy) | 4 - photometric analysis of area loss | N.A. | 1 | 1 | 1 | 2 | 2 | 4 | 0 | 124.7524 | ja | nein | nein (schlechte CV)
ja | PHA | Film | 0.085 | marine water | 96.2 | 210 | 0.4580952 | 71.06202 | Lott et al. 2020 | 1 - peer-reviewed | 1 - natural environment | 1 - at least 50% | 1 - less than 5 years ago (2017-2018) | 3 - Value relates to very different conditions - Indonesia | 4 - photometric analysis of area loss | N.A. | 1 | 1 | 1 | 1 | 3 | 4 | 0 | 125.4126 | ja | nein | nein (schlechte CV)
nein | PHA | -- | -- | river sediment | -- | -- | -- | 12.3645 | Experts' estimate based on data for other compartments | N.A. | N.A. | N.A. | N.A. | N.A. | N.A. | 2 - Structured expert estimate with some empirical data available or using transparent procedure with informed experts | 0 | 0 | 0 | 0 | 0 | 0 | 2 | 22.78929 | nein | EXP+marine sediment | Wert von marine sediment übernehmen
ja | PHA | Film | 0.1 | soil | 60 | 7 | 8.571429 | 1564.286 | KANEKA Corporation 2014 | 3 - Poster; Methodik unzureichend dargestellt | 1 - natural environment | 1 - at least 50% | 2 - less than 10 years ago | 2 - Value relates to similar conditions - Japan | 2 - CO2 development | N.A. | 3 | 1 | 1 | 2 | 2 | 2 | 0 | 25.19608 | ja | ja | ja (beste CV)
ja | PHA | Strips | 1 | soil | 30 | 60 | 0.5 | 912.5 | Wu 2014 | 1 - peer-reviewed | 2 - natural soil, water content adjusted | 2 - at least 30% | 2 - less than 10 years ago (2014 to 2016) | 4 - geographic conditions not indicated | 3 - weight loss | N.A. | 1 | 2 | 2 | 2 | 4 | 3 | 0 | 58.7886 | ja | nein | nein (schlechte CV)
ja | PHB | Film | 0.1 | fresh water | 52 | 28 | 1.857143 | 338.9286 | Kasuya et al. 1998 | 1 - peer-reviewed | 2 - natural water; experiment in the laboratory without additional adjustments | 1 - at least 50% | 4 - more than 15 years ago | 2 - Value relates to similar conditions - Japanese freshwater sample | 2 - biochemical oxygen demand | N.A. | 1 | 2 | 1 | 4 | 2 | 2 | 0 | 18.42921 | ja | nein | nein (Süßwasser)
ja | PHB | Film | 0.1 | fresh water | 75 | 28 | 2.678571 | 488.8393 | Kasuya et al. 1998 | 1 - peer-reviewed | 2 - natural water; experiment in the laboratory without additional adjustments | 1 - at least 50% | 4 - more than 15 years ago | 2 - Value relates to similar conditions - Japanese freshwater sample | 2 - biochemical oxygen demand | N.A. | 1 | 2 | 1 | 4 | 2 | 2 | 0 | 18.42921 | ja | nein | nein (Süßwasser)
ja | PHB | Film | 0.1 | fresh water | 93 | 28 | 3.321429 | 606.1607 | Kasuya et al. 1998 | 1 - peer-reviewed | 2 - natural water; experiment in the laboratory without additional adjustments | 1 - at least 50% | 4 - more than 15 years ago | 2 - Value relates to similar conditions - Japanese freshwater sample | 3 - weight loss | N.A. | 1 | 2 | 1 | 4 | 2 | 3 | 0 | 43.09297 | ja | nein | nein (Süßwasser)
ja | PHB | Film | 0.1 | fresh water | 100 | 28 | 3.571429 | 651.7857 | Kasuya et al. 1998 | 1 - peer-reviewed | 2 - natural water; experiment in the laboratory without additional adjustments | 1 - at least 50% | 4 - more than 15 years ago | 2 - Value relates to similar conditions - Japanese freshwater sample | 3 - weight loss | N.A. | 1 | 2 | 1 | 4 | 2 | 3 | 0 | 43.09297 | ja | nein | nein (Süßwasser)
nein | PHB | -- | -- | marine sediment | -- | -- | -- | 175.9821 | Experts' estimate based on data for other compartments | N.A. | N.A. | N.A. | N.A. | N.A. | N.A. | 2 - Structured expert estimate with some empirical data available or using transparent procedure with informed experts | 0 | 0 | 0 | 0 | 0 | 0 | 2 | 22.78929 | nein | EXP+marine water | Wert von marine water übernehmen
ja | PHB | Strips | 0.05 | marine water | 80 | 14 | 5.714286 | 521.4286 | Tachibana et al. 2013 | 1 - peer-reviewed | 2 - natural water; experiment in the laboratory without additional adjustments | 1 - at least 50% | 2 - less than 10 years ago | 2 - Value relates to similar conditions - Japan | 2 - biochemical oxygen demand | N.A. | 1 | 2 | 1 | 2 | 2 | 2 | 0 | 15.31002 | ja | ja | ja (beste CV)
ja | PHB | Strips | 0.171 | marine water | 90 | 18 | 5 | 1560.375 | Thellen et al. 2008 | 1 - peer-reviewed | 2 - natural water; experiment in the laboratory with marine microorganisms at 30°C | 1 - at least 50% | 3 - less than 15 years ago | 3 - Value relates to very different conditions - tropical conditions (30°; lab in the USA) | 3 - weight loss | N.A. | 1 | 2 | 1 | 3 | 3 | 3 | 0 | 43.91611 | ja | nein | nein (schlechte CV)
ja | PHB | Strips | 0.1 | marine water | 58 | 160 | 0.3625 | 66.15625 | Volova et al. 2010 | 1 - peer-reviewed | 1 - natural environment | 1 - at least 50% | 3 - less than 15 years ago | 3 - Value relates to very different conditions - South China Sea (Vietnam) | 3 - weight loss | N.A. | 1 | 1 | 1 | 3 | 3 | 3 | 0 | 43.68197 | ja | nein | nein (schlechte CV)
ja | PHB | Film | 0.1 | marine water | 14 | 28 | 0.5 | 91.25 | Kasuya et al. 1998 | 1 - peer-reviewed | 2 - natural water; experiment in the laboratory without additional adjustments | 3 - at least 10% | 4 - more than 15 years ago | 2 - Value relates to similar conditions - Japanese marine water sample | 2 - biochemical oxygen demand | N.A. | 1 | 2 | 3 | 4 | 2 | 2 | 0 | 22.94782 | ja | nein | nein (schlechte CV)
ja | PHB | Film | 0.1 | marine water | 27 | 28 | 0.9642857 | 175.9821 | Kasuya et al. 1998 | 1 - peer-reviewed | 2 - natural water; experiment in the laboratory without additional adjustments | 3 - at least 10% (27) | 4 - more than 15 years ago | 2 - Value relates to similar conditions - Japanese marine water sample | 2 - biochemical oxygen demand | N.A. | 1 | 2 | 3 | 4 | 2 | 2 | 0 | 22.94782 | ja | nein | nein (schlechte CV)
ja | PHB | Film | 0.1 | marine water | 41 | 28 | 1.464286 | 267.2321 | Kasuya et al. 1998 | 1 - peer-reviewed | 2 - natural water; experiment in the laboratory without additional adjustments | 2 - at least 30% (41) | 4 - more than 15 years ago | 2 - Value relates to similar conditions - Japanese marine water sample | 3 - weight loss | N.A. | 1 | 2 | 2 | 4 | 2 | 3 | 0 | 43.3303 | ja | nein | nein (schlechte CV)
ja | PHB | Film | 0.171 | marine water | 30 | 90 | 0.3333333 | 104.025 | Thellen et al. 2008 | 1 - peer-reviewed | 2 - natural water; experiment in the laboratory with marine microorganisms at 30°C | 2 - at least 30% | 3 - less than 15 years ago | 3 - Value relates to very different conditions - tropical conditions (30°; lab in the USA) | 3 - weight loss | N.A. | 1 | 2 | 2 | 3 | 3 | 3 | 0 | 44.14901 | ja | nein | nein (schlechte CV)
ja | PHB | Pellets | 10 | marine water | 38 | 160 | 0.2375 | 1680.119 | Volova et al. 2010 | 1 - peer-reviewed | 1 - natural environment | 2 - at least 30% | 3 - less than 15 years ago | 3 - Value relates to very different conditions - South China Sea (Vietnam) | 3 - weight loss | N.A. | 1 | 1 | 2 | 3 | 3 | 3 | 0 | 43.91611 | ja | nein | nein (schlechte CV)
ja | PHB | Film | 0.1 | marine water | 21 | 28 | 0.6428571 | 117.3214 | Kasuya et al. 1998 | 1 - peer-reviewed | 2 - natural water; experiment in the laboratory without additional adjustments | 3 - at least 10% (21) | 4 - more than 15 years ago | 2 - Value relates to similar conditions - Japanese marine water sample | 3 - weight loss | N.A. | 1 | 2 | 3 | 4 | 2 | 3 | 0 | 45.21029 | ja | nein | nein (schlechte CV)
nein | PHB | -- | -- | river sediment | -- | -- | -- | 175.9821 | Experts' estimate based on data for other compartments | N.A. | N.A. | N.A. | N.A. | N.A. | N.A. | 2 - Structured expert estimate with some empirical data available or using transparent procedure with informed experts | 0 | 0 | 0 | 0 | 0 | 0 | 2 | 22.78929 | nein | EXP+marine water | Wert von marine water übernehmen
ja | PHB | Pellets | 10 | soil | 50 | 270 | 0.1851852 | 1394.432 | Boyandin et al. 2013 | 1 - peer-reviewed | 1 - natural environment | 1 - at least 50% | 2 - less than 10 years ago | 3 - Value relates to very different conditions - natural soil in Vietnam | 3 - weight loss | N.A. | 1 | 1 | 1 | 2 | 3 | 3 | 0 | 43.56273 | ja | Mittelwert | Mittelwert
ja | PHB | Strips | 0.1 | soil | 61 | 60 | 1.016667 | 185.5417 | Boyandin et al. 2013 | 1 - peer-reviewed | 1 - natural environment | 1 - at least 50% | 2 - less than 10 years ago | 3 - Value relates to very different conditions - natural soil in Vietnam | 3 - weight loss | N.A. | 1 | 1 | 1 | 2 | 3 | 3 | 0 | 43.56273 | ja | Mittelwert | Mittelwert
nein | PHBV | -- | -- | marine sediment | -- | -- | -- | 50.46 | Experts' estimate based on data for other compartments | N.A. | N.A. | N.A. | N.A. | N.A. | N.A. | 2 - Structured expert estimate with some empirical data available or using transparent procedure with informed experts | 0 | 0 | 0 | 0 | 0 | 0 | 2 | 22.78929 | nein | EXP+soil | Wert von soil übernehmen
ja | PHBV | Film | 0.171 | marine water | 50 | 90 | 0.5555556 | 173.375 | Thellen et al. 2008 | 1 - peer-reviewed | 2 - natural water; experiment in the laboratory with marine microorganisms at 30°C | 1 - at least 50% | 3 - less than 15 years ago | 3 - Value relates to very different conditions - tropical conditions (30°; lab in the USA) | 3 - weight loss | N.A. | 1 | 2 | 1 | 3 | 3 | 3 | 0 | 43.91611 | ja | Mittelwert | Mittelwert
ja | PHBV | Strips | 0.171 | marine water | 55 | 26 | 2.115385 | 660.1587 | Thellen et al. 2008 | 1 - peer-reviewed | 2 - natural water; experiment in the laboratory with marine microorganisms at 30°C | 1 - at least 50% | 3 - less than 15 years ago | 3 - Value relates to very different conditions - tropical conditions (30°; lab in the USA) | 3 - weight loss | N.A. | 1 | 2 | 1 | 3 | 3 | 3 | 0 | 43.91611 | ja | Mittelwert | Mittelwert
nein | PHBV | -- | -- | river sediment | -- | -- | -- | 50.46 | Experts' estimate based on data for other compartments | N.A. | N.A. | N.A. | N.A. | N.A. | N.A. | 2 - Structured expert estimate with some empirical data available or using transparent procedure with informed experts | 0 | 0 | 0 | 0 | 0 | 0 | 2 | 22.78929 | nein | EXP+soil | Wert von soil übernehmen
ja | PHBV | Strips | 0.06 | soil | 50 | 13.5-17.6 weeks | 0.4608295 | 50.46083 | Arcos-Hernandez et al. 2012 | 1 - peer-reviewed | 3 - composting materials artificially composed; water content adjusted | 1 - at least 50% | 2 - less than 10 years ago | 3 - Value relates to very different conditions - Australia | 2 - CO2 development | N.A. | 1 | 3 | 1 | 2 | 3 | 2 | 0 | 23.81826 | ja | ja | ja (beste CV)
ja | PHBV | Strips | 0.1 | soil | 60 | 300 | 0.2 | 36.5 | Boyandin et al. 2013 | 1 - peer-reviewed | 1 - natural environment | 1 - at least 50% | 2 - less than 10 years ago | 3 - Value relates to very different conditions - natural soil in Vietnam | 3 - weight loss | N.A. | 1 | 1 | 1 | 2 | 3 | 3 | 0 | 43.56273 | ja | nein | nein (schlechte CV)
ja | PHBV | Strips | 0.5 | soil | 50 | 30 | 1.666667 | 1520.833 | Luo et al. 2003 | 1 - peer-reviewed | 3 - composting materials artificially composed; water content adjusted | 1 - at least 50% | 4 - more than 15 years ago | 3 - Value relates to very different conditions: composting medium was prepared by blending together chicken manure and wood chip dust 50:50 (w/w) | 3 - weight loss | N.A. | 1 | 3 | 1 | 4 | 3 | 3 | 0 | 46.79655 | ja | nein | nein (schlechte CV)
ja | PHBV | Pellets | 10 | soil | 35 | 300 | 0.1166667 | 813.7121 | Boyandin et al. 2013 | 1 - peer-reviewed | 1 - natural environment | 2 - at least 30% | 2 - less than 10 years ago | 3 - Value relates to very different conditions - natural soil in Vietnam | 3 - weight loss | N.A. | 1 | 1 | 2 | 2 | 3 | 3 | 0 | 43.7975 | ja | nein | nein (schlechte CV)
ja | PLA(-blend) | Strips | 0.011 | fresh water | 0.538 | 77 | 0.006987013 | 0.1402643 | Artru & Lecerf 2019 | 1 - peer-reviewed | 1 - natural environment | 4 - less than 10% | 1 - less than 5 years ago | 1 - Value relates to the studied region (permanent first order stream and its wooded riparian areas, in the Montagne Noire, southwestern France) | 2 - CO2 development | N.A. | 1 | 1 | 4 | 1 | 1 | 2 | 0 | 43.54801 | ja | nein | nein (Süßwasser)
ja | PLA(-blend) | Strips | 0.011 | fresh water | 4 - 5 | 77 | 0.06493506 | 1.303571 | Artru & Lecerf 2019 | 1 - peer-reviewed | 1 - natural environment | 4 - less than 10% | 1 - less than 5 years ago | 1 - Value relates to the studied region (permanent first order stream and its wooded riparian areas, in the Montagne Noire, southwestern France) | 3 - weight loss | N.A. | 1 | 1 | 4 | 1 | 1 | 3 | 0 | 58.42771 | ja | nein | nein (Süßwasser)
nein | PLA(-blend) | -- | -- | marine sediment | -- | -- | -- | 0.001126286 | Experts' estimate based on data for other compartments | N.A. | N.A. | N.A. | N.A. | N.A. | N.A. | 2 - Structured expert estimate with some empirical data available or using transparent procedure with informed experts | 0 | 0 | 0 | 0 | 0 | 0 | 2 | 22.78929 | nein | EXP+river sediment | Wert von river sediment übernehmen
ja | PLA(-blend) | Film | 0.1 | marine water | 0 | 28 | 0 | 0 | Lepoudre 2017 | 3 - Präsentation vor wissenschaftl. Publikum; Methodik unzureichend dargestellt | 2 - natural water; experiment in the laboratory without additional adjustments | 4 - less than 10% (0) | 1 - less than 5 years ago | 2 - Value relates to similar conditions - Japanese marine water sample | 2 - CO2 development | N.A. | 3 | 2 | 4 | 1 | 2 | 2 | 0 | 48.56342 | ja | ja | ja (einziger Wert)
ja | PLA(-blend) | Strips | 0.011 | river sediment | 0.00432 | 77 | 5.61039e-05 | 0.001126286 | Artru & Lecerf 2019 | 1 - peer-reviewed | 1 - natural environment | 4 - less than 10% | 1 - less than 5 years ago | 1 - Value relates to the studied region (permanent first order stream and its wooded riparian areas, in the Montagne Noire, southwestern France) | 2 - CO2 development | N.A. | 1 | 1 | 4 | 1 | 1 | 2 | 0 | 43.54801 | ja | ja | ja (beste CV)
ja | PLA(-blend) | Strips | 0.011 | river sediment | -2 bis 3 | 77 | 0 | 0 | Artru & Lecerf 2019 | 1 - peer-reviewed | 1 - natural environment | 4 - less than 10% | 1 - less than 5 years ago | 1 - Value relates to the studied region (permanent first order stream and its wooded riparian areas, in the Montagne Noire, southwestern France) | 3 - weight loss | N.A. | 1 | 1 | 4 | 1 | 1 | 3 | 0 | 58.42771 | ja | nein | nein (schlechte CV)
ja | PLA(-blend) | Powder | 0.25 | soil | 13.8 | 28 | 0.4928571 | 78.69472 | Adhikari et al. 2016 | 1 - peer-reviewed | 1 - natural environment | 3 - at least 10% | 1 - less than 5 years ago | 2 - Value relates to similar conditions - agricultural soil in Japan | 2 - weight loss | N.A. | 1 | 1 | 3 | 1 | 2 | 2 | 0 | 19.98928 | ja | ja | ja (beste CV)
ja | PLA(-blend) | Strips | 1 | soil | 10 | 98 | 0.1020408 | 186.2245 | Wu 2012b | 1 - peer-reviewed | 1 - natural environment | 3 - at least 10% | 2 - less than 10 years ago | 3 - Value relates to very different conditions - alluvial-type soil that had been obtained in May 2009 from farmland topsoil probably in China | 3 - weight loss | N.A. | 1 | 1 | 3 | 2 | 3 | 3 | 0 | 45.65827 | ja | nein | nein (schlechte CV)
ja | PLA(-blend) | Strips | 2 | soil | 0 | 28 | 0 | 0 | Adhikari et al. 2016 | 1 - peer-reviewed | 1 - natural environment | 4 - less than 10% | 1 - less than 5 years ago | 2 - Value relates to similar conditions - agricultural soil in Japan | 2 - weight loss | N.A. | 1 | 1 | 4 | 1 | 2 | 2 | 0 | 43.78287 | ja | nein | nein (schlechte CV)
nein | PP | -- | -- | marine sediment | -- | -- | -- | 0.2977598 | Experts' estimate based on data for other compartments | N.A. | N.A. | N.A. | N.A. | N.A. | N.A. | 2 - Structured expert estimate with some empirical data available or using transparent procedure with informed experts | 0 | 0 | 0 | 0 | 0 | 0 | 2 | 22.78929 | nein | EXP+soil | Wert von soil übernehmen
ja | PP | Strips | 2 | marine water | 0.001131222 | 20.83333 | 5.429866e-05 | 0.1981901 | Resmerita et al. 2018 | 1 - peer-reviewed | 2 - natural water; experiment in the laboratory without additional adjustments | 4 - less than 10% | 1 - less than 5 years ago | 3 - Value relates to very different conditions - Black Sea | 3 - weight loss | N.A. | 1 | 2 | 4 | 1 | 3 | 3 | 0 | 60.17703 | ja | nein | nein (schlechte CV)
ja | PP | Strips | 1.5 | marine water | 0.5 | 180 | 0.002777778 | 7.604167 | Sudhakar et al. 2007 | 1 - peer-reviewed | 1 - natural environment | 4 - less than 10% | 3 - less than 15 years ago | 3 - Value relates to very different conditions - Bay of Bengal | 3 - weight loss | N.A. | 1 | 1 | 4 | 3 | 3 | 3 | 0 | 60.10366 | ja | Mittelwert | Mittelwert
ja | PP | Coupon | 1.5 | marine water | 0.65 | 365 | 0.001780822 | 4.875 | Artham et al. 2009 | 1 - peer-reviewed | 1 - natural environment | 4 - less than 10% | 3 - less than 15 years ago | 3 - Value relates to very different conditions - Bay of Bengal | 3 - weight loss | N.A. | 1 | 1 | 4 | 3 | 3 | 3 | 0 | 60.10366 | ja | Mittelwert | Mittelwert
nein | PP | -- | -- | river sediment | -- | -- | -- | 0.2977598 | Experts' estimate based on data for other compartments | N.A. | N.A. | N.A. | N.A. | N.A. | N.A. | 2 - Structured expert estimate with some empirical data available or using transparent procedure with informed experts | 0 | 0 | 0 | 0 | 0 | 0 | 2 | 22.78929 | nein | EXP+soil | Wert von soil übernehmen
ja | PP | Shreds | 0.025 | soil | 3.1 | 84 | 0.03690476 | 0.2977598 | Yabannavar, Bartha 1994 | 1 - peer-reviewed | 3 - water content and pH were adjusted and fertilizer added | 4 - less than 10% | 4 - more than 15 years ago | 2 - Value relates to similar conditions - sandy loam from New Jersey, USA | 2 - CO2 development | N.A. | 1 | 3 | 4 | 4 | 2 | 2 | 0 | 47.01518 | ja | ja | ja (beste CV)
ja | PP | Shreds | 0.025 | soil | 8.6 | 84 | 0.102381 | 1.603942 | Yabannavar, Bartha 1994 | 1 - peer-reviewed | 3 - water content and pH were adjusted and fertilizer added | 4 - less than 10% | 4 - more than 15 years ago | 2 - Value relates to similar conditions - sandy loam from New Jersey, USA | 3 - weight loss | N.A. | 1 | 3 | 4 | 4 | 2 | 3 | 0 | 61.05567 | ja | nein | nein (schlechte CV)
nein | PS | -- | -- | marine sediment | -- | -- | -- | 0 | Experts' estimate | N.A. | N.A. | N.A. | N.A. | N.A. | N.A. | 4 - Educated guess based on speculative or unverifiable assumptions | 0 | 0 | 0 | 0 | 0 | 0 | 4 | 207.7407 | nein | ja | Maximalwert
nein | PS | -- | -- | marine water | -- | -- | -- | 0 | Experts' estimate | N.A. | N.A. | N.A. | N.A. | N.A. | N.A. | 4 - Educated guess based on speculative or unverifiable assumptions | 0 | 0 | 0 | 0 | 0 | 0 | 4 | 207.7407 | nein | ja | Maximalwert
nein | PS | -- | -- | river sediment | -- | -- | -- | 0 | Experts' estimate | N.A. | N.A. | N.A. | N.A. | N.A. | N.A. | 4 - Educated guess based on speculative or unverifiable assumptions | 0 | 0 | 0 | 0 | 0 | 0 | 4 | 207.7407 | nein | ja | Maximalwert
nein | PS | -- | -- | soil | -- | -- | -- | 0 | Experts' estimate | N.A. | N.A. | N.A. | N.A. | N.A. | N.A. | 4 - Educated guess based on speculative or unverifiable assumptions | 0 | 0 | 0 | 0 | 0 | 0 | 4 | 207.7407 | nein | ja | Maximalwert
nein | PU | -- | -- | marine sediment | -- | -- | -- | 193 | Experts' estimate based on data for other compartments | N.A. | N.A. | N.A. | N.A. | N.A. | N.A. | 2 - Structured expert estimate with some empirical data available or using transparent procedure with informed experts | 0 | 0 | 0 | 0 | 0 | 0 | 2 | 22.78929 | nein | EXP+marine water | Wert von marine water übernehmen
ja | PU | Strips | 2 | marine water | 19.3 | 365 | 0.05287671 | 193 | Rutkowska et al. 2001 | 1 - peer-reviewed | 1 - natural environment | 3 - at least 10% | 4 - more than 15 years ago | 1 - Value relates to the studied region (Baltic Sea) | 3 - weight loss | N.A. | 1 | 1 | 3 | 4 | 1 | 3 | 0 | 44.75433 | ja | ja | ja (beste CV)
ja | PU | Strips | 2 | marine water | 0 | 365 | 0 | 0 | Rutkowska et al. 2001 | 1 - peer-reviewed | 1 - natural environment | 4 - less than 10% | 4 - more than 15 years ago | 1 - Value relates to the studied region (Baltic Sea) | 3 - weight loss | N.A. | 1 | 1 | 4 | 4 | 1 | 3 | 0 | 59.33227 | ja | nein | nein (schlechte CV)
ja | PU | Strips | 2 | marine water | 4.2 | 365 | 0.01150685 | 42 | Rutkowska et al. 2001 | 1 - peer-reviewed | 1 - natural environment | 4 - less than 10% | 4 - more than 15 years ago | 1 - Value relates to the studied region (Baltic Sea) | 3 - weight loss | N.A. | 1 | 1 | 4 | 4 | 1 | 3 | 0 | 59.33227 | ja | nein | nein (schlechte CV)
ja | PU | Strips | 3 | marine water | 4.25 | 365 | 0.01164384 | 63.75 | Muthukumar 2011 | 1 - peer-reviewed | 1 - natural environment | 4 - less than 10% | 2 - less than 10 years ago | 3 - Value relates to very different conditions - Bay of Bengal | 3 - weight loss | N.A. | 1 | 1 | 4 | 2 | 3 | 3 | 0 | 60.01705 | ja | nein | nein (schlechte CV)
nein | PU | -- | -- | river sediment | -- | -- | -- | 193 | Experts' estimate based on data for other compartments | N.A. | N.A. | N.A. | N.A. | N.A. | N.A. | 2 - Structured expert estimate with some empirical data available or using transparent procedure with informed experts | 0 | 0 | 0 | 0 | 0 | 0 | 2 | 22.78929 | nein | EXP+marine water | Wert von marine water übernehmen
nein | PU | -- | -- | soil | -- | -- | -- | 193 | Experts' estimate based on data for other compartments | N.A. | N.A. | N.A. | N.A. | N.A. | N.A. | 2 - Structured expert estimate with some empirical data available or using transparent procedure with informed experts | 0 | 0 | 0 | 0 | 0 | 0 | 2 | 22.78929 | nein | EXP+marine water | Wert von marine water übernehmen
nein | PVC | -- | -- | marine sediment | -- | -- | -- | 0 | Experts' estimate | N.A. | N.A. | N.A. | N.A. | N.A. | N.A. | 4 - Educated guess based on speculative or unverifiable assumptions | 0 | 0 | 0 | 0 | 0 | 0 | 4 | 207.7407 | nein | ja | Maximalwert
nein | PVC | -- | -- | marine water | -- | -- | -- | 0 | Experts' estimate | N.A. | N.A. | N.A. | N.A. | N.A. | N.A. | 4 - Educated guess based on speculative or unverifiable assumptions | 0 | 0 | 0 | 0 | 0 | 0 | 4 | 207.7407 | nein | ja | Maximalwert
nein | PVC | -- | -- | river sediment | -- | -- | -- | 0 | Experts' estimate | N.A. | N.A. | N.A. | N.A. | N.A. | N.A. | 4 - Educated guess based on speculative or unverifiable assumptions | 0 | 0 | 0 | 0 | 0 | 0 | 4 | 207.7407 | nein | ja | Maximalwert
nein | PVC | -- | -- | soil | -- | -- | -- | 0 | Experts' estimate | N.A. | N.A. | N.A. | N.A. | N.A. | N.A. | 4 - Educated guess based on speculative or unverifiable assumptions | 0 | 0 | 0 | 0 | 0 | 0 | 4 | 207.7407 | nein | ja | Maximalwert
nein | Starch-blend | -- | -- | marine sediment | -- | -- | -- | 42.74005 | Experts' estimate based on data for other compartments | N.A. | N.A. | N.A. | N.A. | N.A. | N.A. | 2 - Structured expert estimate with some empirical data available or using transparent procedure with informed experts | 0 | 0 | 0 | 0 | 0 | 0 | 2 | 22.78929 | nein | EXP+soil | Wert von soil übernehmen
ja | Starch-blend | Strips | 0.022 | marine water | 55 | 180 | 0.3055556 | 101.2903 | Tosin et al. 2012 | 1 - peer-reviewed | 1 - natural environment | 1 - at least 50% | 2 - less than 10 years ago | 2 - Value relates to similar conditions - seawater was collected at the jetty at Seccheto on the Island of Elba (Italy) | 2 - biochemical oxygen demand | N.A. | 1 | 1 | 1 | 2 | 2 | 2 | 0 | 14.62486 | ja | ja | ja (einziger Wert)
nein | Starch-blend | -- | -- | river sediment | -- | -- | -- | 42.74005 | Experts' estimate based on data for other compartments | N.A. | N.A. | N.A. | N.A. | N.A. | N.A. | 2 - Structured expert estimate with some empirical data available or using transparent procedure with informed experts | 0 | 0 | 0 | 0 | 0 | 0 | 2 | 22.78929 | nein | EXP+soil | Wert von soil übernehmen
ja | Starch-blend | Strips | 0.02 | soil | 50 | 42.7 | 1.17096 | 42.74005 | Arcos-Hernandez et al. 2012 | 1 - peer-reviewed | 3 - composting materials artificially composed; water content adjusted | 1 - at least 50% | 2 - less than 10 years ago | 3 - Value relates to very different conditions - Australia | 2 - CO2 development | N.A. | 1 | 3 | 1 | 2 | 3 | 2 | 0 | 23.81826 | ja | ja | ja (beste CV)
ja | Starch-blend | Strips | 3.75 | soil | 26.9 | 72 | 0.3736111 | 2556.901 | Mohee et al. 2008 | 1 - peer-reviewed | 3 - composting materials artificially composed; water content adjusted | 3 - at least 10% | 3 - less than 15 years ago | 3 - Value relates to very different conditions (compost, initially 23°C, peak at 63,2°C) | 3 - weight loss | N.A. | 1 | 3 | 3 | 3 | 3 | 3 | 0 | 47.77078 | ja | nein | nein (schlechte CV)