## Original_with_CV
Polymer type | Compartment | SSDR | Source | DQIS_rel | DQIS_comp1 | DQIS_comp2 | DQIS_temp | DQIS_geo | DQIS_mea | DQIS_exp | SSDR expert judgment based on | CV
HDPE | marine sediment | 11.703125 | Experts' estimate based on data for other compartments | 0 | 0 | 0 | 0 | 0 | 0 | 2 | EXP+marine water | 0.2278929
HDPE | marine water | 12 | Artham et al. 2009 | 1 | 1 | 4 | 3 | 3 | 3 | 0 |  | 0.630773
HDPE | marine water | 11.40625 | Sudhakar et al. 2007 | 1 | 1 | 4 | 3 | 3 | 3 | 0 |  | 0.630773
HDPE | river sediment | 11.703125 | Experts' estimate based on data for other compartments | 0 | 0 | 0 | 0 | 0 | 0 | 2 | EXP+marine water | 0.2278929
HDPE | soil | 11.703125 | Experts' estimate based on data for other compartments | 0 | 0 | 0 | 0 | 0 | 0 | 2 | EXP+marine water | 0.2278929
LDPE | marine sediment | 0.6996805 | Tosin et al. 2016 | 2 | 3 | 4 | 1 | 2 | 2 | 0 |  | 0.4720055
LDPE | marine sediment | 0.7354478 | Tosin et al. 2016 | 2 | 3 | 4 | 1 | 2 | 2 | 0 |  | 0.4720055
LDPE | marine sediment | 0.6697098 | Tosin et al. 2016 | 2 | 3 | 4 | 1 | 2 | 2 | 0 |  | 0.4720055
LDPE | marine sediment | 0.7243191 | Tosin et al. 2016 | 2 | 3 | 4 | 1 | 2 | 2 | 0 |  | 0.4720055
LDPE | marine water | 1.518068 | Tosin et al. 2016 | 2 | 3 | 4 | 1 | 2 | 2 | 0 |  | 0.4720055
LDPE | marine water | 14.25 | Artham et al. 2009 | 1 | 1 | 4 | 3 | 3 | 3 | 0 |  | 0.630773
LDPE | marine water | 38.02083 | Sudhakar et al. 2007 | 1 | 1 | 4 | 3 | 3 | 3 | 0 |  | 0.630773
LDPE | marine water | 5.6575 | Tosin et al. 2016 | 2 | 3 | 3 | 1 | 2 | 2 | 0 |  | 0.2535052
LDPE | river sediment | 0.7073 | Experts' estimate based on data for other compartments | 0 | 0 | 0 | 0 | 0 | 0 | 2 | EXP+marine sediment | 0.2278929
LDPE | soil | 14.86 | Experts' estimate based on data for other compartments | 0 | 0 | 0 | 0 | 0 | 0 | 2 | EXP+marine water | 0.2278929
NR/SBR | marine sediment | 43.65 | Experts' estimate based on data for other compartments | 0 | 0 | 0 | 0 | 0 | 0 | 2 | EXP+marine water | 0.2278929
NR/SBR | marine water | 43.65 | Muthukumar et al. 2011 | 1 | 1 | 4 | 2 | 3 | 3 | 0 |  | 0.6296205
NR/SBR | river sediment | 43.65 | Experts' estimate based on data for other compartments | 0 | 0 | 0 | 0 | 0 | 0 | 2 | EXP+marine water | 0.2278929
NR/SBR | soil | 43.65 | Experts' estimate based on data for other compartments | 0 | 0 | 0 | 0 | 0 | 0 | 2 | EXP+marine water | 0.2278929
PA | marine sediment | 292 | Experts' estimate based on data for other compartments | 0 | 0 | 0 | 0 | 0 | 0 | 2 | EXP+marine water | 0.2278929
PA | marine water | 292 | Tachibana et al. 2013 | 1 | 1 | 1 | 2 | 2 | 2 | 0 |  | 0.1464254
PA | river sediment | 292 | Experts' estimate based on data for other compartments | 0 | 0 | 0 | 0 | 0 | 0 | 2 | EXP+marine water | 0.2278929
PA | soil | 292 | Experts' estimate based on data for other compartments | 0 | 0 | 0 | 0 | 0 | 0 | 2 | EXP+marine water | 0.2278929
PBAT | marine sediment | 1.964787 | Experts' estimate based on data for other compartments | 0 | 0 | 0 | 0 | 0 | 0 | 2 | EXP+soil | 0.2278929
PBAT | marine water | 13.44631 | Eubeler 2010 | 2 | 2 | 1 | 3 | 4 | 2 | 0 |  | 0.4491652
PBAT | marine water | 10.26809 | Eubeler 2010 | 2 | 2 | 1 | 3 | 4 | 2 | 0 |  | 0.4491652
PBAT | river sediment | 1.964787 | Experts' estimate based on data for other compartments | 0 | 0 | 0 | 0 | 0 | 0 | 2 | EXP+soil | 0.2278929
PBAT | soil | 1.964787 | Wang et al. 2015 | 1 | 1 | 4 | 2 | 3 | 3 | 0 |  | 0.6296205
PBAT | soil | 15 | Feuilloley et al. 2005 | 1 | 1 | 4 | 4 | 4 | 2 | 0 |  | 0.6411832
PBS | marine sediment | 6.336806 | Experts' estimate based on data for other compartments | 0 | 0 | 0 | 0 | 0 | 0 | 2 | EXP+marine water | 0.2278929
PBS | marine water | 6.336806 | Showa Denko K.K. 2015 | 3 | 1 | 3 | 2 | 2 | 2 | 0 |  | 0.2903748
PBS | marine water | 6.517857 | Kasuya et al. 1998 | 1 | 2 | 4 | 4 | 2 | 2 | 0 |  | 0.4588964
PBS | marine water | 13.03571 | Kasuya et al. 1998 | 1 | 2 | 4 | 4 | 2 | 2 | 0 |  | 0.4588964
PBS | marine water | 19.55357 | Lepoudre 2017 | 3 | 2 | 4 | 1 | 2 | 2 | 0 |  | 0.4982208
PBS | marine water | 13.03571 | Kasuya et al. 1998 | 1 | 2 | 4 | 4 | 2 | 3 | 0 |  | 0.625224
PBS | marine water | 13.03571 | Kasuya et al. 1998 | 1 | 2 | 4 | 4 | 2 | 3 | 0 |  | 0.625224
PBS | river sediment | 6.336806 | Experts' estimate based on data for other compartments | 0 | 0 | 0 | 0 | 0 | 0 | 2 | EXP+marine water | 0.2278929
PBS | soil | 61.11938 | Anstey et al. 2014 | 1 | 1 | 1 | 2 | 3 | 2 | 0 |  | 0.1959799
PBS | soil | 96.89793 | Adhikari et al. 2016 | 1 | 1 | 3 | 1 | 2 | 2 | 0 |  | 0.2010088
PBS | soil | 39.67391 | Showa Denko K.K. 2015 | 3 | 1 | 1 | 2 | 2 | 2 | 0 |  | 0.2538041
PBS | soil | 130.3571 | Adhikari et al. 2016 | 1 | 1 | 4 | 1 | 2 | 2 | 0 |  | 0.4420122
PBSA | marine sediment | 97.76786 | Experts' estimate based on data for other compartments | 0 | 0 | 0 | 0 | 0 | 0 | 2 | EXP+marine water | 0.2278929
PBSA | marine water | 65.17857 | Kasuya et al. 1998 | 1 | 2 | 3 | 4 | 2 | 2 | 0 |  | 0.231611
PBSA | marine water | 130.3571 | Kasuya et al. 1998 | 1 | 2 | 3 | 4 | 2 | 2 | 0 |  | 0.231611
PBSA | marine water | 33.54779 | Showa Denko K.K. 2015 | 3 | 1 | 1 | 2 | 2 | 2 | 0 |  | 0.2538041
PBSA | marine water | 221.6071 | Kasuya et al. 1998 | 1 | 2 | 2 | 4 | 2 | 3 | 0 |  | 0.4368121
PBSA | marine water | 71.69643 | Kasuya et al. 1998 | 1 | 2 | 3 | 4 | 2 | 3 | 0 |  | 0.4588964
PBSA | marine water | 26.07143 | Lepoudre 2017 | 3 | 2 | 4 | 1 | 2 | 2 | 0 |  | 0.4982208
PBSA | river sediment | 97.76786 | Experts' estimate based on data for other compartments | 0 | 0 | 0 | 0 | 0 | 0 | 2 | EXP+marine water | 0.2278929
PBSA | soil | 50.41436 | Showa Denko K.K. 2015 | 3 | 1 | 1 | 2 | 2 | 2 | 0 |  | 0.2538041
PBSe | marine sediment | 2.509626 | Eich et al. 2019 | 2 | 1 | 1 | 1 | 2 | 1 | 0 |  | 0.09380639
PBSe | marine sediment | 25.63202 | Eich et al. 2019 | 2 | 1 | 1 | 1 | 3 | 1 | 0 |  | 0.1598667
PBSe | marine sediment | 7.929712 | Tosin et al. 2016 | 2 | 3 | 1 | 1 | 3 | 2 | 0 |  | 0.2491716
PBSe | marine sediment | 11.2921875 | Tosin et al. 2016 | 2 | 3 | 1 | 1 | 3 | 2 | 0 |  | 0.2491716
PBSe | marine sediment | 14.07857 | Tosin et al. 2016 | 2 | 3 | 1 | 1 | 3 | 2 | 0 |  | 0.2491716
PBSe | marine sediment | 13.04839 | Tosin et al. 2016 | 2 | 3 | 1 | 1 | 3 | 2 | 0 |  | 0.2491716
PBSe | marine sediment | 6.880544 | Tosin et al. 2016 | 2 | 3 | 2 | 1 | 3 | 2 | 0 |  | 0.2535052
PBSe | marine sediment | 14.13013 | Tosin et al. 2016 | 2 | 3 | 2 | 1 | 3 | 2 | 0 |  | 0.2535052
PBSe | marine sediment | 9.36942 | Tosin et al. 2016 | 2 | 3 | 2 | 1 | 3 | 2 | 0 |  | 0.2535052
PBSe | marine water | 4.464286 | Eich et al. 2019 | 2 | 1 | 1 | 1 | 2 | 1 | 0 |  | 0.09380639
PBSe | marine water | 1.4586 | Eich et al. 2019 | 2 | 1 | 1 | 1 | 2 | 1 | 0 |  | 0.09380639
PBSe | marine water | 16.22222 | Tosin et al. 2016 | 2 | 3 | 1 | 1 | 3 | 2 | 0 |  | 0.2491716
PBSe | marine water | 19.82153 | Tosin et al. 2016 | 2 | 3 | 1 | 1 | 3 | 2 | 0 |  | 0.2491716
PBSe | marine water | 16.30057 | Tosin et al. 2016 | 2 | 3 | 1 | 1 | 3 | 2 | 0 |  | 0.2491716
PBSe | marine water | 23.39549 | Tosin et al. 2016 | 2 | 3 | 1 | 1 | 3 | 2 | 0 |  | 0.2491716
PBSe | marine water | 38.02083 | Tosin et al. 2016 | 2 | 3 | 1 | 1 | 3 | 2 | 0 |  | 0.2491716
PBSe | marine water | 8.290714 | Tosin et al. 2016 | 2 | 3 | 2 | 1 | 3 | 2 | 0 |  | 0.2535052
PBSe | river sediment | 2.509626 | Experts' estimate based on data for other compartments | 0 | 0 | 0 | 0 | 0 | 0 | 2 | EXP+marine sediment | 0.2278929
PBSe | soil | 22.41051 | DIN EN 17033 - 2018 | 2 | 2 | 1 | 1 | 3 | 2 | 0 |  | 0.2114991
PBSe | soil | 18.98652 | Wilde et al. 2016 | 2 | 2 | 1 | 1 | 3 | 2 | 0 |  | 0.2114991
PBSe | soil | 34.8651 | Wilde et al. 2016 | 2 | 2 | 1 | 1 | 3 | 2 | 0 |  | 0.2114991
PBSeT | marine sediment | 2.130019 | Eich et al. 2019 | 2 | 1 | 1 | 1 | 2 | 1 | 0 |  | 0.09380639
PBSeT | marine sediment | 14.6234 | Eich et al. 2019 | 2 | 1 | 1 | 1 | 3 | 1 | 0 |  | 0.1598667
PBSeT | marine sediment | 17.09235 | Tosin et al. 2016 | 2 | 3 | 1 | 1 | 3 | 2 | 0 |  | 0.2491716
PBSeT | marine sediment | 7.550719 | Tosin et al. 2016 | 2 | 3 | 1 | 1 | 3 | 2 | 0 |  | 0.2491716
PBSeT | marine sediment | 10.08165 | Tosin et al. 2016 | 2 | 3 | 1 | 1 | 3 | 2 | 0 |  | 0.2491716
PBSeT | marine sediment | 12.26727 | Tosin et al. 2016 | 2 | 3 | 1 | 1 | 3 | 2 | 0 |  | 0.2491716
PBSeT | marine sediment | 7.433073 | Tosin et al. 2016 | 2 | 3 | 2 | 1 | 3 | 2 | 0 |  | 0.2535052
PBSeT | marine sediment | 8.249163 | Tosin et al. 2016 | 2 | 3 | 2 | 1 | 3 | 2 | 0 |  | 0.2535052
PBSeT | marine sediment | 9.602976 | Tosin et al. 2016 | 2 | 3 | 2 | 1 | 3 | 2 | 0 |  | 0.2535052
PBSeT | marine water | 3.029548 | Eich et al. 2019 | 2 | 1 | 1 | 1 | 2 | 1 | 0 |  | 0.09380639
PBSeT | marine water | 0.9719855 | Eich et al. 2019 | 2 | 1 | 1 | 1 | 2 | 1 | 0 |  | 0.09380639
PBSeT | marine water | 29.73229 | Tosin et al. 2016 | 2 | 3 | 1 | 1 | 3 | 2 | 0 |  | 0.2491716
PBSeT | marine water | 19.87222 | Tosin et al. 2016 | 2 | 3 | 1 | 1 | 3 | 2 | 0 |  | 0.2491716
PBSeT | marine water | 7.629514 | Tosin et al. 2016 | 2 | 3 | 2 | 1 | 3 | 2 | 0 |  | 0.2535052
PBSeT | marine water | 9.290909 | Tosin et al. 2016 | 2 | 3 | 2 | 1 | 3 | 2 | 0 |  | 0.2535052
PBSeT | marine water | 4.5625 | Tosin et al. 2016 | 2 | 3 | 3 | 1 | 3 | 2 | 0 |  | 0.2862586
PBSeT | marine water | 0.6778571 | Tosin et al. 2016 | 2 | 3 | 4 | 1 | 3 | 2 | 0 |  | 0.4930533
PBSeT | river sediment | 2.130019 | Experts' estimate based on data for other compartments | 0 | 0 | 0 | 0 | 0 | 0 | 2 | EXP+marine sediment | 0.2278929
PBSeT | soil | 19.65568 | Wilde et al. 2016 | 2 | 2 | 1 | 1 | 3 | 2 | 0 |  | 0.2114991
PBSeT | soil | 14.14375 | Wilde et al. 2016 | 2 | 2 | 2 | 1 | 3 | 2 | 0 |  | 0.2165056
PC | marine sediment | 5.175 | Experts' estimate based on data for other compartments | 0 | 0 | 0 | 0 | 0 | 0 | 2 | EXP+marine water | 0.2278929
PC | marine water | 5.175 | Artham et al. 2009 | 1 | 1 | 4 | 3 | 3 | 3 | 0 |  | 0.630773
PC | river sediment | 5.175 | Experts' estimate based on data for other compartments | 0 | 0 | 0 | 0 | 0 | 0 | 2 | EXP+marine water | 0.2278929
PC | soil | 5.175 | Experts' estimate based on data for other compartments | 0 | 0 | 0 | 0 | 0 | 0 | 2 | EXP+marine water | 0.2278929
PCL | marine sediment | 439.9554 | Experts' estimate based on data for other compartments | 0 | 0 | 0 | 0 | 0 | 0 | 2 | EXP+marine water | 0.2278929
PCL | marine water | 365 | Kasuya et al. 1998 | 1 | 2 | 1 | 4 | 2 | 2 | 0 |  | 0.1852177
PCL | marine water | 514.9107 | Kasuya et al. 1998 | 1 | 2 | 1 | 4 | 2 | 2 | 0 |  | 0.1852177
PCL | marine water | 91.25 | Lepoudre 2017 | 3 | 2 | 3 | 1 | 2 | 2 | 0 |  | 0.2939426
PCL | marine water | 260.7143 | Heimowska et al. 2017 | 1 | 1 | 1 | 1 | 1 | 3 | 0 |  | 0.4135621
PCL | marine water | 436.6964 | Kasuya et al. 1998 | 1 | 2 | 1 | 4 | 2 | 3 | 0 |  | 0.4340131
PCL | marine water | 651.7857 | Kasuya et al. 1998 | 1 | 2 | 1 | 4 | 2 | 3 | 0 |  | 0.4340131
PCL | river sediment | 439.9554 | Experts' estimate based on data for other compartments | 0 | 0 | 0 | 0 | 0 | 0 | 2 | EXP+marine water | 0.2278929
PCL | soil | 439.9554 | Experts' estimate based on data for other compartments | 0 | 0 | 0 | 0 | 0 | 0 | 2 | EXP+marine water | 0.2278929
PE | marine sediment | 0.001 | Experts' estimate based on data for other compartments | 0 | 0 | 0 | 0 | 0 | 0 | 2 | EXP+marine water | 0.2278929
PE | marine water | 0.001 | Rutkowska et al. 2002a (adjusted) | 1 | 1 | 4 | 4 | 1 | 3 | 0 |  | 0.6206585
PE | river sediment | 0.001 | Experts' estimate based on data for other compartments | 0 | 0 | 0 | 0 | 0 | 0 | 2 | EXP+marine water | 0.2278929
PE | soil | 0.6254147 | Yabannavar, Bartha 1994 | 1 | 3 | 4 | 4 | 2 | 2 | 0 |  | 0.4803079
PE | soil | 0.314117 | Yabannavar, Bartha 1994 | 1 | 3 | 4 | 4 | 2 | 3 | 0 |  | 0.6434362
PE | soil | 0.3930432 | Yabannavar, Bartha 1994 | 1 | 3 | 4 | 4 | 2 | 3 | 0 |  | 0.6434362
PE | soil | 0.4427569 | Yabannavar, Bartha 1994 | 1 | 3 | 4 | 4 | 2 | 3 | 0 |  | 0.6434362
PEA | marine sediment | 423.6607 | Experts' estimate based on data for other compartments | 0 | 0 | 0 | 0 | 0 | 0 | 2 | EXP+marine water | 0.2278929
PEA | marine water | 423.6607 | Kasuya et al. 1998 | 1 | 2 | 1 | 4 | 2 | 2 | 0 |  | 0.1852177
PEA | marine water | 299.8214 | Kasuya et al. 1998 | 1 | 2 | 2 | 4 | 2 | 2 | 0 |  | 0.1908586
PEA | marine water | 338.9286 | Kasuya et al. 1998 | 1 | 2 | 1 | 4 | 2 | 3 | 0 |  | 0.4340131
PEA | marine water | 651.7857 | Kasuya et al. 1998 | 1 | 2 | 1 | 4 | 2 | 3 | 0 |  | 0.4340131
PEA | river sediment | 423.6607 | Experts' estimate based on data for other compartments | 0 | 0 | 0 | 0 | 0 | 0 | 2 | EXP+marine water | 0.2278929
PEA | soil | 423.6607 | Experts' estimate based on data for other compartments | 0 | 0 | 0 | 0 | 0 | 0 | 2 | EXP+marine water | 0.2278929
PES | marine sediment | 13.03571 | Experts' estimate based on data for other compartments | 0 | 0 | 0 | 0 | 0 | 0 | 2 | EXP+marine water | 0.2278929
PES | marine water | 6.517857 | Kasuya et al. 1998 | 1 | 2 | 4 | 4 | 2 | 2 | 0 |  | 0.4588964
PES | marine water | 19.55357 | Kasuya et al. 1998 | 1 | 2 | 4 | 4 | 2 | 2 | 0 |  | 0.4588964
PES | marine water | 13.03571 | Kasuya et al. 1998 | 1 | 2 | 4 | 4 | 2 | 3 | 0 |  | 0.625224
PES | marine water | 32.58929 | Kasuya et al. 1998 | 1 | 2 | 4 | 4 | 2 | 3 | 0 |  | 0.625224
PES | river sediment | 13.03571 | Experts' estimate based on data for other compartments | 0 | 0 | 0 | 0 | 0 | 0 | 2 | EXP+marine water | 0.2278929
PES | soil | 13.03571 | Experts' estimate based on data for other compartments | 0 | 0 | 0 | 0 | 0 | 0 | 2 | EXP+marine water | 0.2278929
PET | marine sediment | 0.6944444 | Experts' estimate based on data for other compartments | 0 | 0 | 0 | 0 | 0 | 0 | 2 | EXP+marine water | 0.2278929
PET | marine water | 0.6944444 | Ioakeimidis et al. 2016 | 0 | 0 | 0 | 0 | 0 | 0 | 2 |  | 0.2278929
PET | river sediment | 0.6944444 | Experts' estimate based on data for other compartments | 0 | 0 | 0 | 0 | 0 | 0 | 2 | EXP+marine water | 0.2278929
PET | soil | 0.4166667 | Allen et al. 1994 | 1 | 4 | 1 | 4 | 2 | 4 | 0 |  | 1.42423
PET | soil | 1.666667 | Edge et al. 1991 | 1 | 4 | 1 | 4 | 2 | 4 | 0 |  | 1.42423
PET | soil | 0.2142857 | Mohammadian et al. 1991 | 1 | 4 | 4 | 4 | 2 | 4 | 0 |  | 1.595173
PHA | marine sediment | 12.3645 | Eich et al. 2019 | 2 | 1 | 1 | 1 | 2 | 1 | 0 |  | 0.09380639
PHA | marine sediment | 165.9091 | Eich et al. 2019 | 2 | 1 | 1 | 1 | 3 | 1 | 0 |  | 0.1598667
PHA | marine sediment | 148.3383 | Lott et al. 2020 | 1 | 1 | 1 | 1 | 3 | 4 | 0 |  | 1.265978
PHA | marine sediment | 0.2287979 | Lott et al. 2020 | 1 | 1 | 4 | 2 | 2 | 4 | 0 |  | 1.413116
PHA | marine water | 21.2704 | Eich et al. 2019 | 2 | 1 | 1 | 1 | 2 | 1 | 0 |  | 0.09380639
PHA | marine water | 1825 | KANEKA Corporation 2014 | 3 | 1 | 1 | 2 | 2 | 2 | 0 |  | 0.2538041
PHA | marine water | 14.87187 | Lott et al. 2020 | 1 | 1 | 1 | 2 | 2 | 4 | 0 |  | 1.2492
PHA | marine water | 17.15985 | Lott et al. 2020 | 1 | 1 | 1 | 2 | 2 | 4 | 0 |  | 1.2492
PHA | marine water | 71.06202 | Lott et al. 2020 | 1 | 1 | 1 | 1 | 3 | 4 | 0 |  | 1.265978
PHA | river sediment | 12.3645 | Experts' estimate based on data for other compartments | 0 | 0 | 0 | 0 | 0 | 0 | 2 | EXP+marine sediment | 0.2278929
PHA | soil | 1564.286 | KANEKA Corporation 2014 | 3 | 1 | 1 | 2 | 2 | 2 | 0 |  | 0.2538041
PHA | soil | 912.5 | Wu 2014 | 1 | 2 | 2 | 2 | 4 | 3 | 0 |  | 0.613532
PHB | marine sediment | 521.4286 | Experts' estimate based on data for other compartments | 0 | 0 | 0 | 0 | 0 | 0 | 2 | EXP+marine water | 0.2278929
PHB | marine water | 521.4286 | Tachibana et al. 2013 | 1 | 2 | 1 | 2 | 2 | 2 | 0 |  | 0.1534125
PHB | marine water | 91.25 | Kasuya et al. 1998 | 1 | 2 | 3 | 4 | 2 | 2 | 0 |  | 0.231611
PHB | marine water | 175.9821 | Kasuya et al. 1998 | 1 | 2 | 3 | 4 | 2 | 2 | 0 |  | 0.231611
PHB | marine water | 267.2321 | Kasuya et al. 1998 | 1 | 2 | 2 | 4 | 2 | 3 | 0 |  | 0.4368121
PHB | marine water | 66.15625 | Volova et al. 2010 | 1 | 1 | 1 | 3 | 3 | 3 | 0 |  | 0.4408197
PHB | marine water | 1560.375 | Thellen et al. 2008 | 1 | 2 | 1 | 3 | 3 | 3 | 0 |  | 0.4435895
PHB | marine water | 1680.119 | Volova et al. 2010 | 1 | 1 | 2 | 3 | 3 | 3 | 0 |  | 0.4435895
PHB | marine water | 104.025 | Thellen et al. 2008 | 1 | 2 | 2 | 3 | 3 | 3 | 0 |  | 0.4463477
PHB | marine water | 117.3214 | Kasuya et al. 1998 | 1 | 2 | 3 | 4 | 2 | 3 | 0 |  | 0.4588964
PHB | river sediment | 521.4286 | Experts' estimate based on data for other compartments | 0 | 0 | 0 | 0 | 0 | 0 | 2 | EXP+marine water | 0.2278929
PHB | soil | 1394.432 | Boyandin et al. 2013 | 1 | 1 | 1 | 2 | 3 | 3 | 0 |  | 0.4394098
PHB | soil | 185.5417 | Boyandin et al. 2013 | 1 | 1 | 1 | 2 | 3 | 3 | 0 |  | 0.4394098
PHBV | marine sediment | 50.46083 | Experts' estimate based on data for other compartments | 0 | 0 | 0 | 0 | 0 | 0 | 2 | EXP+soil | 0.2278929
PHBV | marine water | 173.375 | Thellen et al. 2008 | 1 | 2 | 1 | 3 | 3 | 3 | 0 |  | 0.4435895
PHBV | marine water | 660.1587 | Thellen et al. 2008 | 1 | 2 | 1 | 3 | 3 | 3 | 0 |  | 0.4435895
PHBV | river sediment | 50.46083 | Experts' estimate based on data for other compartments | 0 | 0 | 0 | 0 | 0 | 0 | 2 | EXP+soil | 0.2278929
PHBV | soil | 50.46083 | Arcos-Hernandez et al. 2012 | 1 | 3 | 1 | 2 | 3 | 2 | 0 |  | 0.2404639
PHBV | soil | 36.5 | Boyandin et al. 2013 | 1 | 1 | 1 | 2 | 3 | 3 | 0 |  | 0.4394098
PHBV | soil | 813.7121 | Boyandin et al. 2013 | 1 | 1 | 2 | 2 | 3 | 3 | 0 |  | 0.4421855
PHBV | soil | 1520.833 | Luo and Netravali 2003 | 1 | 3 | 1 | 4 | 3 | 3 | 0 |  | 0.4776783
PLA(-blend) | marine sediment | 0.001126286 | Experts' estimate based on data for other compartments | 0 | 0 | 0 | 0 | 0 | 0 | 2 | EXP+river sediment | 0.2278929
PLA(-blend) | marine water | 0.001 | Lepoudre 2017 (adjusted) | 3 | 2 | 4 | 1 | 2 | 2 | 0 |  | 0.4982208
PLA(-blend) | river sediment | 0.001126286 | Artru & Lecerf 2019 | 1 | 1 | 4 | 1 | 1 | 2 | 0 |  | 0.4392358
PLA(-blend) | soil | 78.69472 | Adhikari et al. 2016 | 1 | 1 | 3 | 1 | 2 | 2 | 0 |  | 0.2010088
PLA(-blend) | soil | 186.2245 | Wu 2012 | 1 | 1 | 3 | 2 | 3 | 3 | 0 |  | 0.4640987
PP | marine sediment | 0.2977598 | Experts' estimate based on data for other compartments | 0 | 0 | 0 | 0 | 0 | 0 | 2 | EXP+soil | 0.2278929
PP | marine water | 7.604167 | Sudhakar et al. 2007 | 1 | 1 | 4 | 3 | 3 | 3 | 0 |  | 0.630773
PP | marine water | 4.875 | Artham et al. 2009 | 1 | 1 | 4 | 3 | 3 | 3 | 0 |  | 0.630773
PP | marine water | 0.1981901 | Resmeriță et al. 2018 | 1 | 2 | 4 | 1 | 3 | 3 | 0 |  | 0.6317489
PP | river sediment | 0.2977598 | Experts' estimate based on data for other compartments | 0 | 0 | 0 | 0 | 0 | 0 | 2 | EXP+soil | 0.2278929
PP | soil | 0.2977598 | Yabannavar, Bartha 1994 | 1 | 3 | 4 | 4 | 2 | 2 | 0 |  | 0.4803079
PP | soil | 1.603942 | Yabannavar, Bartha 1994 | 1 | 3 | 4 | 4 | 2 | 3 | 0 |  | 0.6434362
PS | marine sediment | 0.001 | Experts' estimate | 0 | 0 | 0 | 0 | 0 | 0 | 4 |  | 2.077407
PS | marine water | 0.001 | Experts' estimate | 0 | 0 | 0 | 0 | 0 | 0 | 4 |  | 2.077407
PS | river sediment | 0.001 | Experts' estimate | 0 | 0 | 0 | 0 | 0 | 0 | 4 |  | 2.077407
PS | soil | 0.001 | Experts' estimate | 0 | 0 | 0 | 0 | 0 | 0 | 4 |  | 2.077407
PU | marine sediment | 193 | Experts' estimate based on data for other compartments | 0 | 0 | 0 | 0 | 0 | 0 | 2 | EXP+marine water | 0.2278929
PU | marine water | 193 | Rutkowska et al. 2002b | 1 | 1 | 3 | 4 | 1 | 3 | 0 |  | 0.4534702
PU | marine water | 42 | Rutkowska et al. 2002b | 1 | 1 | 4 | 4 | 1 | 3 | 0 |  | 0.6206585
PU | marine water | 63.75 | Muthukumar et al. 2011 | 1 | 1 | 4 | 2 | 3 | 3 | 0 |  | 0.6296205
PU | river sediment | 193 | Experts' estimate based on data for other compartments | 0 | 0 | 0 | 0 | 0 | 0 | 2 | EXP+marine water | 0.2278929
PU | soil | 193 | Experts' estimate based on data for other compartments | 0 | 0 | 0 | 0 | 0 | 0 | 2 | EXP+marine water | 0.2278929
PVC | marine sediment | 0.001 | Experts' estimate | 0 | 0 | 0 | 0 | 0 | 0 | 4 |  | 2.077407
PVC | marine water | 0.001 | Experts' estimate | 0 | 0 | 0 | 0 | 0 | 0 | 4 |  | 2.077407
PVC | river sediment | 0.001 | Experts' estimate | 0 | 0 | 0 | 0 | 0 | 0 | 4 |  | 2.077407
PVC | soil | 0.001 | Experts' estimate | 0 | 0 | 0 | 0 | 0 | 0 | 4 |  | 2.077407
Starch-blend | marine sediment | 42.74005 | Experts' estimate based on data for other compartments | 0 | 0 | 0 | 0 | 0 | 0 | 2 | EXP+soil | 0.2278929
Starch-blend | marine water | 101.2903 | Tosin et al. 2012 | 1 | 1 | 1 | 2 | 2 | 2 | 0 |  | 0.1464254
Starch-blend | river sediment | 42.74005 | Experts' estimate based on data for other compartments | 0 | 0 | 0 | 0 | 0 | 0 | 2 | EXP+soil | 0.2278929
Starch-blend | soil | 42.74005 | Arcos-Hernandez et al. 2012 | 1 | 3 | 1 | 2 | 3 | 2 | 0 |  | 0.2404639
Starch-blend | soil | 2556.901 | Mohee et al. 2008 | 1 | 3 | 3 | 3 | 3 | 3 | 0 |  | 0.4892844