## Abbau
Conventional? | Plastikart | Details zur Plastikart | Accelerated | Art des Accelerants | Form | Thickness [mm] | Surface Area [m2] | Density [g/cm3] | Produkt | Vorbehandlung | Mikroorganismen | Natürliche Umgebung [ja/nein] | Umgebung | Umgebungs-kategorie | Umgebung relevant? | Bedingungen: Temp.[°C] | Bedingungen: pH-Wert | Bedingungen: rel. Luft. [%] | Bedingungen: Wasserg. [%] | Bedingungen: Sauerstoff-Milieu | Bedingungen: Inkubation | Messkriterium | Spezifikation | biologische Abbaubarkeit [%] | Dauer des Abbaus [Tage] | Abbaurate [%/d] | Art des Abbaus? (Oberfläche / Bulk) | Formfaktor | specific surface [m^2/m^3] | specific surface area [m^2/g] | specific surface degradation rate (SSDR) [µm*y-1] | Exponent | SSDR_n | Hilfsspalte | Flexspalte | Nicht einbezogen weil… | Quelle | Crossref | Hinzugefügt von (Datum) | Citavi | PDF | Gutes Paper | Empfehlung für Delphi - Rangfolgen (J/N/V) | Empfehlung für Delphi - Abbauzeiten (J/N/V) | in Sangwon enthalten? | Checked CB? | Link | Anmerkungen
| ? | PFF(poultry feather fibre)/urea/glycerol (50/25/25) | ja | Zusätze | Strips | no value | 2.5e-05 | 1.09 | flower pots | dried at 80°C for 18h | keine | nein | Kompost (Labor) | Boden/Kompost | ja | 58 | [5 empty] | CO2-Entwicklung |  | 40 | 60 | 0.6666667 |  | 2 | [6 empty] | 1 | Plastikart unklar | Ahn et al. 2011 |  | CB (März 2020) | ja | [5 empty] | ja
| ? | polyethylene, polypropylene, polystyrene and polyvinyl chloride | ja | Mikroorganismen | Film | no value |  |  |  |  | Pseudomonas chlororaphis, Pseudomonas citronellolis, Bacillus subtilis, Bacillus flexus and Chelatococcus daeguensis, towards |  |  |  | nein | [10 empty] | #DIV/0! |  | 2 | [6 empty] | 0 | Inhaltlich irrelevant | Giacomucci et al. (2019a) | Raddadi & Fava (2019) | CG (Mai 2020) | ja | nein |  |  |  |  | nicht vorgesehen | https://www.sciencedirect.com/science/article/abs/pii/S1871678418301560 | Experimente mit Mikroorganismen im Labor (weder Boden noch Wasser)
| ? | ? |  |  | no value | no value | [8 empty] | nein | [19 empty] | 0 | Inhaltlich irrelevant | Dilkes-Hoffman et al. 2019 | Plastik Leak Project |  | ja | ja |  |  |  | nein | nicht vorgesehen | Literaturrecherche über PHA
| ? | PHB, PAH and HDPE | ja | Mikroorganismen | no value | no value |  |  |  |  | Micrococcus luteus, Klebsiella pneumonia and Brevibacillus borstelensis |  |  |  | nein | [10 empty] | #DIV/0! | [8 empty] | 0 | Inhaltlich irrelevant | Mohanrasu et al. (2018) | Raddadi & Fava (2019) | CG (Mai 2020) | ja | nein |  |  |  |  | nicht vorgesehen | https://www.sciencedirect.com/science/article/abs/pii/S1011134418301957 | Experimente mit Mikroorganismen im Labor (weder Boden noch Wasser)
| ? | Chitosan | nein |  | no value | no value | no value | no value |  |  |  | nein | inoculum made of farmland soil and mineral salt solution | Labor | nein | 30 |  |  |  | aerob |  | CO2-Entwicklung |  | 14.86 | 14 | 1.061429 | [8 empty] | 1 | Plastikart unklar | Guo et al. 2012 | Plastik Leak Project | CB (März 2020) | ja | ja |  |  |  | nein | ja
| ? | Curdlan | nein |  | no value | no value | no value | no value |  |  |  | nein | inoculum made of farmland soil and mineral salt solution | Labor | nein | 30 |  |  |  | aerob |  | CO2-Entwicklung |  | 64.6 | 14 | 4.614286 | [8 empty] | 1 | Plastikart unklar | Guo et al. 2012 | Plastik Leak Project | CB (März 2020) | ja | ja |  |  |  | nein | ja
| ? | Pullulan | nein |  | no value | no value | no value | no value |  |  |  | nein | inoculum made of farmland soil and mineral salt solution | Labor | nein | 30 |  |  |  | aerob |  | CO2-Entwicklung |  | 73.77 | 14 | 5.269286 | [8 empty] | 1 | Plastikart unklar | Guo et al. 2012 | Plastik Leak Project | CB (März 2020) | ja | ja |  |  |  | nein | ja
| ? | Polyester |  |  | Strips | 0.1 | 0.001963495 |  |  |  | 1% elute from soil | nein | mineral solution | Labor | nein | 30 |  |  |  | aerob |  |  |  |  | 56 | 0 |  | 2 | [6 empty] | 0 | Inhaltlich irrelevant | Witt (1995) | Chamas et al. 2020 | CG (Mai 2020) | [5 empty] | ja | ja
| ? | UF |  |  | Flakes | no value | no value |  | Makeup jar | previously buried in garden soil | bacteria were extracted by phosphate buffer from the garden soil and incubated for 48 h at 35°C on standard broth agar | ja | garden soil | Labor | nein | [6 empty] | Sonstiges | keine before-and-after-tests; authors estimate that the period that these plastics were buried under soil is 32-37 years, because they were able to specify by chance the time when these plastics were discarded under soil |  |  | #DIV/0! |  | 2 | [6 empty] | 1 | Plastikart unklar | Otake 1995 | Chamas et al. 2020 | CG (Mai 2020) | [5 empty] | ja | ja
| ? | CA | nein |  | Strips | no value | 0.0025 |  |  | keine |  | (ja) | A 300-ml Erlenmeyer flask was filled with 150 g of synthesized waste which contained equivalent weights of yard waste, kitchen garbage, paper waste, dry dog-food, dewatered sludge and soil (Ishigaki et al., in press) and compacted to a density of 430 g-wet waste l1. | Labor | nein |  | <6 |  |  | anaerob |  | Gewichtsverlust |  | 33 | 120 | 0.275 |  | 2 | [6 empty] | 1 | Plastikart unklar | Ishigaki et al. 2004 | Chamas et al. 2020 | CG (Mai 2020) | ja | ja |  |  |  | ja | ja
| ? | CA | nein |  | Strips | no value | 0.0025 |  |  | keine |  | (ja) | A 300-ml Erlenmeyer flask was filled with 150 g of synthesized waste which contained equivalent weights of yard waste, kitchen garbage, paper waste, dry dog-food, dewatered sludge and soil (Ishigaki et al., in press) and compacted to a density of 430 g-wet waste l1. | Labor | nein |  | 7-8 |  |  | aerob |  | Gewichtsverlust |  | 32 | 120 | 0.2666667 |  | 2 | [6 empty] | 1 | Plastikart unklar | Ishigaki et al. 2004 | Chamas et al. 2020 | CG (Mai 2020) | ja | ja |  |  |  | ja | ja
| BAK | Poly (ester amide), PEA | nein |  | no value | no value | no value | no value |  |  |  | nein | inoculum made of farmland soil and mineral salt solution | Labor | nein | 30 |  |  |  | aerob |  | CO2-Entwicklung |  | 36.29 | 14 | 2.592143 | [8 empty] | 1 | Form fehlt | Guo et al. 2012 | Plastik Leak Project | CB (März 2020) | ja | ja |  |  |  | nein | ja
| Cellulose | Zellulose Pulver | nein |  | Powder | no value | no value | no value | Avicell microcellulose powder |  |  | (ja) | Meerwasser (Labor) | Meerwasser | ja | [6 empty] | CO2-Entwicklung |  | 33.31 | 180 | 0.1850556 |  | 6 | [6 empty] | 1 | Thickness fehlt | Greene 2011 | Emadian 2017 |  | ja | ja |  |  |  | nein | ja
| Cellulose | CA (aus Baumwollstoff) | nein |  | no value | no value | no value | 5g/sample |  | Samples (5 g) were vacuum dried for 24 h at 45 C, weighed and buried into the municipal solid waste mixture. |  | (ja) | kommunale Mischabfälle | Boden/Kompost | ja | 55 | [5 empty] | Gewichtsverlust |  | 35 | 14 | 2.5 | [8 empty] | 1 | Form fehlt | Mostafa et al. 2018 | Emadian 2017 |  | ja | ja |  |  |  | nein | ja |  | welche Quelle genau? 2015 oder 2018? War referenced in Emadian 2017
| Cellulose | CA (aus Flachsfaser) | nein |  | Faser | no value | no value | 5g/sample |  | Samples (5 g) were vacuum dried for 24 h at 45 C, weighed and buried into the municipal solid waste mixture. |  | (ja) | kommunale Mischabfälle | Boden/Kompost | ja | 55 | [5 empty] | Gewichtsverlust |  | 44 | 14 | 3.142857 |  | 4 | [6 empty] | 1 | Thickness fehlt | Mostafa et al. 2018 | Emadian 2017 |  | ja | ja |  |  |  | nein | ja |  | welche Quelle genau? 2015 oder 2018? War referenced in Emadian 2017
| Cellulose | Schwammfaser (Cellulose-basiert) | nein |  | Strips | no value | 0.000625 | 2.56 | 100% biodegradable sponge cloths obtained from chain stores in the Czech Republic |  |  | nein | synthetisches Material mit Kompost | Boden/Kompost | ja | 58 |  |  |  | aerob |  | Gewichtsverlust |  | >80 | 154 | 0.5194805 |  | 2 | [6 empty] | 1 | Thickness fehlt | Vaverkova, Adamcova 2015 | Emadian 2017 |  | ja | ja |  |  |  | nein | ja
| Cellulose | Zellulose | ja | Mikroorganismen | Strips | 0.02 | 0.0004 | no value |  |  | Bakterien aus kommunaler Abwasseraufbereitungsanlage | nein | Wasser (Labor) | Wasser | ja | 30 |  |  |  | aerob |  | biochemical oxygen demand (BOD) |  | 17.3 | 28 | 0.6178571 |  | 2 | [6 empty] | 1 | Accelerated | Massardier-Nageotte et al. 2006 | Emadian 2017 | CB (März 2020) | ja | ja |  |  |  | nein | ja
| Cellulose | Zellulose | ja | Mikroorganismen | Strips | 0.02 | 0.0004 | no value |  |  | Bakterien aus kommunaler Abwasseraufbereitungsanlage | nein | Wasser (Labor) | Wasser | ja | 30 |  |  |  | aerob |  | Gewichtsverlust |  | 0 | 28 | 0 |  | 2 | [6 empty] | 1 | Accelerated | Massardier-Nageotte et al. 2006 | Emadian 2017 | CB (März 2020) | ja | ja |  |  |  | nein | ja
| Cellulose | Zellulose | ja | Mikroorganismen | Strips | 0.02 | 0.0004 | no value |  |  | Bakterien aus kommunaler Abwasseraufbereitungsanlage | nein | Wasser (Labor) | Wasser | ja | 30 |  |  |  | anaerob |  | Gewichtsverlust |  | 100 | 28 | 3.571429 |  | 2 | [6 empty] | 1 | Accelerated | Massardier-Nageotte et al. 2006 | Emadian 2017 | CB (März 2020) | ja | ja |  |  |  | nein | ja
| Cellulose | Cellulose | nein |  | no value | no value | no value | no value |  |  |  | nein | inoculum made of farmland soil and mineral salt solution | Labor | nein | 30 |  |  |  | aerob |  | CO2-Entwicklung |  | 25 | 14 | 1.785714 | [8 empty] | 1 | Form fehlt | Guo et al. 2012 | Plastik Leak Project | CB (März 2020) | ja | ja |  |  |  | nein | ja
| HDPE | HDPE | ja | Mikroorganismen | Film | no value | no value | 0.9495 | commercially available HDPE with additives |  | Arthrobacter sp. | nein | Kolben mit Öl als Nährmedium | Labor | nein | 30 | [5 empty] | Gewichtsverlust |  | 12 | 30 | 0.4 |  | 2 | [6 empty] | 1 | Thickness fehlt | Balasubramanian 2010 |  |  | ja | ja |  |  |  | nein | ja |  | Dichte aus anderem Paper übernommen
| HDPE | HDPE | ja | Mikroorganismen | Film | no value | no value | 0.9495 |  |  | Pseudomonas sp. | nein | Kolben mit Öl als Nährmedium | Labor | nein | 30 | [5 empty] | Gewichtsverlust |  | 15 | 30 | 0.5 |  | 2 | [6 empty] | 1 | Thickness fehlt | Balasubramanian 2010 |  |  | ja | ja |  |  |  | nein | ja |  | Dichte aus anderem Paper übernommen
| HDPE | HDPE | ja | Vorbehandlung | Strips | 0.03 | 0.00387096 | 0.9495 | Plastic bag | 70 Grad, 20 d |  | nein | Boden (Labor, Bakterienimpfung) | Boden/Kompost | ja |  |  |  | 38-70 |  |  | Gewichtsverlust |  | 2 | 1095 | 0.001826484 |  | 2 | [6 empty] | 1 | Accelerated | Orhan et al. 2003 |  |  | ja | ja |  | ja |  | nein | ja |  | Dichte aus anderem Paper übernommen
| HDPE | HDPE | nein |  | Pellets | no value | no value | 0.9495 | negative test material |  | Mikroorganismen aus municipal solid waste | (ja) | Boden (Municipal Solid Waste) | Boden/Kompost | ja | 28-32 |  |  | 40-60 |  |  | Gewichtsverlust |  | 0 | 80 | 0 |  | 6 | [6 empty] | 1 | Thickness fehlt | Kim et al. 2005 |  |  | ja | ja |  |  |  | nein | ja |  | Dichte aus anderem Paper übernommen
| HDPE | HDPE | ja | Mikroorganismen | Strips | 0.025 | 0.0005 | 0.9495 | Plastic strips (5 × 1 cm, HDPE thickness 25 μm) were obtained from Sarvodaya Polymers, one of the chief plastic manufacturers in Bengaluru, India. | keine | bacteria extracted from the dung of cows that fed around plastic dump sites | nein | minimum growth medium | Labor | nein | 55 | [5 empty] | Gewichtsverlust |  | 60 | 120 | 0.5 |  | 2 | [6 empty] | 1 | Accelerated | Skariyachan et al. (2017) | Raddadi & Fava (2019) | CG (Mai 2020) | ja | ja |  |  |  |  | ja |  | Dichte aus anderem Paper übernommen
| HDPE | HDPE | nein |  | Strips | 0.02 | 0.000375 | 0.9495 | high-density polyethylene (HDPE) carrier bag |  |  | ja | soil (buried to a depth of approximately 0.25 m) | Boden/Kompost | ja | [6 empty] | Sonstiges | tensile strength | 33.6 | 810 | 0.04148148 |  | 2 | [6 empty] | 1 | Messverfahren irrelevant | Napper & Thompson 2019 | Plastic Leak Project | CB (März 2020) | ja | ja |  |  |  | nein | ja |  | Dichte aus anderem Paper übernommen
| HDPE | HDPE | nein |  | Strips | 0.02 | 0.000375 | 0.9495 | high-density polyethylene (HDPE) carrier bag |  |  | ja | open air | Luft | nein | 1,5-21,9 | [5 empty] | Sonstiges | tensile strength | 100 | 810 | 0.1234568 |  | 2 | [6 empty] | 1 | Messverfahren irrelevant | Napper & Thompson 2019 | Plastic Leak Project | CB (März 2020) | ja | ja |  |  |  | nein | ja |  | Dichte aus anderem Paper übernommen
| HDPE | HDPE | nein |  | Strips | 0.02 | 0.000375 | 0.9495 | high-density polyethylene (HDPE) carrier bag |  |  | ja | marine environment (submerged on a beam at a depth of approximately 1 m) | Meerwasser | ja | 8,8-18,12 | [5 empty] | Sonstiges | tensile strength | 13.53 | 810 | 0.0167037 |  | 2 | [6 empty] | 1 | Messverfahren irrelevant | Napper & Thompson 2019 | Plastic Leak Project | CB (März 2020) | ja | ja |  |  |  | nein | ja |  | Dichte aus anderem Paper übernommen
| HDPE | HDPE | nein |  | Strips | 0.02 | 0.000375 | 0.9495 | high-density polyethylene (HDPE) carrier bag |  |  | nein | Labor (blacked-out box) | Labor | nein | 21 | [5 empty] | Sonstiges | tensile strength | 16.78 | 810 | 0.02071605 |  | 2 | [6 empty] | 1 | Messverfahren irrelevant | Napper & Thompson 2019 | Plastic Leak Project | CB (März 2020) | ja | ja |  |  |  | nein | ja |  | Dichte aus anderem Paper übernommen
| HDPE | HDPE | ja | Mikroorganismen | Pellets | 2.5 | no value | 0.9495 | pellets (diameter 2.5 mm) were obtained from Sarvodaya Polymers, one of the chief plastic manufacturers in Bengaluru, India. | keine | bacteria extracted from the dung of cows that fed around plastic dump sites | nein | minimum growth medium | Labor | nein | 55 | [5 empty] | Gewichtsverlust |  | 43 | 120 | 0.3583333 |  | 6 | [6 empty] | 1 | Accelerated | Skariyachan et al. (2017) | Raddadi & Fava (2019) | CG (Mai 2020) | ja | ja |  |  |  |  | ja |  | Dichte aus anderem Paper übernommen
| HDPE | HDPE | ja | Mikroorganismen | Strips | 0.15 | 0.0005 | 0.9495 | plastic strips (5×1 cm, thickness: 0.15 mm) | keine | bacteria extracted from the dung of cows that fed around plastic dump sites | nein | minimal media | Labor | nein | 50 | [5 empty] | Gewichtsverlust |  | 46.6 | 140 | 0.3328571 |  | 2 | [6 empty] | 1 | Accelerated | Skariyachan et al. (2018) | Raddadi & Fava (2019) | CG (Mai 2020) | ja | ja |  |  |  |  | ja |  | Dichte aus anderem Paper übernommen
| HDPE | HDPE | ja | Mikroorganismen | Pellets | 2.5 | refer to thickness | 0.9495 | pellets (shape: round, size: 2.5mm diameter) of PE and PP | keine | bacteria extracted from the dung of cows that fed around plastic dump sites | nein | minimal media | Labor | nein | 50 | [5 empty] | Gewichtsverlust |  | 37.2 | 140 | 0.2657143 |  | 6 | [6 empty] | 1 | Accelerated | Skariyachan et al. (2018) | Raddadi & Fava (2019) | CG (Mai 2020) | ja | ja |  |  |  |  | ja |  | Dichte aus anderem Paper übernommen
| HDPE | HDPE | ja | Mikroorganismen | no value | no value |  | -- |  |  | Bacillus spp. and Pseudomonas spp. |  |  |  | nein | [10 empty] | #DIV/0! | [8 empty] | 0 | Inhaltlich irrelevant | Sangeetha Devi et al. (2019) | Raddadi & Fava (2019) | CG (Mai 2020) | ja | nein |  |  |  |  | nicht vorgesehen | https://www.sciencedirect.com/science/article/abs/pii/S0025326X1830852X | Experimente mit Mikroorganismen im Labor (weder Boden noch Wasser)
| Cellulose | Cellulose | nein |  | Strips | 0.02 |  | no value |  |  | keine | (ja) | Boden/Kompost (90/10%) | Boden/Kompost | ja | 25 |  | 65 |  |  |  | CO2-Entwicklung |  | 50 | 72.8 | 0.6868132 |  | 2 | 100000 |  | 25.06868 | 1 | 25.06868 | Cellulose_Boden/Kompost_natürlich | 1 |  | Arcos-Hernandez et al. 2012
| HDPE | HDPE | ja | Mikroorganismen | Strips | 0.0981 | 0.002 | 0.9495 |  | keine | marine bacterial culture of B. sphericus GC subgroup IV (Alt) and B. cereus subgroup A (BF20) | (ja) | Meerwasser (ohne Nährstoffe) | Meerwasser | ja | 30 | 8 |  |  |  | shaking (1980 rpm) | Gewichtsverlust |  | 3.5 | 365 | 0.0109589 |  | 2 | [6 empty] | 1 | Accelerated | Sudhakar et al. 2007 - Marine microbes | Chamas et al. 2020 |  | ja | ja |  | ja |  | ja | ja |  | Dichte aus anderem Paper übernommen
| HDPE | HDPE | ja | Vorbehandlung | Strips | 0.0981 | 0.002 | 0.9495 |  | Thermal treatment at 80°C for 10 days in a hot air oven |  | (ja) | Meerwasser (ohne Nährstoffe) | Meerwasser | ja | 30 | 7.5 |  |  |  | shaking (1980 rpm) | Gewichtsverlust |  | 9 | 365 | 0.02465753 |  | 2 | [6 empty] | 1 | Accelerated | Sudhakar et al. 2008 | Chamas et al. 2020 |  | ja | ja |  | ja |  | ja | ja |  | Dichte aus anderem Paper übernommen
| HDPE+ | HDPE (+3%TDPATM) | ja | Zusätze | Strips | 0.02 | 0.0038735 | 0.9495 | Mc Donald's Bag (Malyasia) | pre-exposed to environmental condition |  | (ja) | Simulated Municipal Solid Waste (MSW) Aerobic Compost Environment | Boden/Kompost | ja | 60 |  |  |  | aerob |  | Gewichtsverlust |  | 1.5 | 60 | 0.025 |  | 2 | [6 empty] | 1 | Accelerated | Agamuthu 2005 | Chamas et al. 2020 | sflo (4.12.19) | ja | ja |  |  |  | ja | ja |  | Dichte aus anderem Paper übernommen (Achtung: additives wurden bei der Dichte außer Acht gelassen)
| HDPE+ | HDPE (+3%TDPATM) | ja | Zusätze | Strips | 0.02 | 0.0038735 | 0.9495 | Garbage Bag (Hong Kong) | pre-exposed to environmental condition |  | (ja) | Simulated Municipal Solid Waste (MSW) Aerobic Compost Environment | Boden/Kompost | ja | 60 |  |  |  | aerob |  | Gewichtsverlust |  | 1.8 | 60 | 0.03 |  | 2 | [6 empty] | 1 | Accelerated | Agamuthu 2005 | Chamas et al. 2020 | sflo (4.12.19) | ja | ja |  |  |  | ja | ja |  | Dichte aus anderem Paper übernommen (Achtung: additives wurden bei der Dichte außer Acht gelassen)
| LDPE | LDPE | ja | Mikroorganismen | Strips | 0.02 | no value | 0.9265 | 20-µm-thick bags from Vellore market | sterilized with 70 % ethanol | microorganisms isolated from landfill soil | nein | Laboratory | Labor | nein | 25-30 | [5 empty] | Gewichtsverlust |  | 45 | 90 | 0.5 |  | 2 | [6 empty] | 1 | Accelerated | Gajendiran et al. 2016 | Plastik Leak Project | CB (März 2020) | ja | ja |  |  |  | nein | ja |  | Dichte aus anderem Paper übernommen
| LDPE | LDPE | ja | Mikroorganismen | Strips | 0.02 | no value | 0.9265 | 20-µm-thick bags from Vellore market | sterilized with 70 % ethanol | microorganisms isolated from landfill soil | nein | Laboratory | Labor | nein | 25-30 | [5 empty] | CO2-Entwicklung |  | 2,32 g CO2 pro l | 28 | XXX |  | 2 | [6 empty] | 1 | Accelerated | Gajendiran et al. 2016 | Plastik Leak Project | CB (März 2020) | ja | ja |  |  |  | nein | ja |  | Dichte aus anderem Paper übernommen
| HDPE+ | HDPE/catalyst | ja | Zusätze | Strips | 0.05 | 0.003 | 0.9495 | HDPE + pro-oxidant |  |  | ja | Boden | Boden/Kompost | ja |  |  |  |  | aerob |  | Gewichtsverlust |  | 0.91 | 150 | 0.006066667 |  | 2 | [6 empty] | 1 | Accelerated | Muthukumar 2010 | Chamas et al. 2020 |  | ja | ja | ja | Ja | Ja | ja | ja |  | Dichte aus anderem Paper übernommen (Achtung: additives wurden bei der Dichte außer Acht gelassen)
| HDPE+ | HDPE/Stärke (95/5%) | ja | Zusätze | Strips | 0.27 | 0.003 | 0.9495 | BioBag |  |  | ja | Boden | Boden/Kompost | ja |  |  |  |  | aerob |  | Gewichtsverlust |  | 0.79 | 150 | 0.005266667 |  | 2 | [6 empty] | 1 | Accelerated | Muthukumar 2010 | Chamas et al. 2020 |  | ja | ja | ja | Ja | Ja | ja | ja |  | Dichte aus anderem Paper übernommen (Achtung: additives wurden bei der Dichte außer Acht gelassen)
| HDPE+ | HDPE/catalyst | ja | Zusätze | Strips | 0.05 | 0.003 | 0.9495 | HDPE + pro-oxidant |  |  | ja | Meerwasser | Meerwasser | ja |  |  |  |  | aerob |  | Gewichtsverlust |  | 7.82 | 150 | 0.05213333 |  | 2 | [6 empty] | 1 | Accelerated | Muthukumar 2010 | Chamas et al. 2020 |  | ja | ja | ja | Ja | Ja | ja | ja |  | Dichte aus anderem Paper übernommen (Achtung: additives wurden bei der Dichte außer Acht gelassen)
| HDPE+ | HDPE/Stärke (95/5%) | ja | Zusätze | Strips | 0.27 | 0.003 | 0.9495 | BioBag |  |  | ja | Meerwasser | Meerwasser | ja |  |  |  |  | aerob |  | Gewichtsverlust |  | 6.9 | 150 | 0.046 |  | 2 | [6 empty] | 1 | Accelerated | Muthukumar 2010 | Chamas et al. 2020 |  | ja | ja | ja | Ja | Ja | ja | ja |  | Dichte aus anderem Paper übernommen (Achtung: additives wurden bei der Dichte außer Acht gelassen)
| LDPE | LDPE | ja | Mikroorganismen | Strips | 0.4 | 0.0025 | 0.9265 | Low Density Polyethylene (LDPE), with commercial grade (0200) from Bandar Imam petrochemical complex, Iran. Food grade potato starch from Alvand co. Iran. Glycerol with food grade from Merck co. Germany. Polyethylene grafted maleic anhydride (PE-g- Ma) from Karankin Co., Iran |  | Pseudomonas aeroginosa | nein | Inkubator (Humidity > 90) | Boden/Kompost | ja | 30 |  | >90 |  |  |  | Gewichtsverlust |  | 0.43 | 84 | 0.005119048 |  | 2 | [6 empty] | 1 | Accelerated | Borghei 2010 | Chamas et al. 2020 |  | ja | ja |  |  |  | ja | ja |  | Dichte aus anderem Paper übernommen
| LDPE | LDPE | ja | Vorbehandlung | Strips | 0.042 | 0.00387096 | 0.9265 | Plastic bag | 70 Grad, 20 d |  | nein | Boden (Labor, Bakterienimpfung) | Boden/Kompost | ja |  |  |  | 38-70 |  |  | Gewichtsverlust |  | 3 | 1095 | 0.002739726 |  | 2 | [6 empty] | 1 | Accelerated | Orhan et al. 2003 |  |  | ja | ja |  | ja |  | nein | ja |  | Dichte aus anderem Paper übernommen
| LDPE | LDPE | nein |  | powder | no value | no value | 0.9265 | LDPE Glad trash bag | Plastic samples were pulverized. The samples were kept in an oven and held at 30 +/- 2°C for 26 weeks. |  | (ja) | Meerwasser (Labor) | Meerwasser | ja | [6 empty] | CO2-Entwicklung |  | 3.3 | 180 | 0.01833333 |  | 6 | [6 empty] | 1 | Thickness fehlt | Greene 2011 | -- | CB (März 2020) | ja | ja |  |  |  | nein | ja |  | Dichte aus anderem Paper übernommen
| LDPE | LDPE | ja | Mikroorganismen | Strips | 0.02 | 0.0005 | 0.9265 | Plastic strips (5 × 1 cm, LDPE thickness 20 μm) were obtained from Sarvodaya Polymers, one of the chief plastic manufacturers in Bengaluru, India. | keine | bacteria extracted from the dung of cows that fed around plastic dump sites | nein | minimum growth medium | Labor | nein | 55 | [5 empty] | Gewichtsverlust |  | 75 | 120 | 0.625 |  | 2 | [6 empty] | 1 | Accelerated | Skariyachan et al. (2017) | Raddadi & Fava (2019) | CG (Mai 2020) | ja | ja |  |  |  |  | ja |  | Dichte von Rodion übernommen
| LDPE | LDPE | ja | Mikroorganismen | Pellets | 2.5 | no value | 0.9265 | pellets (diameter 2.5 mm) were obtained from Sarvodaya Polymers, one of the chief plastic manufacturers in Bengaluru, India. | keine | bacteria extracted from the dung of cows that fed around plastic dump sites | nein | minimum growth medium | Labor | nein | 55 | [5 empty] | Gewichtsverlust |  | 55 | 120 | 0.4583333 |  | 6 | [6 empty] | 1 | Accelerated | Skariyachan et al. (2017) | Raddadi & Fava (2019) | CG (Mai 2020) | ja | ja |  |  |  |  | ja |  | Dichte von Rodion übernommen
| LDPE | LDPE | ja | Mikroorganismen | Strips | 0.1 | 5e-05 | 0.92 | a piece of approximately 0.5 cm2 of low-density untreated PE film (100 µm thickness) without additives | keine | mineral oil-degrading bacteria | nein | Labor | Labor | nein | [5 empty] | bewegt | Sonstiges | reflectance (FTIR spectroscopy), crystalinity (Raman spectroscopy), surface topography (Scanning electron microscopy (SEM) and atomic force microscopy (AFM)) |  |  | #DIV/0! |  | 2 | [6 empty] | 0 | Inhaltlich irrelevant | Peixoto et al. (2017) | Raddadi & Fava (2019) | CG (Mai 2020) | ja | ja | nein |  |  |  | ja |  | keine quantitativen Angaben zur Abbaubarkeit (ausschließlich Änderungen in der Struktur der Oberfläche, crystallinit, etc.)
| LDPE | LDPE | ja | Mikroorganismen | Strips | no value | 0.0005 | 0.9265 |  | keine | pure cultures of Enterobacter spp. (IS2 and IS3) and Pantoea spp. (IS5) | nein | minimum growth medium | Labor | nein | 4-45 | 5,54-9,02 |  |  |  |  | Gewichtsverlust |  | 52-70 | 120 | 0.5833333 |  | 2 | [6 empty] | 1 | Thickness fehlt | Skariyachan et al. (2016) | Raddadi & Fava (2019) | CG (Mai 2020) | ja | ja |  |  |  |  | ja |  | Dichte von Rodion übernommen
| LDPE | LDPE | ja | Mikroorganismen | Pellets | no value | no value | 0.9265 |  | keine | pure cultures of Enterobacter spp. (IS2 and IS3) and Pantoea spp. (IS5) | nein | minimum growth medium | Labor | nein | 4-45 | 5,54-9,02 |  |  |  |  | Gewichtsverlust |  | 16-28 | 120 | 0.2333333 |  | 6 | [6 empty] | 1 | Thickness fehlt | Skariyachan et al. (2016) | Raddadi & Fava (2019) | CG (Mai 2020) | ja | ja |  |  |  |  | ja |  | Dichte von Rodion übernommen
| LDPE | LDPE | ja | Mikroorganismen | Strips | 0.15 | 0.0005 | 0.9265 | plastic strips (5×1 cm, thickness: 0.15 mm) | keine | bacteria extracted from the dung of cows that fed around plastic dump sites | nein | minimal media | Labor | nein | 50 | [5 empty] | Gewichtsverlust |  | 58.21 | 140 | 0.4157857 |  | 2 | [6 empty] | 1 | Accelerated | Skariyachan et al. (2018) | Raddadi & Fava (2019) | CG (Mai 2020) | ja | ja |  |  |  |  | ja |  | Dichte von Rodion übernommen
| LDPE | LDPE | ja | Mikroorganismen | Pellets | 2.5 | refer to thickness | 0.9265 | pellets (shape: round, size: 2.5mm diameter) of PE and PP | keine | bacteria extracted from the dung of cows that fed around plastic dump sites | nein | minimal media | Labor | nein | 50 | [5 empty] | Gewichtsverlust |  | 45.7 | 140 | 0.3264286 |  | 6 | [6 empty] | 1 | Accelerated | Skariyachan et al. (2018) | Raddadi & Fava (2019) | CG (Mai 2020) | ja | ja |  |  |  |  | ja |  | Dichte von Rodion übernommen
| LDPE | LDPE | ja | Mikroorganismen | Strips | 0.03 | 0.0009 | 0.9265 |  | disinfected in 70% ethanol and air-dried for 15 min in an oven | Bacteria extracted from soil from a dumpsite | nein | mineral solution | Labor | nein | 37 | [5 empty] | Gewichtsverlust |  | 0-35,72 | 112 | 0.3188393 |  | 2 | [6 empty] | 1 | Accelerated | Muhonja et al. (2018) | Raddadi & Fava (2019) | CG (Mai 2020) | ja | ja |  |  |  |  | ja |  | Dichte aus anderem Paper übernommen
| LDPE | LDPE | ja | Mikroorganismen | Strips | 0.04 | 0.0009 | 0.9265 |  | disinfected in 70% ethanol and air-dried for 15 min in an oven | Bacteria extracted from soil from a dumpsite | nein | mineral solution | Labor | nein | 37 | [5 empty] | Gewichtsverlust |  | 0-11,13 | 112 | 0.099375 |  | 2 | [6 empty] | 1 | Accelerated | Muhonja et al. (2018) | Raddadi & Fava (2019) | CG (Mai 2020) | ja | ja |  |  |  |  | ja |  | Dichte aus anderem Paper übernommen
| LDPE | LDPE | ja | Mikroorganismen | Strips | 0.02 | 0.0006 | 0.9265 | LDPE (20 μm) were collected from local markets of Kolkata, India | keine | two microorganisms | ja - acc. | Landfill soil was collected from the solid waste dumping ground ofKolkata, India | Boden/Kompost | ja | 30 | 6.87 |  | 60 |  |  | Gewichtsverlust |  | 4 | 28 | 0.1428571 |  | 2 | [6 empty] | 1 | Accelerated | Tribedi et al. 2017 | Plastic Leak Project | CB (März 2020) | ja | ja |  |  |  | nein | ja |  | Dichte aus anderem Paper übernommen
| LDPE | LDPE | ja | Vorbehandlung | Strips | 0.02 | 0.0006 | 0.9265 | LDPE (20 μm) were collected from local markets of Kolkata, India | LDPE films were exposed to UV-irradiation for 100 h at 30 °C |  | (ja) | Landfill soil was collected from the solid waste dumping ground ofKolkata, India | Boden/Kompost | ja | 30 | 6.87 |  | 60 |  |  | Gewichtsverlust |  | 6 | 28 | 0.2142857 |  | 2 | [6 empty] | 1 | Accelerated | Tribedi et al. 2017 | Plastic Leak Project | CB (März 2020) | ja | ja |  |  |  | nein | ja |  | Dichte aus anderem Paper übernommen
| LDPE | LDPE | ja | Mikroorganismen | Strips | 0.03 | 0.0009 | 0.9265 |  | disinfected in 70% ethanol and air-dried for 15 min in an oven | Fungus extracted from soil from a dumpsite | nein | mineral solution | Labor | nein | 28 | [5 empty] | Gewichtsverlust |  | 0-36,4 | 112 | 0.325 |  | 2 | [6 empty] | 1 | Accelerated | Muhonja et al. (2018) | Raddadi & Fava (2019) | CG (Mai 2020) | ja | ja |  |  |  |  | ja |  | Dichte aus anderem Paper übernommen
| LDPE | LDPE | nein |  | film | 0.175 | no value | 0.9265 | Mayonaise bottle | ambient |  | ja | Boden | Boden/Kompost | ja | [6 empty] | Sonstiges | Reduktion Molgewicht | 66 | 12592.5 | 0.005241215 |  | 2 | [6 empty] | 1 | Messverfahren irrelevant | OHTAKE 1998 | -- |  | ja | ja |  |  |  | nein | ja |  | Thickness = 0,15-0,2mm; Dichte aus anderem Paper übernommen
| LDPE | LDPE | ja | Mikroorganismen | Film | 0.02 | no value | 0.9265 |  |  | Bacteria isolated from landfill soils | ja - acc. | Boden (from Landfills) | Boden/Kompost | ja | 30 | [5 empty] | CO2-Entwicklung |  | 15.8 | 140 | 0.01121429 |  | 2 | [6 empty] | 1 | Accelerated | Esmaeili et al. 2013 | Viscofan; Plastic Leak Project |  | ja | ja |  |  |  | nein | ja |  | Dichte aus anderem Paper übernommen
| LDPE | LDPE | nein |  | strips | no value | no value | 0.9265 | pieces of polyethylene bags | pieces of polyethylene bags were been dried overnight at 60 °C, weighed, disinfected (autoclaved at 105 °C for 1 h) | Sixty bacterial isolates | nein | Geimpftes Wasser | Labor | nein | [6 empty] | Gewichtsverlust |  | 1,33-1,81 | 30 | 0.05233333 |  | 2 | [6 empty] | 1 | Thickness fehlt | Harshvardhan et al. 2013 |  |  | ja | ja |  |  |  | nein | ja |  | Dichte aus anderem Paper übernommen
| LDPE+ | LDPE film with bio-additive at 1 to 3% concentrations | ja | Zusätze | Powder | no value | no value | 0.9265 | LDPE film with bio-additive at 1 to 3% concentrations |  |  | (ja) | Meerwasser (Labor) | Meerwasser | ja | [6 empty] | CO2-Entwicklung |  | 3.98 | 180 | 0.02211111 |  | 6 | [6 empty] | 1 | Thickness fehlt | Greene 2011 | Emadian 2017 |  | ja | ja |  |  |  | nein | ja |  | Dichte aus anderem Paper übernommen
| LDPE | LDPE | ja | Mikroorganismen | Strips | 0.04 | 0.0009 | 0.9265 |  | disinfected in 70% ethanol and air-dried for 15 min in an oven | Fungus extracted from soil from a dumpsite | nein | mineral solution | Labor | nein | 28 | [5 empty] | Gewichtsverlust |  | 0-17,01 | 112 | 0.151875 |  | 2 | [6 empty] | 1 | Accelerated | Muhonja et al. (2018) | Raddadi & Fava (2019) | CG (Mai 2020) | ja | ja |  |  |  |  | ja |  | Dichte aus anderem Paper übernommen
| LDPE | LDPE | ja | Mikroorganismen | Strips | 0.2 | 0.0009 | 0.9265 |  | dried overnight (60°C), disinfested (30min in 70% ethanol) and added to flasks, each containing 100ml of Synthetic Medium | Rhodococcus ruber | nein | Microcentrifuge (1000rpm) | Labor | nein | [6 empty] | Gewichtsverlust |  | 7.5 | 56 | 0.1339286 |  | 2 | [6 empty] | 1 | Accelerated | Sivan 2006 | Chamas et al. 2020 | sflo (4.12.19) | ja | ja |  |  |  | ja | ja |  | Dichte aus anderem Paper übernommen
| NR/SBR | Reifenabrieb - GTP-P made from scrap passenger tyres - 50% natural rubber | ja | Mikroorganismen | Partikel | 2 | 4e-06 | 0.1 | Ground tyre particles (GTP) were produced by mechanical grinding of used tyres |  | Nocardia | nein | mineral salt water | Labor | nein | 30 | [5 empty] | Gewichtsverlust |  | 6-11 | 56 | 0.1964286 |  | 6 | [6 empty] | 1 | Accelerated | Tsuchii & Tokiwa 2001 |  | CB (März 2020) | ja | ja |  |  |  | nein | ja
| LDPE | LLDPE 100 | nein |  | Strips | 0.125 | 0.002 | 0.9265 |  |  |  | nein | Mature Compost (Municipal solid waste), Inkubator | Boden/Kompost | ja | 37°C (1. Tag), 50°C (2-5), 37°C (6-28) |  |  |  | aerob |  | Gewichtsverlust |  | 1.39 | 28 | 0.04964286 |  | 2 |  |  |  | 1 | 11.32478 | LDPE_Boden/Kompost_nicht natürlich | 1 | nicht-natürlich | Singh et al 2012 | Chamas et al. 2020 |  | ja | ja |  |  |  | ja | ja |  | Dichte aus anderem Paper übernommen
| NR/SBR | Reifenabrieb - GTP-T made from scrap truck tyres - 80% natural rubber | ja | Mikroorganismen | Partikel | 0.4 | 1.6e-07 | 0.03125 | Ground tyre particles (GTP) were produced by mechanical grinding of used tyres |  | Nocardia | nein | mineral salt water | Labor | nein | 30 | [5 empty] | Gewichtsverlust |  | 12-40 | 56 | 0.7142857 |  | 6 | [6 empty] | 1 | Accelerated | Tsuchii & Tokiwa 2001 |  | CB (März 2020) | ja | ja |  |  |  | nein | ja
ja | HDPE | HDPE | nein |  | Strips | 1.5 | 0.015 | 0.9495 | Commercial polymer sample from Industrial Insulations Ltd.; average weight of each sample coupon was 35 g | keine |  | ja | Meerwasser (3m Tiefe) | Meerwasser | ja | 30 | [5 empty] | Gewichtsverlust |  | 0.75 | 180 | 0.004166667 |  | 2 | 1333.333 | 0.001404248 | 11.40625 | 1 | 11.40625 | HDPE_Meerwasser_natürlich | 1 |  | Sudhakar et al. 2007 - Biofouling | Chamas et al. 2020 |  | ja | ja |  |  |  | ja | ja |  | Dichte aus anderem Paper übernommen
| LDPE | LDPE | ja | Mikroorganismen | Strips | 0.125 | 0.002 | 0.9265 |  | keine | marine bacterial culture of B. sphericus GC subgroup IV (Alt) and B. cereus subgroup A (BF20) | (ja) | Meerwasser (ohne Nährstoffe) | Meerwasser | ja | 30 | 7.5 |  |  |  | shaking (1980 rpm) | Gewichtsverlust |  | 10 | 365 | 0.02739726 |  | 2 | [6 empty] | 1 | Accelerated | Sudhakar et al. 2007 - Marine microbes | Chamas et al. 2020 |  | ja | ja |  | ja |  | ja | ja |  | Dichte aus anderem Paper übernommen
| LDPE | LDPE | ja | Vorbehandlung | Strips | 0.125 | 0.002 | 0.9265 |  | Thermal treatment at 80°C for 10 days in a hot air oven |  | (ja) | Meerwasser (ohne Nährstoffe) | Meerwasser | ja | 30 | 7.5 |  |  |  | shaking (1980 rpm) | Gewichtsverlust |  | 19 | 365 | 0.05205479 |  | 2 | [6 empty] | 1 | Accelerated | Sudhakar et al. 2008 | Chamas et al. 2020 |  | ja | ja |  | ja |  | ja | ja |  | Dichte aus anderem Paper übernommen
| LDPE | LDPE fragments |  |  | Flakes | no value | no value | 0.9265 |  | previously buried in garden soil | bacteria were extracted by phosphate buffer from the garden soil and incubated for 48 h at 35°C on standard broth agar | ja | garden soil | Boden/Kompost | ja | [6 empty] | Sonstiges | keine before-and-after-tests; authors estimate that the period that these plastics were buried under soil is 32-37 years, because they were able to specify by chance the time when these plastics were discarded under soil |  |  | #DIV/0! |  | 2 | [6 empty] | 1 | Thickness fehlt | Otake 1995 | Chamas et al. 2020 | CG (Mai 2020) | [5 empty] | ja | ja |  | Dichte aus anderem Paper übernommen
| LDPE | LDPE triangular juice bag |  |  | Flakes | no value | no value | 0.9265 | juice bag | previously buried in garden soil | bacteria were extracted by phosphate buffer from the garden soil and incubated for 48 h at 35°C on standard broth agar | ja | garden soil | Boden/Kompost | ja | [6 empty] | Sonstiges | keine before-and-after-tests; authors estimate that the period that these plastics were buried under soil is 32-37 years, because they were able to specify by chance the time when these plastics were discarded under soil |  |  | #DIV/0! |  | 2 | [6 empty] | 1 | Thickness fehlt | Otake 1995 | Chamas et al. 2020 | CG (Mai 2020) | [5 empty] | ja | ja |  | Dichte aus anderem Paper übernommen
| LDPE | LDPE tied film | ja | Mikroorganismen | Flakes | 0.06 | no value | 0.9265 | film | previously buried in garden soil | bacteria were extracted by phosphate buffer from the garden soil and incubated for 48 h at 35°C on standard broth agar | ja | garden soil | Boden/Kompost | ja | [6 empty] | Sonstiges | Schätzung |  |  | #DIV/0! |  | 2 | [6 empty] | 1 | Accelerated | Otake 1995 | Chamas et al. 2020 | CG (Mai 2020) | [5 empty] | ja | ja |  | Dichte aus anderem Paper übernommen
| LDPE+ | LLDPE (+7%TDPATM) | ja | Zusätze | Strips | 0.03 | 0.0038735 | 0.9265 | Garbage Bag (Japan) | pre-exposed to environmental condition |  | (ja) | Simulated Municipal Solid Waste (MSW) Aerobic Compost Environment | Boden/Kompost | ja | 60 |  |  |  | aerob |  | Gewichtsverlust |  | 8 | 60 | 0.1333333 |  | 2 | [6 empty] | 1 | Accelerated | Agamuthu 2005 | Chamas et al. 2020 | sflo (4.12.19) | ja | ja |  |  |  | ja | ja |  | Dichte aus anderem Paper übernommen (Achtung: additives wurden bei der Dichte außer Acht gelassen)
| LDPE+ | LDPE/potato starch | ja | Zusätze | Strips | 0.4 | 0.0025 | 0.9265 | Low Density Polyethylene (LDPE), with commercial grade (0200) from Bandar Imam petrochemical complex, Iran. Food grade potato starch from Alvand co. Iran. Glycerol with food grade from Merck co. Germany. Polyethylene grafted maleic anhydride (PE-g- Ma) from Karankin Co., Iran |  | Pseudomonas aeroginosa | nein | Inkubator (Humidity > 90) | Boden/Kompost | ja | 30 |  | >90 |  |  |  | Gewichtsverlust |  | 2.19 | 84 | 0.02607143 |  | 2 | [6 empty] | 1 | Accelerated | Borghei 2010 | Chamas et al. 2020 |  | ja | ja |  |  |  | ja | ja |  | Dichte aus anderem Paper übernommen (Achtung: additives wurden bei der Dichte außer Acht gelassen)
| LDPE+ | LDPE/Stärke (40/60%) | ja | Zusätze | strips | 3 | 0.000625 | 0.9265 | Samples of 25 X 25 X 3 mm size |  |  | ja | Schwemmlandboden /Alluvial soil | Boden/Kompost | ja |  |  |  | 20 | aerob |  | Gewichtsverlust |  | 19 | 180 | 0.1055556 |  | 2 | [6 empty] | 1 | Accelerated | Chandra 1997 | Chamas et al. 2020 |  | ja | ja | ja | Nein |  | ja | ja |  | Dichte aus anderem Paper übernommen (Achtung: additives wurden bei der Dichte außer Acht gelassen)
| LDPE+ | LDPE/Stärke (50/50%) | ja | Zusätze | strips | 3 | 0.000625 | 0.9265 | Samples of 25 X 25 X 3 mm size |  |  | ja | Schwemmlandboden /Alluvial soil | Boden/Kompost | ja |  |  |  | 20 | aerob |  | Gewichtsverlust |  | 12 | 180 | 0.06666667 |  | 2 | [6 empty] | 1 | Accelerated | Chandra 1997 | Chamas et al. 2020 |  | ja | ja | ja | Nein |  | ja | ja |  | Dichte aus anderem Paper übernommen (Achtung: additives wurden bei der Dichte außer Acht gelassen)
| LDPE+ | LDPE/Stärke (60/40%) | ja | Zusätze | strips | 3 | 0.000625 | 0.9265 | Samples of 25 X 25 X 3 mm size |  |  | ja | Schwemmlandboden /Alluvial soil | Boden/Kompost | ja |  |  |  | 20 | aerob |  | Gewichtsverlust |  | 7 | 180 | 0.03888889 |  | 2 | [6 empty] | 1 | Accelerated | Chandra 1997 | Chamas et al. 2020 |  | ja | ja | ja | Nein |  | ja | ja |  | Dichte aus anderem Paper übernommen (Achtung: additives wurden bei der Dichte außer Acht gelassen)
| LDPE+ | LDPE/Stärke (70/30%) | ja | Zusätze | strips | 3 | 0.000625 | 0.9265 | Samples of 25 X 25 X 3 mm size |  |  | ja | Schwemmlandboden /Alluvial soil | Boden/Kompost | ja |  |  |  | 20 | aerob |  | Gewichtsverlust |  | 3.5 | 180 | 0.01944444 |  | 2 | [6 empty] | 1 | Accelerated | Chandra 1997 | Chamas et al. 2020 |  | ja | ja | ja | Nein |  | ja | ja |  | Dichte aus anderem Paper übernommen (Achtung: additives wurden bei der Dichte außer Acht gelassen)
| LDPE+ | LDPE/Stärke (80/20%) | ja | Zusätze | strips | 3 | 0.000625 | 0.9265 | Samples of 25 X 25 X 3 mm size |  |  | ja | Schwemmlandboden /Alluvial soil | Boden/Kompost | ja |  |  |  | 20 | aerob |  | Gewichtsverlust |  | 2.5 | 180 | 0.01388889 |  | 2 | [6 empty] | 1 | Accelerated | Chandra 1997 | Chamas et al. 2020 |  | ja | ja | ja | Nein |  | ja | ja |  | Dichte aus anderem Paper übernommen (Achtung: additives wurden bei der Dichte außer Acht gelassen)
| LDPE+ | LDPE/Stärke (90/10%) | ja | Zusätze | strips | 3 | 0.000625 | 0.9265 | Samples of 25 X 25 X 3 mm size |  |  | ja | Schwemmlandboden /Alluvial soil | Boden/Kompost | ja |  |  |  | 20 | aerob |  | Gewichtsverlust |  | 1 | 180 | 0.005555556 |  | 2 | [6 empty] | 1 | Accelerated | Chandra 1997 | Chamas et al. 2020 |  | ja | ja | ja | Nein |  | ja | ja |  | Dichte aus anderem Paper übernommen (Achtung: additives wurden bei der Dichte außer Acht gelassen)
| LDPE+ | LDPE with biodegradation additive (1-3%) | ja | Zusätze | powder | no value | no value | 0.9265 | LDPE with biodegradation additive (1-3%) | Plastic samples were pulverized with chopping devices and mortar and pedestal. The samples were kept in an oven and held at 30 +/- 2°C for 26 weeks. |  | (ja) | Meerwasser (Labor) | Meerwasser | ja | [6 empty] | CO2-Entwicklung |  | 3.98 | 180 | 0.02211111 |  | 6 | [6 empty] | 1 | Thickness fehlt | Greene 2011 | -- | CB (März 2020) | ja | ja |  |  |  | nein | ja |  | Dichte aus anderem Paper übernommen (Achtung: additives wurden bei der Dichte außer Acht gelassen)
| LDPE+ | LDPE/Stärke (80/20%) | ja | Zusätze | Dumbbell | 3 | 0.0258 | 0.9265 | LDPE of grade 24FS040, density 0.923 g/cm3 and meltfow index (MFI) 0.44 g per 10 min obtained from Indian Petrochemical Co. Ltd., Vadodara, India, about 0.2 g weight |  |  | nein | Kompost (soil burial method)1 | Boden/Kompost | ja | 30-35 |  | 40-45 |  |  |  | Gewichtsverlust |  | 9 | 140 | 0.06428571 | [8 empty] | 1 | Form fehlt | Thakore et al. 2001 |  |  | ja | ja | ja |  |  | nein | ja |  | Dichte aus anderem Paper übernommen (Achtung: additives wurden bei der Dichte außer Acht gelassen)
| LDPE+ | LDPE/Stath (70/30%) | ja | Zusätze | Dumbbell | 3 | 0.0258 | 0.9265 | LDPE of grade 24FS040, density 0.923 g/cm3 and meltfow index (MFI) 0.44 g per 10 min obtained from Indian Petrochemical Co. Ltd., Vadodara, India, about 0.2 g weight |  |  | nein | Kompost (soil burial method)1 | Boden/Kompost | ja | 30-35 |  | 40-45 |  |  |  | Gewichtsverlust |  | 17.3 | 140 | 0.1235714 | [8 empty] | 1 | Form fehlt | Thakore et al. 2001 |  |  | ja | ja | ja |  |  | nein | ja |  | Dichte aus anderem Paper übernommen (Achtung: additives wurden bei der Dichte außer Acht gelassen)
| LDPE+ | LDPE/Stath (80/20%) | ja | Zusätze | Dumbbell | 3 | 0.0258 | 0.9265 | LDPE of grade 24FS040, density 0.923 g/cm3 and meltfow index (MFI) 0.44 g per 10 min obtained from Indian Petrochemical Co. Ltd., Vadodara, India, about 0.2 g weight |  |  | nein | Kompost (soil burial method)1 | Boden/Kompost | ja | 30-35 |  | 40-45 |  |  |  | Gewichtsverlust |  | 13.5 | 140 | 0.09642857 | [8 empty] | 1 | Form fehlt | Thakore et al. 2001 |  |  | ja | ja | ja |  |  | nein | ja |  | Dichte aus anderem Paper übernommen (Achtung: additives wurden bei der Dichte außer Acht gelassen)
| LDPE+ | LDPE/Stath (90/10%) | ja | Zusätze | Dumbbell | 3 | 0.0258 | 0.9265 | LDPE of grade 24FS040, density 0.923 g/cm3 and meltfow index (MFI) 0.44 g per 10 min obtained from Indian Petrochemical Co. Ltd., Vadodara, India, about 0.2 g weight |  |  | nein | Kompost (soil burial method)1 | Boden/Kompost | ja | 30-35 |  | 40-45 |  |  |  | Gewichtsverlust |  | 6.3 | 140 | 0.045 | [8 empty] | 1 | Form fehlt | Thakore et al. 2001 |  |  | ja | ja | ja |  |  | nein | ja |  | Dichte aus anderem Paper übernommen (Achtung: additives wurden bei der Dichte außer Acht gelassen)
| LDPE+ | LDPE/Stath/Stärke (80/10/10%) | ja | Zusätze | Dumbbell | 3 | 0.0258 | 0.9265 | LDPE of grade 24FS040, density 0.923 g/cm3 and meltfow index (MFI) 0.44 g per 10 min obtained from Indian Petrochemical Co. Ltd., Vadodara, India, about 0.2 g weight |  |  | nein | Kompost (soil burial method)1 | Boden/Kompost | ja | 30-35 |  | 40-45 |  |  |  | Gewichtsverlust |  | 12 | 140 | 0.08571429 | [8 empty] | 1 | Form fehlt | Thakore et al. 2001 |  |  | ja | ja | ja |  |  | nein | ja |  | Dichte aus anderem Paper übernommen (Achtung: additives wurden bei der Dichte außer Acht gelassen)
| LDPE+ | LDPE/Stath/Stärke (80/5/15%) | ja | Zusätze | Dumbbell | 3 | 0.0258 | 0.9265 | LDPE of grade 24FS040, density 0.923 g/cm3 and meltfow index (MFI) 0.44 g per 10 min obtained from Indian Petrochemical Co. Ltd., Vadodara, India, about 0.2 g weight |  |  | nein | Kompost (soil burial method)1 | Boden/Kompost | ja | 30-35 |  | 40-45 |  |  |  | Gewichtsverlust |  | 13 | 140 | 0.09285714 | [8 empty] | 1 | Form fehlt | Thakore et al. 2001 |  |  | ja | ja | ja |  |  | nein | ja |  | Dichte aus anderem Paper übernommen (Achtung: additives wurden bei der Dichte außer Acht gelassen)
| LDPE+ | LDPE/MB (80/20%) | ja | Zusätze | Film | no value | no value | 0.9265 |  |  |  | ja | Meerwasser (Ostsee) | Meerwasser | ja | 3,2 - 21,6 | 8.2 |  |  | aerob |  | Gewichtsverlust |  | 25 | 561 | 0.04456328 |  | 2 | [6 empty] | 1 | Thickness fehlt | Heimowska et al. 2011 |  |  | ja | ja | ja | ja | bedingt | nein | ja |  | Dichte aus anderem Paper übernommen (Achtung: additives wurden bei der Dichte außer Acht gelassen)
| NR/SBR | Reifenabrieb (TRP-0,8) - 100%natural rubber | ja | Mikroorganismen | Partikel | 0.8 | 6.4e-07 | 0.09375 |  | tread rubber particles (TRP) were prepared by cutting tread rubber of a truck tyre with scissors. | Nocardia | nein | mineral salt water | Labor | nein | 30 | [5 empty] | Gewichtsverlust |  | 15-66 | 56 | 1.178571 |  | 6 | [6 empty] | 1 | Accelerated | Tsuchii & Tokiwa 2001 |  | CB (März 2020) | ja | ja |  |  |  | nein | ja
| LDPE+ | LDPE/catalyst | ja | Zusätze | Strips | 0.13 | 0.003 | 0.9265 | LDPE + pro-oxidant |  |  | ja | Boden | Boden/Kompost | ja |  |  |  |  | aerob |  | Gewichtsverlust |  | 1 | 150 | 0.006666667 |  | 2 | [6 empty] | 1 | Accelerated | Muthukumar 2010 | Chamas et al. 2020 |  | ja | ja | ja | Ja | Ja | ja | ja |  | Dichte aus anderem Paper übernommen (Achtung: additives wurden bei der Dichte außer Acht gelassen)
| LDPE+ | LDPE/catalyst | ja | Zusätze | Strips | 0.13 | 0.003 | 0.9265 | LDPE + pro-oxidant |  |  | ja | Meerwasser | Meerwasser | ja |  |  |  |  | aerob |  | Gewichtsverlust |  | 5.71 | 150 | 0.03806667 |  | 2 | [6 empty] | 1 | Accelerated | Muthukumar 2010 | Chamas et al. 2020 |  | ja | ja | ja | Ja | Ja | ja | ja |  | Dichte aus anderem Paper übernommen (Achtung: additives wurden bei der Dichte außer Acht gelassen)
| LDPE+ | LLDPE 80 | ja | Zusätze | Strips | 0.125 | 0.002 | 0.9265 | 80 wt % LLDPE, 20 wt % PLLA |  |  | nein | Mature Compost (Municipal solid waste), Inkubator | Boden/Kompost | ja | 37°C (1. Tag), 50°C (2-5), 37°C (6-28) |  |  |  | aerob |  | Gewichtsverlust |  | 11.6 | 28 | 0.4142857 |  | 2 | [6 empty] | 1 | Accelerated | Singh et al 2012 | Chamas et al. 2020 |  | ja | ja |  |  |  | ja | ja |  | Dichte aus anderem Paper übernommen (Achtung: additives wurden bei der Dichte außer Acht gelassen)
| LDPE+ | M-g-L 80/4 | ja | Zusätze | Strips | 0.125 | 0.002 | 0.9265 | 80 wt % LLDPE, 20 wt % PLLA, 4 phr compatibilizer (M-g-L) |  |  | nein | Mature Compost (Municipal solid waste), Inkubator | Boden/Kompost | ja | 37°C (1. Tag), 50°C (2-5), 37°C (6-28) |  |  |  | aerob |  | Gewichtsverlust |  | 0.36 | 28 | 0.01285714 |  | 2 | [6 empty] | 1 | Accelerated | Singh et al 2012 | Chamas et al. 2020 |  | ja | ja |  |  |  | ja | ja |  | Dichte aus anderem Paper übernommen (Achtung: additives wurden bei der Dichte außer Acht gelassen)
| LDPE+ | LDPE/Stärke (90-85/10-15%) | ja | Zusätze | Strips | 0.125 | 0.002 | 0.9265 |  |  |  | (ja) | Meerwasser (ohne Nährstoffe) | Meerwasser | ja | 30 | 7.5 |  |  |  | shaking (1980 rpm) | Gewichtsverlust |  | 25 | 365 | 0.05753425 |  | 2 | [6 empty] | 1 | Accelerated | Sudhakar et al. 2008 | Chamas et al. 2020 |  | ja | ja |  | ja |  | ja | ja |  | Dichte aus anderem Paper übernommen (Achtung: additives wurden bei der Dichte außer Acht gelassen)
| NR/SBR | Tire-Wear Particles | nein |  | Partikel | 0.4641 | 0.169166 | 1.2 | Tire-Wear Particles |  | keine | ja | Boden | Boden/Kompost | ja | kein Effekt |  |  |  | aerob |  | Sonstiges | Extraction-pyrolysis-GC | 52 | 480 | 0.1083333 |  | 6 | [6 empty] | 1 | Messverfahren irrelevant | Cadle and Williams (1980) |  |  | ja | ja |  |  |  | nein | ja |  | thickness ~ Durchmesser
| NR/SBR | polybutadiene rubber | nein |  | Partikel | no value | no value | 0.91 |  | Lösung in org. Lösungsmittel & Autoklave | Nocardia sp. | nein | Kolben | Labor | nein |  |  |  |  | aerob |  | CO2-Entwicklung |  | 2 | 56 | 0.03571429 |  | 6 | [6 empty] | 1 | Thickness fehlt | Berekaa 2006 |  |  | ja | ja |  |  |  | nein | ja
| NR/SBR | Reifenabrieb (TRP-1,1) - 100%natural rubber | ja | Mikroorganismen | Partikel | 1.1 | 1.21e-06 | 0.1652893 |  | tread rubber particles (TRP) were prepared by cutting tread rubber of a truck tyre with scissors. | Nocardia | nein | mineral salt water | Labor | nein | 30 | [5 empty] | Gewichtsverlust |  | 38-63 | 56 | 1.125 |  | 6 | [6 empty] | 1 | Accelerated | Tsuchii & Tokiwa 2001 |  | CB (März 2020) | ja | ja |  |  |  | nein | ja
| NR/SBR | Reifenabrieb (TRP-2,3) - 100%natural rubber | ja | Mikroorganismen | Partikel | 2.3 | 5.29e-06 | 0.2646503 |  | tread rubber particles (TRP) were prepared by cutting tread rubber of a truck tyre with scissors. | Nocardia | nein | mineral salt water | Labor | nein | 30 | [5 empty] | Gewichtsverlust |  | 14-38 | 56 | 0.6785714 |  | 6 | [6 empty] | 1 | Accelerated | Tsuchii & Tokiwa 2001 |  | CB (März 2020) | ja | ja |  |  |  | nein | ja
| PE | PE powder | ja | Vorbehandlung | powder | 0.075 | 0.01767146 | 0.94 |  | irradiated for 25 days under UV light | bacteria sampled at the sediment of Mangrove sites | nein | mineral salt medium | Labor | nein | [6 empty] | Gewichtsverlust |  | 1,6-6,2 | 40 | 0.155 |  | 6 | [6 empty] | 1 | Accelerated | Auta et al. 2017 | Plastik Leak Project | CB (März 2020) | ja | ja |  |  |  | nein | ja | https://www.sciencedirect.com/science/article/pii/S0269749117309648
| PE | PE | ja | Mikroorganismen | Powder | 1 | refer to thickness | 0.938 | Pellets exhibited spheroid morphology and were approximately 2–4mmin size. The pellets were mechanically cut and the resulting fragments sieved to obtain particles (microplastics) with a size range 250 μm < MP < 1000 μm. | keine | fungus: Zalerion maritimum | nein | minimum growth medium | Labor | nein | 25 |  |  |  |  | bewegt | Gewichtsverlust |  | 70 | 28 | 2.5 |  | 6 | [6 empty] | 1 | Accelerated | Paco et al. (2017) | Raddadi & Fava (2019) | CG (Mai 2020) | ja | ja |  |  |  |  | ja |  | Thickness: 0,25-1 mm; Dichte aus anderem Paper übernommen
| PET | PET granules | ja | Vorbehandlung | Granules | 0.24 | 0.1809557 | 1.68 |  | irradiated for 25 days under UV light | bacteria sampled at the sediment of Mangrove sites | nein | mineral salt medium | Labor | nein | [6 empty] | Gewichtsverlust |  | 3,0-6,6 | 40 | 0.165 |  | 6 | [6 empty] | 1 | Accelerated | Auta et al. 2017 | Plastik Leak Project | CB (März 2020) | ja | ja |  |  |  | nein | ja |  | Thickness <0,25
| NR/SBR | styrene rubber | nein |  | Partikel | no value | no value | 1.2 |  | Lösung in org. Lösungsmittel & Autoklave | Nocardia sp. | nein | Kolben | Labor | nein |  |  |  |  | aerob |  | CO2-Entwicklung |  | 6 | 56 | 0.1071429 |  | 6 | [6 empty] | 1 | Thickness fehlt | Berekaa 2006 |  |  | ja | ja |  |  |  | nein | ja
| NR/SBR | synthetic cis-1-4-polyisoprene rubber | nein |  | Partikel | no value | no value | no value |  | Lösung in org. Lösungsmittel & Autoklave | Nocardia sp. | nein | Kolben | Labor | nein |  |  |  |  | aerob |  | CO2-Entwicklung |  | 11 | 56 | 0.1964286 |  | 6 | [6 empty] | 1 | Thickness fehlt | Berekaa 2006 |  |  | ja | ja |  |  |  | nein | ja
| NR/SBR | tire rubber | nein |  | Partikel | no value | no value | no value | tire rubber, in particles with a volume of 3 cm3 | Lösung in org. Lösungsmittel & Autoklave | Nocardia sp. | nein | Kolben | Labor | nein |  |  |  |  | aerob |  | CO2-Entwicklung |  | 7.4 | 56 | 0.1321429 |  | 6 | [6 empty] | 1 | Thickness fehlt | Berekaa 2006 |  |  | ja | ja |  |  |  | nein | ja
| NR/SBR | Tire-Wear Particles | nein |  | Partikel | 0.4641 | 0.169166 | 1.2 | particles made of tread by freezing and crushing tread-rubber removed from the test tire |  | keine | ja | Boden | Boden/Kompost | ja |  |  |  |  | aerob |  | Sonstiges | Extraction-pyrolysis-GC | 4 | 480 | 0.008333333 |  | 6 | [6 empty] | 1 | Messverfahren irrelevant | Cadle and Williams (1980) |  |  | ja | ja |  |  |  |  | ja |  | thickness ~ Durchmesser
| NR/SBR | polybutadiene rubber | nein |  | no value | no value | no value | 0.91 |  |  | Strain 912 | nein | mineral salt water | Labor | nein | 30 | [5 empty] | Gewichtsverlust |  | 51 | 3 | 17 | [8 empty] | 1 | Form fehlt | Tsuchii et al 1984 |  | CB (März 2020) | ja | ja |  |  |  | nein | ja
ja | HDPE | HDPE | nein |  | Coupon | 1.5 | 0.015 | 0.9495 |  | keine |  | ja | polymer samples were tied to fiber reinforced racks and were vertically submerged in the ocean waters of Bay of Bengal at a depth of three meters near Fisheries survey of Indi | Meerwasser | ja | [6 empty] | Gewichtsverlust |  | 1.6 | 365 | 0.004383562 |  | 2 | 1333.333 | 0.001404248 | 12 | 1 | 12 | HDPE_Meerwasser_natürlich | 1 |  | Artham et al. 2009 |  | CG (August 2020) | ja | ja |  |  |  | nein | ja |  | Dichte aus anderem Paper übernommen
| PA | Nylon 4 (Polyamid, bio-basiert) | ja | Vorbehandlung | Strips | 0.06 | 0.0005 | 1.13 |  |  |  | (ja) | kompostierter Boden (cow manure and grass, having been composted for 10 years) | Boden/Kompost | ja | 25 | 7,5-7,6 | 80 |  |  |  | Gewichtsverlust |  | 100 | 120 | 0.8333333 |  | 2 | [6 empty] | 1 | Accelerated | Hashimoto et al. 2002 | Plastik Leak Project | CB (März 2020) | ja | ja |  |  |  | nein | ja
ja | LDPE | LDPE | nein |  | Strips | 1.5 | 0.015 | 0.9265 | Commercial polymer sample from Industrial Insulations Ltd.; average weight of each sample coupon was 21 g | keine |  | ja | Meerwasser (3m Tiefe) | Meerwasser | ja | 30 | [5 empty] | Gewichtsverlust |  | 2.5 | 180 | 0.01388889 |  | 2 | 1333.333 | 0.001439108 | 38.02083 | 1 | 38.02083 | LDPE_Meerwasser_natürlich | 1 |  | Sudhakar et al. 2007 - Biofouling | Chamas et al. 2020 |  | ja | ja |  |  |  | ja | ja |  | Dichte aus anderem Paper übernommen
| PBAT | aliphatic/aromatic polyester | nein |  | Strips | 0.72 | 0.0001 | 1.35 | Blend of an aliphatic aromatic co-polyester with a corn starch-derived polymer (Ecobras , BASF) | The soil media was a mixture of 43% certified organic top soil, 43% no-till farm soil and 14% sand. The soil media was amended with ammonium phosphate to maintain a C:N ratio of 20:1 based on the carbon content of the test specimen. |  | nein | Soil | Boden/Kompost | ja |  | 7.43 |  |  | aerob |  | CO2-Entwicklung |  | 55.1 | 660 | 0.08348485 |  | 2 |  |  |  | 1 | 109.6991 | PBAT_Boden/Kompost_nicht natürlich | 1 | nicht-natürlich | Gomes, Michel 2013 |  | CB (März 2020) | ja | ja |  |  |  | nein | ja |  | Dichte von Rodion übernommen
| PBAT | aliphatic/aromatic polyester | nein |  | Strips | 0.72 | 0.0001 | 1.35 | Blend of an aliphatic aromatic co-polyester with a corn starch-derived polymer (Ecobras , BASF) |  |  | nein | Anaerobic digestion (AD) | Boden/Kompost | ja | 37 | 8.3 |  |  | anaerob |  | CO2-Entwicklung |  | 20.2 | 50 | 0.404 |  | 2 |  |  |  | 1 | 530.856 | PBAT_Boden/Kompost_nicht natürlich | 1 | nicht-natürlich | Gomes, Michel 2013 |  | CB (März 2020) | ja | ja |  |  |  | nein | ja |  | Dichte von Rodion übernommen
ja | LDPE | LDPE | nein |  | Coupon | 1.5 | 0.015 | 0.9265 |  | keine |  | ja | polymer samples were tied to fiber reinforced racks and were vertically submerged in the ocean waters of Bay of Bengal at a depth of three meters near Fisheries survey of Indi | Meerwasser | ja | [6 empty] | Gewichtsverlust |  | 1.9 | 365 | 0.005205479 |  | 2 | 1333.333 | 0.001439108 | 14.25 | 1 | 14.25 | LDPE_Meerwasser_natürlich | 1 |  | Artham et al. 2009 |  | CG (August 2020) | ja | ja |  |  |  | nein | ja |  | Dichte aus anderem Paper übernommen
| PBAT | PBAT | ja | Mikroorganismen | Strips | 0.02 | 0.0004 | 1.35 | Eastar bio (EB) supplied by Eastman. |  | Bakterien aus kommunaler Abwasseraufbereitungsanlage | nein | Wasser (Labor) | Wasser | ja | 30 |  |  |  | aerob |  | biochemical oxygen demand (BOD) |  | 15.1 | 28 | 0.5392857 |  | 2 | [6 empty] | 1 | Accelerated | Massardier-Nageotte et al. 2006 | Emadian 2017 |  | ja | ja |  |  |  | nein | ja |  | Dichte von Rodion übernommen
| PBAT | PBAT | ja | Mikroorganismen | Strips | 0.02 | 0.0004 | 1.35 | Eastar bio (EB) supplied by Eastman. |  | Bakterien aus kommunaler Abwasseraufbereitungsanlage | nein | Wasser (Labor) | Wasser | ja | 30 |  |  |  | aerob |  | Gewichtsverlust |  | 0.43 | 28 | 0.01535714 |  | 2 | [6 empty] | 1 | Accelerated | Massardier-Nageotte et al. 2006 | Emadian 2017 |  | ja | ja |  |  |  | nein | ja |  | Dichte von Rodion übernommen
| PBAT | PBAT | ja | Mikroorganismen | Strips | 0.02 | 0.0004 | 1.35 | Eastar bio (EB) supplied by Eastman. |  | Bakterien aus kommunaler Abwasseraufbereitungsanlage | nein | Wasser (Labor) | Wasser | ja | 30 |  |  |  | anaerob |  | Gewichtsverlust |  | 0 | 28 | 0 |  | 2 | [6 empty] | 1 | Accelerated | Massardier-Nageotte et al. 2006 | Emadian 2017 | CB (März 2020) | ja | ja |  |  |  | nein | ja |  | Dichte von Rodion übernommen
ja | LDPE | LDPE | nein |  | film | 0.03 | no value | 0.9265 |  | keine |  | ja | Mediterranean Sea - eulitoral | Meerwasser | ja | 11-30 | 7,6-8,2 |  |  |  |  | Gewichtsverlust | Desintegration is assessed photogrammetrically by quantifying the area change of the plastic film | 0 | 678 | 0 |  | 2 | 66666.67 | 0.07195539 | 0 | 1 | 0 | LDPE_Meerwasser_natürlich | 1 |  | Lott et al. 2020 |  | CG (August 2020) | ja | ja |  |  |  | nein | ja
| PBAT | poly(butylene adipate-co-terephthalate) (PBAT) | nein |  | Strips | 0.75 | 5.041e-05 | 1.35 | We studied three PBAT variants that had similar physicochemical properties and comparable total 13C contents, but varied in the monomer that contained the 13C-label[that is,butanediol(P*BAT), adipate (PB*AT), or terephthalate (PBA*T)] | Before incubation in soil, the solvent-cast polyester films were stored in the dark at room temperature for 1 week to ensure complete evaporation ofthe solvent (chloroform). |  | nein | Boden (Labor) | Boden/Kompost | ja | [6 empty] | CO2-Entwicklung |  | 8-13 | 42 | 0.3095238 |  | 2 |  |  |  | 1 | 423.6607 | PBAT_Boden/Kompost_nicht natürlich | 1 | nicht-natürlich | Zumstein et al. 2018 | Plastic Leak Project | CB (März 2020) | ja | ja |  |  |  | nein | ja |  | Dichte von Rodion übernommen
| PBAT+ | PBAT/ATPS/PBO/PHGH (91,8/6,3/0,1/0,1%) | ja | Zusätze | Strips | 0.044 | 0.02 | 1.35 | ATPS = anti-microbial thermoplastic starch | keine |  | ja | Boden (soil burial test) | Boden/Kompost | ja | [6 empty] | Gewichtsverlust |  | 5.2 | 94 | 0.05531915 |  | 2 | [6 empty] | 1 | Accelerated | Wang et al. 2015 |  |  | ja | nein |  |  |  | nein | ja |  | Thickness = 0,033-0,055mm; Dichte von Rodion übernommen (Achtung: additives wurden bei der Dichte außer Acht gelassen)
| PBAT+ | PBAT/ATPS/PHGH (92,7/7,2/0,1%) | ja | Zusätze | Strips | 0.044 | 0.02 | 1.35 | ATPS = anti-microbial thermoplastic starch | keine |  | ja | Boden (soil burial test) | Boden/Kompost | ja | [6 empty] | Gewichtsverlust |  | 4.9 | 94 | 0.05212766 |  | 2 | [6 empty] | 1 | Accelerated | Wang et al. 2015 |  |  | ja | nein |  |  |  | nein | ja |  | Thickness = 0,033-0,055mm; Dichte von Rodion übernommen (Achtung: additives wurden bei der Dichte außer Acht gelassen)
| PBAT+ | PBAT/TPS (60/40) | ja | Zusätze | Strips | 0.044 | 0.02 | 1.35 | TPS = thermoplastic starch | keine |  | ja | Boden (soil burial test) | Boden/Kompost | ja | [6 empty] | Gewichtsverlust |  | 34.1 | 94 | 0.362766 |  | 2 | [6 empty] | 1 | Accelerated | Wang et al. 2015 |  |  | ja | nein |  |  |  | nein | ja |  | Thickness = 0,033-0,055mm; Dichte von Rodion übernommen (Achtung: additives wurden bei der Dichte außer Acht gelassen)
| PBAT+ | PBAT/TPS (80/20%) | ja | Zusätze | Strips | 0.044 | 0.02 | 1.35 | TPS = thermoplastic starch | keine |  | ja | Boden (soil burial test) | Boden/Kompost | ja | [6 empty] | Gewichtsverlust |  | 12 | 94 | 0.1276596 |  | 2 | [6 empty] | 1 | Accelerated | Wang et al. 2015 |  |  | ja | nein |  |  |  | nein | ja |  | Thickness = 0,033-0,055mm; Dichte von Rodion übernommen (Achtung: additives wurden bei der Dichte außer Acht gelassen)
| PBAT+ | PBAT/TPS/ATPS/PBO/PHGH (58,9/32,9/6,3/0,1/01,%) | ja | Zusätze | Strips | 0.044 | 0.02 | 1.35 | TPS = thermoplastic starch | keine |  | ja | Boden (soil burial test) | Boden/Kompost | ja | [6 empty] | Gewichtsverlust |  | 10.4 | 94 | 0.1106383 |  | 2 | [6 empty] | 1 | Accelerated | Wang et al. 2015 |  |  | ja | nein |  |  |  | nein | ja |  | Thickness = 0,033-0,055mm; Dichte von Rodion übernommen (Achtung: additives wurden bei der Dichte außer Acht gelassen)
| PBS | PBS (pellets) | nein |  | powder | 0.6 | 0.0089 | 1.12 | pellets (ground to powder) |  |  | nein | Boden (Labor) | Boden/Kompost | ja | 28 | mixture of soil and deionized water ratio of 1:2,5 |  | 14.6 |  |  | CO2-Entwicklung |  | 93 | 140 | 0.6642857 |  | 6 |  |  |  | 3 | 459.7995 | PBS_Boden/Kompost_nicht natürlich | 1 | nicht-natürlich | Chinaglia et al. 2018 |  | CB (März 2020) | ja | ja |  |  |  | nein | ja |  | Thickness = 0,5-0,7mm
| PBS | PBS (pellets) | nein |  | powder | 0.2775 | 0.0193 | 1.12 | pellets (ground to powder) |  |  | nein | Boden (Labor) | Boden/Kompost | ja | 28 | mixture of soil and deionized water ratio of 1:2,5 |  | 14.6 |  |  | CO2-Entwicklung |  | 92 | 140 | 0.6571429 |  | 6 |  |  |  | 3 | 205.8716 | PBS_Boden/Kompost_nicht natürlich | 1 | nicht-natürlich | Chinaglia et al. 2018 |  | CB (März 2020) | ja | ja |  |  |  | nein | ja |  | Thickness = 0,2-0,355mm
| PBS | PBS (pellets) | nein |  | powder | 0.0625 | 0.0825 | 1.12 | pellets (ground to powder) |  |  | nein | Boden (Labor) | Boden/Kompost | ja | 28 | mixture of soil and deionized water ratio of 1:2,5 |  | 14.6 |  |  | CO2-Entwicklung |  | 90 | 140 | 0.6428571 |  | 6 |  |  |  | 3 | 43.6567 | PBS_Boden/Kompost_nicht natürlich | 1 | nicht-natürlich | Chinaglia et al. 2018 |  | CB (März 2020) | ja | ja |  |  |  | nein | ja |  | Thickness = 0,05-0,075mm
| PBS | PBS (pellets) | nein |  | Pellets | no value | 0.0033 | 1.12 | pellets |  |  | nein | Boden (Labor) | Boden/Kompost | ja | 28 | mixture of soil and deionized water ratio of 1:2,5 |  | 14.6 |  |  | CO2-Entwicklung |  | 65 | 140 | 0.4642857 |  | 6 | [6 empty] | 1 | Thickness fehlt | Chinaglia et al. 2018 |  | CB (März 2020) | ja | ja |  |  |  | nein | ja
ja | LDPE | LDPE | nein |  | film | 0.03 | no value | 0.9265 |  | keine |  | ja | Mediterranean Sea - pelagic | Meerwasser | ja | 14-25 | 8.2 |  |  |  |  | Gewichtsverlust | Desintegration is assessed photogrammetrically by quantifying the area change of the plastic film | 0 | 678 | 0 |  | 2 | 66666.67 | 0.07195539 | 0 | 1 | 0 | LDPE_Meerwasser_natürlich | 1 |  | Lott et al. 2020 |  | CG (August 2020) | ja | ja |  |  |  | nein | ja
ja | LDPE | LDPE | nein |  | film | 0.03 | no value | 0.9265 |  | keine |  | ja | Mediterranean Sea - benthic | Benthic | ja | 14-20 | 8.2 |  |  |  |  | Gewichtsverlust | Desintegration is assessed photogrammetrically by quantifying the area change of the plastic film | 0 | 678 | 0 |  | 2 | 66666.67 | 0.07195539 | 0 | 1 | 0 | LDPE_Benthic_natürlich | 1 |  | Lott et al. 2020 |  | CG (August 2020) | ja | ja |  |  |  | nein | ja
ja | LDPE |  | nein |  | film | 0.03 |  |  | Grade: LUPOLEN 2420K Lyondelbasell Film 30 microns | OWS Laboratory - KH2PO4 (0.1 g/L) and NH4Cl (0.05 g/L) were added to the seawaters (results from year 2 - Elba) | nein | (ja) | The sediment was collected at Isola d’Elba (Italy). The samples of sediments were withdrawn from the eulittoral zone of the shoreline, where the tides maintain wet (sandy) sediment. the Elba sediment is similar to a sandy sand | Benthic | ja | 20-28 | 7.85-8.8 |  | 6.3-20.3 |  | bewegt | CO2-Entwicklung |  | 4 | 313 | 0.01277955 |  | 2 | 66666.67 |  | 0.6996805 | 1 | 0.6996805 | LDPE_Benthic_natürlich | 1 |  | Tosin et al. 2016
ja | LDPE |  | nein |  | film | 0.03 |  |  | Grade: LUPOLEN 2420K Lyondelbasell Film 30 microns | OWS Laboratory - KH2PO4 (0.1 g/L) and NH4Cl (0.05 g/L) were added to the seawaters (results from year 2 - Salamis) | nein | (ja) | The sediment was collected at Salamina Island (Greece). The samples of sediments were withdrawn from the eulittoral zone of the shoreline, where the tides maintain wet (sandy) sediment. the sediment from Salamina Island is coarse with stones. | Benthic | ja | 20-28 | 7.85-8.8 |  | 6.3-20.3 |  | bewegt | CO2-Entwicklung |  | 0 | 240 | 0 |  | 2 | 66666.67 |  | 0 | 1 | 0 | LDPE_Benthic_natürlich | 1 |  | Tosin et al. 2016
ja | LDPE |  | nein |  | film | 0.03 |  |  | Grade: LUPOLEN 2420K Lyondelbasell Film 30 microns | AUA Laboratory - KH2PO4 (0.1 g/L) and NH4Cl (0.05 g/L) were added to the seawaters (results from year 2 - Salamis) | nein | (ja) | The sediment was collected at Salamina Island (Greece). The samples of sediments were withdrawn from the eulittoral zone of the shoreline, where the tides maintain wet (sandy) sediment. the sediment from Salamina Island is coarse with stones. | Benthic | ja | 20-28 | 7.85-8.8 |  | 6.3-20.3 |  | bewegt | CO2-Entwicklung |  | 1.8 | 134 | 0.01343284 |  | 2 | 66666.67 |  | 0.7354478 | 1 | 0.7354478 | LDPE_Benthic_natürlich | 1 |  | Tosin et al. 2016
ja | LDPE |  | nein |  | film | 0.03 |  |  | Grade: LUPOLEN 2420K Lyondelbasell Film 30 microns | LeAF Laboratory - KH2PO4 (0.1 g/L) and NH4Cl (0.05 g/L) were added to the seawaters (results from year 2 - Salamis) | nein | (ja) | The sediment was collected at Salamina Island (Greece). The samples of sediments were withdrawn from the eulittoral zone of the shoreline, where the tides maintain wet (sandy) sediment. the sediment from Salamina Island is coarse with stones. | Benthic | ja | 20-28 | 7.85-8.8 |  | 6.3-20.3 |  | bewegt | CO2-Entwicklung |  | 2.74 | 224 | 0.01223214 |  | 2 | 66666.67 |  | 0.6697098 | 1 | 0.6697098 | LDPE_Benthic_natürlich | 1 |  | Tosin et al. 2016
ja | LDPE |  | nein |  | film | 0.03 |  |  | Grade: LUPOLEN 2420K Lyondelbasell Film 30 microns | Novamont Laboratory - KH2PO4 (0.1 g/L) and NH4Cl (0.05 g/L) were added to the seawaters (results from year 2 - Salamis) | nein | (ja) | The sediment was collected at Salamina Island (Greece). The samples of sediments were withdrawn from the eulittoral zone of the shoreline, where the tides maintain wet (sandy) sediment. the sediment from Salamina Island is coarse with stones. | Benthic | ja | 20-28 | 7.85-8.8 |  | 6.3-20.3 |  | bewegt | CO2-Entwicklung |  | 3.4 | 257 | 0.01322957 |  | 2 | 66666.67 |  | 0.7243191 | 1 | 0.7243191 | LDPE_Benthic_natürlich | 1 |  | Tosin et al. 2016
ja | LDPE |  | nein |  | film | 0.03 |  |  | Grade: LUPOLEN 2420K Lyondelbasell Film 30 microns | Novamont Laboratory - KH2PO4 (0.1 g/L) and NH4Cl (0.05 g/L) were added to the seawaters (results from year 2 - Elba | nein | (ja) | The sediment was collected at Isola d’Elba (Italy). The samples of sediments were withdrawn from the eulittoral zone of the shoreline, where the tides maintain wet (sandy) sediment. the Elba sediment is similar to a sandy sand | Benthic | ja | 20-28 | 7.85-8.8 |  | 6.3-20.3 |  | bewegt | CO2-Entwicklung |  | 0 | 248 | 0 |  | 2 | 66666.67 |  | 0 | 1 | 0 | LDPE_Benthic_natürlich | 1 |  | Tosin et al. 2016
| PBS | PBS | nein |  | Pellets | no value | no value | 1.22 |  |  | Mikroorganismen aus municipal solid waste | (ja) | Boden (Municipal Solid Waste) | Boden/Kompost | ja | 28-32 |  |  | 50-60 |  |  | Gewichtsverlust |  | 12 | 80 | 0.15 |  | 6 | [6 empty] | 1 | Thickness fehlt | Kim et al. 2005 |  |  | ja | ja |  |  |  | nein | ja
| PBS | PBS | nein |  | Dumbbell | no value | no value | 1.22 |  | keine |  | (ja) | Boden (soil burial test) | Boden/Kompost | ja | 28-32 |  | 60-70 |  |  |  | Gewichtsverlust |  | 9 | 180 | 0.05 | [8 empty] | 1 | Form fehlt | Phua et al. 2012 |  |  | ja | ja |  |  |  | nein | ja
ja | LDPE |  | nein |  | film | 0.03 |  |  | Grade: LUPOLEN 2420K Lyondelbasell Film 30 microns | BASF Laboratory - KH2PO4 (0.1 g/L) and NH4Cl (0.05 g/L) were added to the seawaters (results from year 2 - Elba) | nein | (ja) | The sediment was collected at Isola d’Elba (Italy). The samples of sediments were withdrawn from the eulittoral zone of the shoreline, where the tides maintain wet (sandy) sediment. the Elba sediment is similar to a sandy sand | Benthic | ja | 20-28 | 7.85-8.8 |  | 6.3-20.3 |  | bewegt | CO2-Entwicklung |  | 0 | 210 | 0 |  | 2 | 66666.67 |  | 0 | 1 | 0 | LDPE_Benthic_natürlich | 1 |  | Tosin et al. 2016
| PBS | PBS | nein |  | Pellets | no value | no value | 1.22 |  |  |  | ja | Boden (natural soil) | Boden/Kompost | ja | [6 empty] | Gewichtsverlust |  | 3 | 80 | 0.0375 |  | 6 | [6 empty] | 1 | Thickness fehlt | Kim et al. 2005 |  | CB (März 2020) | ja | ja |  |  |  | nein | ja
ja | LDPE |  | nein |  | film | 0.03 |  |  | Grade: LUPOLEN 2420K Lyondelbasell Film 30 microns | OWS Laboratory - KH2PO4 (0.1 g/L) and NH4Cl (0.05 g/L) were added to the seawaters (results from year 2 - Elba) | nein | (ja) | seawater was collected at Salamina Island (Greece). An uniform sample of seawater was collected at a depth of 15-20 m; the biodegradation of plastic was tested after milling and dispersing the test materials in seawater. | Meerwasser | ja | 20-28 | 7.8-8.3 |  |  |  | bewegt | CO2-Entwicklung |  | 0 | 180 | 0 |  | 2 | 66666.67 |  | 0 | 1 | 0 | LDPE_Meerwasser_natürlich | 1 |  | Tosin et al. 2016
ja | LDPE |  | nein |  | film | 0.03 |  |  | Grade: LUPOLEN 2420K Lyondelbasell Film 30 microns | OWS Laboratory - KH2PO4 (0.1 g/L) and NH4Cl (0.05 g/L) were added to the seawaters (results from year 2 - Salamis) |  |  | seawater was collected at Isola d’Elba (Italy). An uniform sample of seawater was collected at a depth of 15-20 m; the biodegradation of plastic was tested after milling and dispersing the test materials in seawater. | Meerwasser | ja | 20-28 | 7.8-8.3 |  |  |  | bewegt | CO2-Entwicklung |  | 0 | 180 | 0 |  | 2 | 66666.67 |  | 0 | 1 | 0 | LDPE_Meerwasser_nicht natürlich | 1 |  | Tosin et al. 2016
| PBS | PBS (Pulver) |  |  | Powder | no value |  | -- |  |  |  | nein | Kompost | Boden/Kompost | ja | 58 |  |  | 65 |  |  | CO2-Entwicklung |  | 20 | 45 | 0.4444444 |  | 6 | [6 empty] | 0 | Inhaltlich irrelevant | Yang et al. 2004 |  |  | nein | nein |  |  |  | nein | nicht möglich | Artikel nicht gefunden
| PBS | PBSA (Pulver) |  |  | Powder | no value |  | -- |  |  |  | nein | Kompost | Boden/Kompost | ja | 58 |  |  | 65 |  |  | CO2-Entwicklung |  | 77 | 45 | 1.711111 |  | 6 | [6 empty] | 0 | Inhaltlich irrelevant | Yang et al. 2004 |  |  | nein | nein |  |  |  | nein | nicht möglich | Artikel nicht gefunden
| PBS | Poly (butylenes succinate), PBS | nein |  | no value | no value | no value | 1.22 |  |  |  | nein | inoculum made of farmland soil and mineral salt solution | Labor | nein | 30 |  |  |  | aerob |  | CO2-Entwicklung |  | 1.93 | 14 | 0.1378571 | [8 empty] | 1 | Form fehlt | Guo et al. 2012 | Plastik Leak Project | CB (März 2020) | ja | ja |  |  |  | nein | ja |  | Dichte aus anderem Paper übernommen
| PBS+ | PBS/OMMT (organo-montmorillonite nanocomposites) (90/10%) | nein |  | Dumbbell | no value | no value | 1.22 |  | keine |  | (ja) | Boden (soil burial test) | Boden/Kompost | ja | 28-32 |  | 60-70 |  |  |  | Gewichtsverlust |  | 5.2 | 180 | 0.02888889 | [8 empty] | 1 | Form fehlt | Phua et al. 2012 |  |  | ja | ja |  |  |  | nein | ja |  | Dichte aus anderem Paper übernommen; Achtung: Additive wurden dabei nicht berücksichtigt
| PBS+ | PBS/Getreide-Reste (75/25%) | ja | Zusätze | Powder | 0.1 | 0.03141593 | 1.22 | PBS 1020 (commercially named Bionolle 1020), obtained from Toyo Plastics Co., Ltd. (Japan), and manufactured by Showa High Polymer Co., Ltd. (Japan) | dried for 24 h at 80 °C |  | ja | Kompost (3 month-old compost, derived from properly aerated organic mature compost) | Boden/Kompost | ja | 58-65% | 7-10 |  | 50-55% | aerob |  | CO2-Entwicklung |  | 90 | 100 | 0.9 |  | 6 | [6 empty] | 1 | Accelerated | Anstey et al. 2014 |  |  | ja | ja |  |  |  | nein | ja |  | Dichte aus anderem Paper übernommen; Achtung: Additive wurden dabei nicht berücksichtigt
| PBS+ | PBS/Grasfaser (75/25%) | ja | Zusätze | Powder | 0.1 | 0.03141593 | 1.22 | PBS 1020 (commercially named Bionolle 1020), obtained from Toyo Plastics Co., Ltd. (Japan), and manufactured by Showa High Polymer Co., Ltd. (Japan) | dried for 24 h at 80 °C |  | ja | Kompost (3 month-old compost, derived from properly aerated organic mature compost) | Boden/Kompost | ja | 58-65% | 7-11 |  | 50-55% | aerob |  | CO2-Entwicklung |  | 90 | 170 | 0.5294118 |  | 6 | [6 empty] | 1 | Accelerated | Anstey et al. 2014 |  |  | ja | ja |  |  |  | nein | ja |  | thickness ~ Durchmesser; Dichte aus anderem Paper übernommen; Achtung: Additive wurden dabei nicht berücksichtigt
| PBS+ | PBS/OMMT (organo-montmorillonite nanocomposites) (98/2%) | nein |  | Dumbbell | no value | no value | 1.22 |  | keine |  | (ja) | Boden (soil burial test) | Boden/Kompost | ja | 28-32 |  | 60-70 |  |  |  | Gewichtsverlust |  | 3.8 | 180 | 0.02111111 | [8 empty] | 1 | Form fehlt | Phua et al. 2012 |  |  | ja | ja |  |  |  | nein | ja |  | Dichte aus anderem Paper übernommen; Achtung: Additive wurden dabei nicht berücksichtigt
| PBS+ | PBS/OMMT/MA (Maleic anhydride) (93/2/5%) | nein |  | Dumbbell | no value | no value | 1.22 |  | keine |  | (ja) | Boden (soil burial test) | Boden/Kompost | ja | 28-32 |  | 60-70 |  |  |  | Gewichtsverlust |  | 6.5 | 180 | 0.03611111 | [8 empty] | 1 | Form fehlt | Phua et al. 2012 |  |  | ja | ja |  |  |  | nein | ja |  | Dichte aus anderem Paper übernommen; Achtung: Additive wurden dabei nicht berücksichtigt
| PBS+ | PBS/Raps-Reste (75/25%) | ja | Zusätze | Powder | 0.1 | 0.03141593 | 1.22 | PBS 1020 (commercially named Bionolle 1020), obtained from Toyo Plastics Co., Ltd. (Japan), and manufactured by Showa High Polymer Co., Ltd. (Japan) | dried for 24 h at 80 °C |  | ja | Kompost (3 month-old compost, derived from properly aerated organic mature compost) | Boden/Kompost | ja | 58-65% | 7-9 |  | 50-55% | aerob |  | CO2-Entwicklung |  | 90 | 100 | 0.9 |  | 6 | [6 empty] | 1 | Accelerated | Anstey et al. 2014 |  |  | ja | ja |  |  |  | nein | ja |  | thickness ~ Durchmesser; Dichte aus anderem Paper übernommen; Achtung: Additive wurden dabei nicht berücksichtigt
| PBS+ | PBS/Reismehl (60/40%) | ja | Zusätze | Pellets | no value | no value | 1.22 |  |  | Mikroorganismen aus municipal solid waste | (ja) | Boden (Municipal Solid Waste) | Boden/Kompost | ja | 28-32 |  |  | 50-60 |  |  | Gewichtsverlust |  | 17.2 | 80 | 0.215 |  | 6 | [6 empty] | 1 | Thickness fehlt | Kim et al. 2005 |  |  | ja | ja |  |  |  | nein | ja |  | Dichte aus anderem Paper übernommen; Achtung: Additive wurden dabei nicht berücksichtigt
| PBS+ | PBS/Reismehl (60/40%) | ja | Zusätze | Pellets | no value | no value | 1.22 |  |  |  | ja | Boden (natural soil) | Boden/Kompost | ja | [6 empty] | Gewichtsverlust |  | 6 | 80 | 0.075 |  | 6 | [6 empty] | 1 | Thickness fehlt | Kim et al. 2005 |  | CB (März 2020) | ja | ja |  |  |  | nein | ja |  | Dichte aus anderem Paper übernommen; Achtung: Additive wurden dabei nicht berücksichtigt
| PBS+ | PBS/Reismehl (70/30%) | ja | Zusätze | Pellets | no value | no value | 1.22 |  |  | Mikroorganismen aus municipal solid waste | (ja) | Boden (Municipal Solid Waste) | Boden/Kompost | ja | 28-32 |  |  | 50-60 |  |  | Gewichtsverlust |  | 16 | 80 | 0.2 |  | 6 | [6 empty] | 1 | Thickness fehlt | Kim et al. 2005 |  |  | ja | ja |  |  |  | nein | ja |  | Dichte aus anderem Paper übernommen; Achtung: Additive wurden dabei nicht berücksichtigt
| PBS+ | PBS/Reismehl (80/20%) | ja | Zusätze | Pellets | no value | no value | 1.22 |  |  | Mikroorganismen aus municipal solid waste | (ja) | Boden (Municipal Solid Waste) | Boden/Kompost | ja | 28-32 |  |  | 50-60 |  |  | Gewichtsverlust |  | 15 | 80 | 0.1875 |  | 6 | [6 empty] | 1 | Thickness fehlt | Kim et al. 2005 |  |  | ja | ja |  |  |  | nein | ja |  | Dichte aus anderem Paper übernommen; Achtung: Additive wurden dabei nicht berücksichtigt
| PBS+ | PBS/Reismehl (90/10%) | ja | Zusätze | Pellets | no value | no value | 1.22 |  |  | Mikroorganismen aus municipal solid waste | (ja) | Boden (Municipal Solid Waste) | Boden/Kompost | ja | 28-32 |  |  | 50-60 |  |  | Gewichtsverlust |  | 14.5 | 80 | 0.18125 |  | 6 | [6 empty] | 1 | Thickness fehlt | Kim et al. 2005 |  |  | ja | ja |  |  |  | nein | ja |  | Dichte aus anderem Paper übernommen; Achtung: Additive wurden dabei nicht berücksichtigt
| PBS+ | PBS/Soja-Reste (75/25%) | ja | Zusätze | Powder | 0.1 | 0.03141593 | 1.22 | PBS 1020 (commercially named Bionolle 1020), obtained from Toyo Plastics Co., Ltd. (Japan), and manufactured by Showa High Polymer Co., Ltd. (Japan) | dried for 24 h at 80 °C |  | ja | Kompost (3 month-old compost, derived from properly aerated organic mature compost) | Boden/Kompost | ja | 58-65% | 7-8 |  | 50-55% | aerob |  | CO2-Entwicklung |  | 90 | 100 | 0.9 |  | 6 | [6 empty] | 1 | Accelerated | Anstey et al. 2014 |  |  | ja | ja |  |  |  | nein | ja |  | thickness ~ Durchmesser; Dichte aus anderem Paper übernommen; Achtung: Additive wurden dabei nicht berücksichtigt
| PBS+ | PBS/Stärke (50/50) (Folie) | ja | Zusätze | Strips | 2 | 0.0009 | 1.22 | PBS-starch (Matsubara Shoji, Tokyo, Japan) |  | bacterial biomass 7.5 × 108 cells/g-soil) | ja | Boden (agricultural soil) | Boden/Kompost | ja | 25 |  | 60 | 35-40 |  |  | Gewichtsverlust |  | 7 | 28 | 0.25 |  | 2 | [6 empty] | 1 | Accelerated | Adhikari et al. 2016 | Emadian 2017; Plastic Leak Project |  | ja | ja |  |  |  | nein | ja |  | Dichte aus anderem Paper übernommen; Achtung: Additive wurden dabei nicht berücksichtigt
| PBS+ | PBS/Stärke (50/50) (Pulver) | ja | Zusätze | Powder | 0.25 | 0.1963495 | 1.22 | PBS-starch (Matsubara Shoji, Tokyo, Japan) |  | bacterial biomass 7.5 × 108 cells/g-soil) | ja | Boden (agricultural soil) | Boden/Kompost | ja | 25 |  | 60 | 35-40 |  |  | Gewichtsverlust |  | 24.4 | 28 | 0.8714286 |  | 6 | [6 empty] | 1 | Accelerated | Adhikari et al. 2016 | Emadian 2017; Plastic Leak Project |  | ja | ja |  |  |  | nein | ja |  | Dichte aus anderem Paper übernommen; Achtung: Additive wurden dabei nicht berücksichtigt
ja | LDPE |  | nein |  | film | 0.03 |  |  | Grade: LUPOLEN 2420K Lyondelbasell Film 30 microns | AUA Laboratory - KH2PO4 (0.1 g/L) and NH4Cl (0.05 g/L) were added to the seawaters (results from year 2 - Salamis) |  |  | seawater was collected at Salamina Island (Greece). An uniform sample of seawater was collected at a depth of 15-20 m; the biodegradation of plastic was tested after milling and dispersing the test materials in seawater. | Meerwasser | ja | 20-28 | 7.8-8.3 |  |  |  | bewegt | CO2-Entwicklung |  | 12.4 | 120 | 0.1033333 |  | 2 | 66666.67 |  | 5.6575 | 1 | 5.6575 | LDPE_Meerwasser_nicht natürlich | 1 |  | Tosin et al. 2016
ja | LDPE |  | nein |  | film | 0.03 |  |  | Grade: LUPOLEN 2420K Lyondelbasell Film 30 microns | Novamont Laboratory - KH2PO4 (0.1 g/L) and NH4Cl (0.05 g/L) were added to the seawaters (results from year 2 - Salamis) |  |  | seawater was collected at Salamina Island (Greece). An uniform sample of seawater was collected at a depth of 15-20 m; the biodegradation of plastic was tested after milling and dispersing the test materials in seawater. | Meerwasser | ja | 20-28 | 7.8-8.3 |  |  |  | bewegt | CO2-Entwicklung |  | 0 | 180 | 0 |  | 2 | 66666.67 |  | 0 | 1 | 0 | LDPE_Meerwasser_nicht natürlich | 1 |  | Tosin et al. 2016
ja | LDPE |  | nein |  | film | 0.03 |  |  | Grade: LUPOLEN 2420K Lyondelbasell Film 30 microns | Novamont Laboratory - KH2PO4 (0.1 g/L) and NH4Cl (0.05 g/L) were added to the seawaters (results from year 2 - Elba |  |  | seawater was collected at Isola d’Elba (Italy). An uniform sample of seawater was collected at a depth of 15-20 m; the biodegradation of plastic was tested after milling and dispersing the test materials in seawater. | Meerwasser | ja | 20-28 | 7.8-8.3 |  |  |  | bewegt | CO2-Entwicklung |  | 0 | 175 | 0 |  | 2 | 66666.67 |  | 0 | 1 | 0 | LDPE_Meerwasser_nicht natürlich | 1 |  | Tosin et al. 2016
ja | LDPE |  | nein |  | film | 0.03 |  |  | Grade: LUPOLEN 2420K Lyondelbasell Film 30 microns | BASF Laboratory - KH2PO4 (0.1 g/L) and NH4Cl (0.05 g/L) were added to the seawaters (results from year 2 - Elba) |  |  | seawater was collected at Isola d’Elba (Italy). An uniform sample of seawater was collected at a depth of 15-20 m; the biodegradation of plastic was tested after milling and dispersing the test materials in seawater. | Meerwasser | ja | 20-28 | 7.8-8.3 |  |  |  | bewegt | CO2-Entwicklung |  | 6.1 | 220 | 0.02772727 |  | 2 | 66666.67 |  | 1.518068 | 1 | 1.518068 | LDPE_Meerwasser_nicht natürlich | 1 |  | Tosin et al. 2016
ja | NR/SBR | Silicone rubber | nein |  | Strips | 3 | 0.0075 | 1.2 |  | cleaned with 70% v/v ethanol and dried in a hot air oven at 50 C for 24 h |  | ja | Meerwasser | Meerwasser | ja | 28 | 8.18 |  |  | aerob |  | Gewichtsverlust |  | 2.91 | 365 | 0.007972603 |  | 2 | 666.6667 | 0.0005555556 | 43.65 | 1 | 43.65 | NR/SBR_Meerwasser_natürlich | 1 |  | Muthukumar 2011 | Chamas et al. 2020 |  | ja | ja | ja | ja | ja | ja | ja
ja | PA | Nylon 4 (Polyamid, bio-basiert) | nein |  | Strips | 0.05 | 9.6e-05 | 1.13 | Solvent cast film of the nylon 4was prepared from nylon 4/2,2,2trifluoroethanol (Wako Pure Chemical Industries, Ltd., Osaka, Japan) solution (20 g/L) at 25 C for 1 week |  |  | ja | Meerwasser (Labor, wöchentlich frisches Wasser, geschüttelt) | Meerwasser | ja | 25 | 8 |  |  |  |  | biochemical oxygen demand (BOD) |  | 80 | 25 | 3.2 |  | 2 | 40000 | 0.03539823 | 292 | 1 | 292 | PA_Meerwasser_natürlich | 1 |  | Tachibana et al. 2013 | Plastic Leak Project |  | ja | ja |  |  |  | nein | ja
nein | PBAT | aliphatic/aromatic polyester | nein |  | Film | 0.06 | no value | 1.35 | Ecoflex (SASF) |  |  | ja | Boden | Boden/Kompost | ja |  |  |  |  | aerob |  | CO2-Entwicklung |  | 5-95 | 365 | 0.1369863 |  | 2 | 33333.33 | 0.02469136 | 15 | 1 | 15 | PBAT_Boden/Kompost_natürlich | 1 |  | Feuilloley et al. 2005 | Plastic Leak Project | CB (März 2020) | ja | ja |  |  |  | nein | ja |  | Dichte von Rodion übernommen
nein | PBAT | PBAT | nein |  | Strips | 0.044 | 0.02 | 1.35 |  | keine |  | ja | Boden (soil burial test) | Boden/Kompost | ja | [6 empty] | Gewichtsverlust |  | 2.3 | 94 | 0.02446809 |  | 2 | 45454.55 | 0.03367003 | 1.964787 | 1 | 1.964787 | PBAT_Boden/Kompost_natürlich | 1 |  | Wang et al. 2015 |  |  | ja | nein |  |  |  | nein | ja |  | Thickness = 0,033-0,055mm; Dichte von Rodion übernommen (Achtung: additives wurden bei der Dichte außer Acht gelassen)
| PBSA | Poly (butylenes succinate-co- adipate), PBSA | nein |  | no value | no value | no value | 1.23 |  |  |  | nein | inoculum made of farmland soil and mineral salt solution | Labor | nein | 30 |  |  |  | aerob |  | CO2-Entwicklung |  | 2.9 | 14 | 0.2071429 | [8 empty] | 1 | Form fehlt | Guo et al. 2012 | Plastik Leak Project | CB (März 2020) | ja | ja |  |  |  | nein | ja |  | Dichte von Rodion übernommen
nein | PBAT | Ecoflex biodegradable plastics | nein |  | Powder | 0.3 |  |  | Ecoflex® #0.2 200-300μm 04/0595-1 | keine | keine | ja | freshly taken seawater | Meerwasser | ja | 20 | [5 empty] | CO2-Entwicklung |  | 0 | 1400 | 0 |  | 6 | 20000 |  | 0 | 3 | 0 | PBAT_Meerwasser_natürlich | 1 |  | Eubeler 2010
nein | PBS | PBS | nein |  | Powder | 0.1 | 0.03141593 | 1.22 | PBS 1020 (commercially named Bionolle 1020), obtained from Toyo Plastics Co., Ltd. (Japan), and manufactured by Showa High Polymer Co., Ltd. (Japan) | dried for 24 h at 80 °C |  | ja | Kompost (3 month-old compost, derived from properly aerated organic mature compost) | Boden/Kompost | ja | 58-65% | 7-8 |  | 50-55% | aerob |  | CO2-Entwicklung |  | 50 | 120 | 0.4166667 |  | 6 | 60000 | 0.04918033 | 25.34722 | 3 | 31.37471 | PBS_Boden/Kompost_natürlich | 1 |  | Anstey et al. 2014 |  |  | ja | ja |  |  |  | nein | ja
nein | PBS | PBS (Folie) | ? |  | Strips | 2 | 0.0009 | 1.22 | PBS (Showa Highpolymer, Tokyo, Japan) |  | bacterial biomass 7.5 × 108 cells/g-soil) | ja | Boden (agricultural soil) | Boden/Kompost | ja | 25 |  | 60 | 35-40 |  |  | Gewichtsverlust |  | 1 | 28 | 0.03571429 |  | 2 | 1000 | 0.0008196721 | 130.3571 | 1 | 130.3571 | PBS_Boden/Kompost_natürlich | 1 |  | Adhikari et al. 2016 | Emadian 2017; Plastic Leak Project |  | ja | ja |  |  |  | nein | ja |  | Dichte aus anderem Paper übernommen
nein | PBS | PBS (Pulver) | ? |  | Powder | 0.25 | 0.1963495 | 1.22 | PBS (Showa Highpolymer, Tokyo, Japan) |  | bacterial biomass 7.5 × 108 cells/g-soil) | ja | Boden (agricultural soil) | Boden/Kompost | ja | 25 |  | 60 | 35-40 |  |  | Gewichtsverlust |  | 16.8 | 28 | 0.6 |  | 6 | 24000 | 0.01967213 | 91.25 | 3 | 96.89793 | PBS_Boden/Kompost_natürlich | 1 |  | Adhikari et al. 2016 | Emadian 2017; Plastic Leak Project |  | ja | ja |  |  |  | nein | ja |  | Dichte aus anderem Paper übernommen
nein | PBS | PB (succinate) | nein |  | Film | 0.1 | no value | 1.22 |  |  |  | (ja) | Flusswasser (Labor) | Süßwasser | ja | 25 |  |  |  | aerob |  | Gewichtsverlust |  | 2 | 28 | 0.07142857 |  | 2 | 20000 | 0.01639344 | 13.03571 | 1 | 13.03571 | PBS_Süßwasser_natürlich | 1 |  | Kasuya et al. 1998 |  |  | ja | ja |  |  |  | nein | ja |  | Dichte aus anderem Paper übernommen
nein | PBS | PB (succinate) | nein |  | Film | 0.1 | no value | 1.22 |  |  |  | (ja) | Flusswasser (Labor) | Süßwasser | ja | 25 |  |  |  | aerob |  | biochemical oxygen demand (BOD) |  | 3 | 28 | 0.1071429 |  | 2 | 20000 | 0.01639344 | 19.55357 | 1 | 19.55357 | PBS_Süßwasser_natürlich | 1 |  | Kasuya et al. 1998 |  |  | ja | ja |  |  |  | nein | ja |  | Dichte aus anderem Paper übernommen
nein | PBS | PB (succinate) | nein |  | Film | 0.1 | no value | 1.22 |  |  |  | (ja) | Seewasser (Labor) | Süßwasser | ja | 25 |  |  |  | aerob |  | Gewichtsverlust |  | 22 | 28 | 0.7857143 |  | 2 | 20000 | 0.01639344 | 143.3929 | 1 | 143.3929 | PBS_Süßwasser_natürlich | 1 |  | Kasuya et al. 1998 |  |  | ja | ja |  |  |  | nein | ja |  | Dichte aus anderem Paper übernommen
nein | PBS | PB (succinate) | nein |  | Film | 0.1 | no value | 1.22 |  |  |  | (ja) | Seewasser (Labor) | Süßwasser | ja | 25 |  |  |  | aerob |  | biochemical oxygen demand (BOD) |  | 12 | 28 | 0.4285714 |  | 2 | 20000 | 0.01639344 | 78.21429 | 1 | 78.21429 | PBS_Süßwasser_natürlich | 1 |  | Kasuya et al. 1998 |  |  | ja | ja |  |  |  | nein | ja |  | Dichte aus anderem Paper übernommen
| PCL | PCL |  |  | Film | 0.1 |  | -- |  |  |  | (ja) | Meerwasser (Labor, frisches Wasser alle 2 Tage) | Meerwasser | ja | 25 |  |  |  | aerob |  | Gewichtsverlust |  | 25 | 70 | 0.3571429 |  | 2 | [6 empty] | 0 | Inhaltlich irrelevant | Tsuji et al. 2001 | Emadian 2017 |  | nein | nein |  |  |  | nein | nicht möglich | Artikel nicht gefunden | Dichte von Rodion übernommen
| PCL | PCL | ja | Mikroorganismen | Strips | 0.02 | 0.0004 | 1.11 | PCL: TONETM polymer P-787 (Union Carbide/Dow) |  | Bakterien aus kommunaler Abwasseraufbereitungsanlage | nein | Wasser (Labor) | Wasser | ja | 30 |  |  |  | aerob |  | Gewichtsverlust |  | 7.6 | 28 | 0.2714286 |  | 2 | [6 empty] | 1 | Accelerated | Massardier-Nageotte et al. 2006 | Emadian 2017 |  | ja | ja |  |  |  | nein | ja |  | Dichte von Rodion übernommen
| PCL | PCL | ja | Mikroorganismen | Strips | 0.02 | 0.0004 | 1.11 | PCL: TONETM polymer P-787 (Union Carbide/Dow) |  | Bakterien aus kommunaler Abwasseraufbereitungsanlage | nein | Wasser (Labor) | Wasser | ja | 30 |  |  |  | aerob |  | biochemical oxygen demand (BOD) |  | 34.8 | 28 | 1.242857 |  | 2 | [6 empty] | 1 | Accelerated | Massardier-Nageotte et al. 2006 | Emadian 2017 |  | ja | ja |  |  |  | nein | ja |  | Dichte von Rodion übernommen
| PCL | PCL | ja | Mikroorganismen | Strips | 0.02 | 0.0004 | 1.11 | PCL: TONETM polymer P-787 (Union Carbide/Dow) |  | Bakterien aus kommunaler Abwasseraufbereitungsanlage | nein | Wasser (Labor) | Wasser | ja | 30 |  |  |  | anaerob |  | Gewichtsverlust |  | 0 | 28 | 0 |  | 2 | [6 empty] | 1 | Accelerated | Massardier-Nageotte et al. 2006 | Emadian 2017 | CB (März 2020) | ja | ja |  |  |  | nein | ja |  | Dichte von Rodion übernommen
| PCL | PCL | nein |  | Powder | 0.1565 | 0.07694467 | 1.11 | fine particles of poly-e-caprolactone (PCL) with the trade name PLACCEL H7TM | sterilized by immersion in a 0.1% sodium hypochlorite aqueous solution for 1 h and then washed thoroughly with sterilized water and added in a 5 : 7 mixing ratio to sludge (dry-weight basis) |  | nein | Kompost (Labor) | Boden/Kompost | ja | 55 | [5 empty] | CO2-Entwicklung |  | 38 | 6 | 6.333333 |  | 6 |  |  |  | 3 | 701.1697 | PCL_Boden/Kompost_nicht natürlich | 1 | nicht-natürlich | Nakasaki et al. 2006 | Emadian 2017 |  | ja | ja |  |  |  | nein | ja |  | Tickness = 0,063-0,25mm; Dichte von Rodion übernommen
| PCL | PCL (Pulver) |  |  | Powder | no value |  | 1.11 |  |  |  | nein | Kompost | Boden/Kompost | ja | 58 |  |  | 65 |  |  | CO2-Entwicklung |  | 88 | 28 | 3.142857 |  | 6 | [6 empty] | 0 | Inhaltlich irrelevant | Yang et al. 2004 |  |  | nein | nein |  |  |  | nein | nicht möglich | Artikel nicht gefunden | Dichte von Rodion übernommen
| PCL | Poly (e-caprolactone), PCL | nein |  | no value | no value | no value | 1.11 |  |  |  | nein | inoculum made of farmland soil and mineral salt solution | Labor | nein | 30 |  |  |  | aerob |  | CO2-Entwicklung |  | 25.68 | 14 | 1.834286 | [8 empty] | 1 | Form fehlt | Guo et al. 2012 | Plastik Leak Project | CB (März 2020) | ja | ja |  |  |  | nein | ja |  | Dichte von Rodion übernommen
| PCL | PCL | nein |  | Film | no value | no value | 1.11 |  |  |  | ja | Meerwasser (Ostsee) | Meerwasser | ja | 3,2 - 21,6 | 8.2 |  |  | aerob |  | Gewichtsverlust |  | 100 | 42 | 2.380952 |  | 2 | [6 empty] | 1 | Thickness fehlt | Heimowska et al. 2011 |  |  | ja | ja |  |  |  | nein | ja |  | Dichte von Rodion übernommen
nein | PBS | PB (succinate) | nein |  | Film | 0.1 | no value | 1.22 |  |  |  | (ja) | Meerwasser (aus einer Bucht, Labor) | Meerwasser | ja | 25 |  |  |  | aerob |  | Gewichtsverlust |  | 2 | 28 | 0.07142857 |  | 2 | 20000 | 0.01639344 | 13.03571 | 1 | 13.03571 | PBS_Meerwasser_natürlich | 1 |  | Kasuya et al. 1998 |  |  | ja | ja |  |  |  | nein | ja |  | Dichte aus anderem Paper übernommen
nein | PBS | PB (succinate) | nein |  | Film | 0.1 | no value | 1.22 |  |  |  | (ja) | Meerwasser (aus einer Bucht, Labor) | Meerwasser | ja | 25 |  |  |  | aerob |  | biochemical oxygen demand (BOD) |  | 1 | 28 | 0.03571429 |  | 2 | 20000 | 0.01639344 | 6.517857 | 1 | 6.517857 | PBS_Meerwasser_natürlich | 1 |  | Kasuya et al. 1998 |  |  | ja | ja |  |  |  | nein | ja |  | Dichte aus anderem Paper übernommen
| PCL | PCL | nein |  | strips | 0.06 | 0.003 | 1.11 | Poly(ε-caprolactone) [PCL] samples (CAPA 680) were received from Solvay – Belgium |  |  | ja | Meerwasser (2m unter der Oberfläche) | Meerwasser | ja | 18-19 | 7-8 |  |  | aerob |  | Sonstiges | Cristallinity changes | 61.7 | 42 | 1.469048 |  | 2 | [6 empty] | 1 | Messverfahren irrelevant | Heimowska et al. 2017 | Plastik Leak Project | CB (März 2020) | ja | ja |  |  |  | nein | ja |  | Dichte von Rodion übernommen
| PCL | PCL | nein |  | strips | 0.06 | 0.003 | 1.11 | Poly(ε-caprolactone) [PCL] samples (CAPA 680) were received from Solvay – Belgium |  |  | nein | Meerwasser (Labor) | Meerwasser | ja | 21-3 | 7-8 |  |  | aerob |  | Gewichtsverlust |  | 1.5 | 42 | 0.03571429 |  | 2 |  |  |  | 1 | 3.910714 | PCL_Meerwasser_nicht natürlich | 1 | nicht-natürlich | Heimowska et al. 2017 | Plastik Leak Project | CB (März 2020) | ja | ja |  |  |  | nein | ja |  | Dichte von Rodion übernommen
| PCL | PCL | nein |  | strips | 0.06 | 0.003 | 1.11 | Poly(ε-caprolactone) [PCL] samples (CAPA 680) were received from Solvay – Belgium |  |  | ja | Seewasser (2m unter der Oberfläche) | Süßwasser | ja | 18-19 | 7-8 |  |  | aerob |  | Sonstiges | Cristallinity changes | 66.1 | 259 | 0.2552124 |  | 2 | [6 empty] | 1 | Messverfahren irrelevant | Heimowska et al. 2017 | Plastik Leak Project | CB (März 2020) | ja | ja |  |  |  | nein | ja |  | Dichte von Rodion übernommen
| PCL | PCL | nein |  | strips | 0.06 | 0.003 | 1.11 | Poly(ε-caprolactone) [PCL] samples (CAPA 680) were received from Solvay – Belgium |  |  | nein | Seewasser (Labor) | Süßwasser | ja | 21-3 | 7-8 |  |  | aerob |  | Gewichtsverlust |  | 8.5 | 294 | 0.02891156 |  | 2 |  |  |  | 1 | 3.165816 | PCL_Süßwasser_nicht natürlich | 1 | nicht-natürlich | Heimowska et al. 2017 | Plastik Leak Project | CB (März 2020) | ja | ja |  |  |  | nein | ja |  | Dichte von Rodion übernommen
| PCL | PCL | nein |  | strips | 0.06 | 0.003 | 1.11 | Poly(ε-caprolactone) [PCL] samples (CAPA 680) were received from Solvay – Belgium |  |  | nein | Meerwasser (Labor) | Meerwasser | ja | 21-3 | 7-8 |  |  | aerob |  | Sonstiges | Cristallinity changes | 55.5 | 42 | 1.321429 |  | 2 | [6 empty] | 1 | Messverfahren irrelevant | Heimowska et al. 2017 | Plastik Leak Project | CB (März 2020) | ja | ja |  |  |  | nein | ja |  | Dichte von Rodion übernommen
| PCL | PCL | nein |  | strips | 0.06 | 0.003 | 1.11 | Poly(ε-caprolactone) [PCL] samples (CAPA 680) were received from Solvay – Belgium |  |  | nein | Seewasser (Labor) | Süßwasser | ja | 21-3 | 7-8 |  |  | aerob |  | Sonstiges | Cristallinity changes | 60 | 259 | 0.2316602 |  | 2 | [6 empty] | 1 | Messverfahren irrelevant | Heimowska et al. 2017 | Plastik Leak Project | CB (März 2020) | ja | ja |  |  |  | nein | ja |  | Dichte von Rodion übernommen
| PCL | PCL | nein |  | Strips | no value | 0.0025 | 1.11 |  | keine |  | (ja) | A 300-ml Erlenmeyer flask was filled with 150 g of synthesized waste which contained equivalent weights of yard waste, kitchen garbage, paper waste, dry dog-food, dewatered sludge and soil (Ishigaki et al., in press) and compacted to a density of 430 g-wet waste l1. | Labor | nein |  | <6 |  |  | anaerob |  | Gewichtsverlust |  | 30 | 120 | 0.25 |  | 2 | [6 empty] | 1 | Thickness fehlt | Ishigaki et al. 2004 | Chamas et al. 2020 | CG (Mai 2020) | ja | ja |  |  |  | ja | ja |  | Dichte von Rodion übernommen
| PCL | PCL | nein |  | Strips | no value | 0.0025 | 1.11 |  | keine |  | (ja) | A 300-ml Erlenmeyer flask was filled with 150 g of synthesized waste which contained equivalent weights of yard waste, kitchen garbage, paper waste, dry dog-food, dewatered sludge and soil (Ishigaki et al., in press) and compacted to a density of 430 g-wet waste l1. | Labor | nein |  | 7-8 |  |  | aerob |  | Gewichtsverlust |  | 15 | 120 | 0.125 |  | 2 | [6 empty] | 1 | Thickness fehlt | Ishigaki et al. 2004 | Chamas et al. 2020 | CG (Mai 2020) | ja | ja |  |  |  | ja | ja |  | Dichte von Rodion übernommen
| PCL | PCL | ja | Mikroorganismen | Strips | 0.1 | 0.0009 | 1.11 |  | sterilized by exposing each film surface for 15 min to UV-irradiation using an UV lamp | ‘Methane sludge’: sludge collected from an anaerobic laboratory reactor fed with waste water from sugar industry | nein | methane sludge | Boden/Kompost | ja | 37 | 7 |  |  | anaerob |  | Gewichtsverlust |  | 7.6 | 70 | 0.1085714 |  | 2 | [6 empty] | 1 | Accelerated | Abou-Zeid et al. 2001 | Chamas et al. 2020 | CG (Mai 2020) | [5 empty] | ja | ja |  | Dichte von Rodion übernommen
| PCL+ | PCL/Stärke (60/40 w/w) | ja | Zusätze | Film | 0.05 | no value | 1.11 | Mater-bi (Novamont) film supplied by Deltalène |  |  | ja | Boden | Boden/Kompost | ja |  |  |  |  | aerob |  | CO2-Entwicklung |  | 75-88 | 365 | 0.2246575 |  | 2 | [6 empty] | 1 | Accelerated | Feuilloley et al. 2005 | Plastic Leak Project | CB (März 2020) | ja | ja |  |  |  | nein | ja |  | Dichte von Rodion übernommen (Achtung: additives wurden bei der Dichte außer Acht gelassen)
| PCL+ | PCL with processing additive 1 | ja | Zusätze | no value | no value | no value | 1.11 |  |  |  | ja | Meerwasser (Ostsee) | Meerwasser | ja | 8,85-21,23 | 8,0-8,68 |  |  | aerob |  | Gewichtsverlust |  | 100 | 56 | 1.785714 | [8 empty] | 1 | Form fehlt | Rutkowska et al. 1998 |  |  | ja | ja |  |  |  |  | ja |  | Dichte von Rodion übernommen (Achtung: additives wurden bei der Dichte außer Acht gelassen)
| PCL+ | PCL with processing additive 2 | ja | Zusätze | no value | no value | no value | 1.11 |  |  |  | ja | Meerwasser (Ostsee) | Meerwasser | ja | 8,85-21,23 | 8,0-8,68 |  |  | aerob |  | Gewichtsverlust |  | 100 | 56 | 1.785714 | [8 empty] | 1 | Form fehlt | Rutkowska et al. 1998 |  | CB (März 2020) | ja | ja |  |  |  |  | ja |  | Dichte von Rodion übernommen (Achtung: additives wurden bei der Dichte außer Acht gelassen)
| PCL+ | PCL with processing additive 3 | ja | Zusätze | no value | no value | no value | 1.11 |  |  |  | ja | Meerwasser (Ostsee) | Meerwasser | ja | 8,85-21,23 | 8,0-8,68 |  |  | aerob |  | Gewichtsverlust |  | 100 | 56 | 1.785714 | [8 empty] | 1 | Form fehlt | Rutkowska et al. 1998 |  | CB (März 2020) | ja | ja |  |  |  |  | ja |  | Dichte von Rodion übernommen (Achtung: additives wurden bei der Dichte außer Acht gelassen)
| PCL+ | PCL with processing additive 4 | ja | Zusätze | no value | no value | no value | 1.11 |  |  |  | ja | Meerwasser (Ostsee) | Meerwasser | ja | 8,85-21,23 | 8,0-8,68 |  |  | aerob |  | Gewichtsverlust |  | 100 | 56 | 1.785714 | [8 empty] | 1 | Form fehlt | Rutkowska et al. 1998 |  | CB (März 2020) | ja | ja |  |  |  |  | ja |  | Dichte von Rodion übernommen (Achtung: additives wurden bei der Dichte außer Acht gelassen)
| PCL+ | Stärke/PCL | ja | Zusätze | Strips | 0.02 | 0.0004 | 1.11 | PCL: TONETM polymer P-787 (Union Carbide/Dow). blend starch + polycaprolactone: Mater-bi (MB) (Novamont) |  | Bakterien aus kommunaler Abwasseraufbereitungsanlage | nein | Wasser (Labor) | Wasser | ja | 30 |  |  |  | aerob |  | Gewichtsverlust |  | 53 | 28 | 1.892857 |  | 2 | [6 empty] | 1 | Accelerated | Massardier-Nageotte et al. 2006 | Emadian 2017 |  | ja | ja |  |  |  | nein | ja |  | Dichte von Rodion übernommen (Achtung: additives wurden bei der Dichte außer Acht gelassen)
| PCL+ | Stärke/PCL | ja | Zusätze | Strips | 0.02 | 0.0004 | 1.11 | PCL: TONETM polymer P-787 (Union Carbide/Dow). blend starch + polycaprolactone: Mater-bi (MB) (Novamont) |  | Bakterien aus kommunaler Abwasseraufbereitungsanlage | nein | Wasser (Labor) | Wasser | ja | 30 |  |  |  | aerob |  | biochemical oxygen demand (BOD) |  | 42.8 | 28 | 1.528571 |  | 2 | [6 empty] | 1 | Accelerated | Massardier-Nageotte et al. 2006 | Emadian 2017 |  | ja | ja |  |  |  | nein | ja |  | Dichte von Rodion übernommen (Achtung: additives wurden bei der Dichte außer Acht gelassen)
| PCL+ | Stärke/PCL | ja | Mikroorganismen | Strips | 0.02 | 0.0004 | 1.11 | PCL: TONETM polymer P-787 (Union Carbide/Dow). blend starch + polycaprolactone: Mater-bi (MB) (Novamont) |  | Bakterien aus kommunaler Abwasseraufbereitungsanlage | nein | Wasser (Labor) | Wasser | ja | 30 |  |  |  | anaerob |  | Gewichtsverlust |  | 44.82 | 28 | 1.600714 |  | 2 | [6 empty] | 1 | Accelerated | Massardier-Nageotte et al. 2006 | Emadian 2017 | CB (März 2020) | ja | ja |  |  |  | nein | ja |  | Dichte von Rodion übernommen (Achtung: additives wurden bei der Dichte außer Acht gelassen)
| PCL+ | PCL with processing additive 1 | ja | Zusätze | no value | no value | no value | 1.11 |  |  |  | nein | Meerwasser (Labor) | Meerwasser | ja | 37 | 7.2 |  |  |  |  | Gewichtsverlust |  | 19.8 | 56 | 0.3535714 | [8 empty] | 1 | Form fehlt | Rutkowska et al. 1998 |  | CB (März 2020) | ja | ja |  |  |  |  | ja |  | Dichte von Rodion übernommen (Achtung: additives wurden bei der Dichte außer Acht gelassen)
| PCL+ | PCL with processing additive 2 | ja | Zusätze | no value | no value | no value | 1.11 |  |  |  | nein | Meerwasser (Labor) | Meerwasser | ja | 37 | 7.2 |  |  |  |  | Gewichtsverlust |  | 10.29 | 56 | 0.18375 | [8 empty] | 1 | Form fehlt | Rutkowska et al. 1998 |  | CB (März 2020) | ja | ja |  |  |  |  | ja |  | Dichte von Rodion übernommen (Achtung: additives wurden bei der Dichte außer Acht gelassen)
| PCL+ | PCL with processing additive 3 | ja | Zusätze | no value | no value | no value | 1.11 |  |  |  | nein | Meerwasser (Labor) | Meerwasser | ja | 37 | 7.2 |  |  |  |  | Gewichtsverlust |  | 11.12 | 56 | 0.1985714 | [8 empty] | 1 | Form fehlt | Rutkowska et al. 1998 |  | CB (März 2020) | ja | ja |  |  |  |  | ja |  | Dichte von Rodion übernommen (Achtung: additives wurden bei der Dichte außer Acht gelassen)
| PCL+ | PCL with processing additive 4 | ja | Zusätze | no value | no value | no value | 1.11 |  |  |  | nein | Meerwasser (Labor) | Meerwasser | ja | 37 | 7.2 |  |  |  |  | Gewichtsverlust |  | 11.74 | 56 | 0.2096429 | [8 empty] | 1 | Form fehlt | Rutkowska et al. 1998 |  | CB (März 2020) | ja | ja |  |  |  |  | ja |  | Dichte von Rodion übernommen (Achtung: additives wurden bei der Dichte außer Acht gelassen)
| PCL+ | PCL/Stärke | ja | Zusätze | Film | no value | no value | 1.11 |  |  |  | ja | Meerwasser (Ostsee) | Meerwasser | ja | 3,2 - 21,6 | 8.2 |  |  | aerob |  | Gewichtsverlust |  | 100 | 35 | 2.857143 |  | 2 | [6 empty] | 1 | Thickness fehlt | Heimowska et al. 2011 |  |  | ja | ja |  |  |  | nein | ja |  | Dichte von Rodion übernommen (Achtung: additives wurden bei der Dichte außer Acht gelassen)
| PE+ | EPI containing 3% totally degradable plastic additive (TDPA) | ja | Zusätze | Strips | 0.75 | no value | 0.938 | samples were cut to sizes of 0,5 - 1 mm | keine |  | (ja) | Kompost | Boden/Kompost | ja |  |  |  |  | aerob |  | Gewichtsverlust |  | 0.02 | 72 | 0.0002777778 |  | 2 | [6 empty] | 1 | Accelerated | Mohee et al. 2008 | Plastik Leak Project | CB (März 2020) | ja | ja |  |  |  | nein | ja |  | Thickness = 0,5-1mm; Dichte aus anderem Paper übernommen
| PE | Polyethylene, PE | nein |  | no value | no value | no value | 0.938 |  |  |  | nein | inoculum made of farmland soil and mineral salt solution | Labor | nein | 30 |  |  |  | aerob |  | CO2-Entwicklung |  | 0 | 14 | 0 | [8 empty] | 1 | Form fehlt | Guo et al. 2012 | Plastik Leak Project | CB (März 2020) | ja | ja |  |  |  | nein | ja |  | Dichte aus anderem Paper übernommen
| PE | polyethylene and biodegradable plastic carrier bags | ja | Mikroorganismen | Bags | no value |  | -- |  |  | aerobic and anaerobic benthic microbes | ja | temperate fine-grained organic-rich marine sediments | Sediment | nein | [10 empty] | #DIV/0! | [8 empty] | 0 | Inhaltlich irrelevant | Nauendorf et al. (2016) | Raddadi & Fava (2019) | CG (Mai 2020) | ja | nein |  |  |  |  | nicht vorgesehen | https://www.sciencedirect.com/science/article/abs/pii/S0025326X15302277 | Experimente mit Mikroorganismen im Labor (weder Boden noch Wasser)
| PE | PE | ja | Mikroorganismen | Strips | 0.02 | 0.0004 | 0.938 |  |  | Bakterien aus kommunaler Abwasseraufbereitungsanlage | nein | Wasser (Labor) | Wasser | ja | 30 |  |  |  | aerob |  | Gewichtsverlust |  | 0 | 28 | 0 |  | 2 | [6 empty] | 1 | Accelerated | Massardier-Nageotte et al. 2006 | Emadian 2017 | CB (März 2020) | ja | ja |  |  |  | nein | ja |  | Dichte aus anderem Paper übernommen
| PE | PE | ja | Mikroorganismen | Strips | 0.02 | 0.0004 | 0.938 |  |  | Bakterien aus kommunaler Abwasseraufbereitungsanlage | nein | Wasser (Labor) | Wasser | ja | 30 |  |  |  | aerob |  | biochemical oxygen demand (BOD) |  | 4.1 | 28 | 0.1428571 |  | 2 | [6 empty] | 1 | Accelerated | Massardier-Nageotte et al. 2006 | Emadian 2017 |  | ja | ja |  |  |  | nein | ja |  | Dichte aus anderem Paper übernommen
| PE | PE | ja | Mikroorganismen | Strips | 0.02 | 0.0004 | 0.938 |  |  | Bakterien aus kommunaler Abwasseraufbereitungsanlage | nein | Wasser (Labor) | Wasser | ja | 30 |  |  |  | anaerob |  | Gewichtsverlust |  | 0 | 28 | 0 |  | 2 | [6 empty] | 1 | Accelerated | Massardier-Nageotte et al. 2006 | Emadian 2017 | CB (März 2020) | ja | ja |  |  |  | nein | ja |  | Dichte aus anderem Paper übernommen
nein | PBS | PB (succinate) | nein |  | Film | 0.1 | no value | 1.22 |  |  |  | (ja) | Meerwasser (aus dem Ozean, Labor) | Meerwasser | ja | 25 |  |  |  | aerob |  | Gewichtsverlust |  | 2 | 28 | 0.07142857 |  | 2 | 20000 | 0.01639344 | 13.03571 | 1 | 13.03571 | PBS_Meerwasser_natürlich | 1 |  | Kasuya et al. 1998 |  |  | ja | ja |  |  |  | nein | ja |  | Dichte aus anderem Paper übernommen
nein | PBS | PB (succinate) | nein |  | Film | 0.1 | no value | 1.22 |  |  |  | (ja) | Meerwasser (aus dem Ozean, Labor) | Meerwasser | ja | 25 |  |  |  | aerob |  | biochemical oxygen demand (BOD) |  | 2 | 28 | 0.07142857 |  | 2 | 20000 | 0.01639344 | 13.03571 | 1 | 13.03571 | PBS_Meerwasser_natürlich | 1 |  | Kasuya et al. 1998 |  |  | ja | ja |  |  |  | nein | ja |  | Dichte aus anderem Paper übernommen
| PBS |  | nein |  | film | 0.1 |  | 1.26 | Bionolle 1001 MD |  |  | ja |  | Süßwasser | ja | [6 empty] | co2-Entwicklung |  | 50 | 92 | 0.5434783 |  | 2 | 20000 | 0.01587302 | 99.18478 | 1 | 99.18478 | PBS_Süßwasser_natürlich | 1 |  | Showa Denko K.K. 2015
nein | PBSA | PB (adiapate) | nein |  | Film | 0.1 | no value | 1.23 |  |  |  | (ja) | Flusswasser (Labor) | Süßwasser | ja | 25 |  |  |  | aerob |  | Gewichtsverlust |  | 24 | 28 | 0.8571429 |  | 2 | 20000 | 0.01626016 | 156.4286 | 1 | 156.4286 | PBSA_Süßwasser_natürlich | 1 |  | Kasuya et al. 1998 |  |  | ja | ja |  |  |  | nein | ja |  | Dichte von Rodion übernommen
nein | PBSA | PB (adiapate) | nein |  | Film | 0.1 | no value | 1.23 |  |  |  | (ja) | Flusswasser (Labor) | Süßwasser | ja | 25 |  |  |  | aerob |  | biochemical oxygen demand (BOD) |  | 20 | 28 | 0.7142857 |  | 2 | 20000 | 0.01626016 | 130.3571 | 1 | 130.3571 | PBSA_Süßwasser_natürlich | 1 |  | Kasuya et al. 1998 |  |  | ja | ja |  |  |  | nein | ja |  | Dichte von Rodion übernommen
| PE | PE | ja | Vorbehandlung | Shreds | 0.036 | 6e-08 | 0.938 | Garbage bag, Good Sense, Webster (black or clear) - shredded to a size of 3-5mm x 1-2 mm | Photodegradable films were exposed to sunlight for 6 and 12 weeks prior to their burial in soil but, for comparison, were also tested in soil without prior photoexpo- sure |  | ja - acc. | Boden (Labor) - Freshly collected Nixon sandy loam (College Farm, New Brunswick, N.J.) was used. In terms of texture, this soil is composed of 50% sand, 21% silt, and 29% clay. The organic matter content of the soil was 5% | Boden/Kompost | ja |  | 7.5 |  |  |  |  | CO2-Entwicklung |  | 3.2 | 84 | 0.03809524 |  | 6 | [6 empty] | 1 | Accelerated | Yabannavar, Bartha 1994 |  | CB (März 2020) | ja | ja |  |  |  | nein | ja |  | Dichte aus anderem Paper übernommen
nein | PBSA | PB (adiapate) | nein |  | Film | 0.1 | no value | 1.23 |  |  |  | (ja) | Seewasser (Labor) | Süßwasser | ja | 25 |  |  |  | aerob |  | Gewichtsverlust |  | 80 | 28 | 2.857143 |  | 2 | 20000 | 0.01626016 | 521.4286 | 1 | 521.4286 | PBSA_Süßwasser_natürlich | 1 |  | Kasuya et al. 1998 |  |  | ja | ja |  |  |  | nein | ja |  | Dichte von Rodion übernommen
nein | PBSA | PB (adiapate) | nein |  | Film | 0.1 | no value | 1.23 |  |  |  | (ja) | Seewasser (Labor) | Süßwasser | ja | 25 |  |  |  | aerob |  | biochemical oxygen demand (BOD) |  | 50 | 28 | 1.785714 |  | 2 | 20000 | 0.01626016 | 325.8929 | 1 | 325.8929 | PBSA_Süßwasser_natürlich | 1 |  | Kasuya et al. 1998 |  |  | ja | ja |  |  |  | nein | ja |  | Dichte von Rodion übernommen
nein | PBSA | PB (adiapate) | nein |  | Film | 0.1 | no value | 1.23 |  |  |  | (ja) | Meerwasser (aus einer Bucht, Labor) | Meerwasser | ja | 25 |  |  |  | aerob |  | Gewichtsverlust |  | 34 | 28 | 1.214286 |  | 2 | 20000 | 0.01626016 | 221.6071 | 1 | 221.6071 | PBSA_Meerwasser_natürlich | 1 |  | Kasuya et al. 1998 |  |  | ja | ja |  |  |  | nein | ja |  | Dichte von Rodion übernommen
| PBSA | PB (adiapate) | nein |  | Film | 0.1 | no value | 1.23 |  |  |  | (ja) | Meerwasser (aus einer Bucht, Labor) | Meerwasser | ja | 25 |  |  |  | aerob |  | biochemical oxygen demand (BOD) |  | 20 | 28 | 0.7142857 |  | 2 | 20000 | 0.01626016 | 130.3571 | 1 | 130.3571 | PBSA_Meerwasser_natürlich | 1 |  | Kasuya et al. 1998 |  |  | ja | ja |  |  |  | nein | ja |  | Dichte von Rodion übernommen
| PBSA | PB (adiapate) | nein |  | Film | 0.1 | no value | 1.23 |  |  |  | (ja) | Meerwasser (aus dem Ozean, Labor) | Meerwasser | ja | 25 |  |  |  | aerob |  | Gewichtsverlust |  | 11 | 28 | 0.3928571 |  | 2 | 20000 | 0.01626016 | 71.69643 | 1 | 71.69643 | PBSA_Meerwasser_natürlich | 1 |  | Kasuya et al. 1998 |  |  | ja | ja |  |  |  | nein | ja |  | Dichte von Rodion übernommen
| PET | PET | ja | Mikroorganismen | Strips | 0.2 | 0.0003 | 1.38 |  | keine | a novel species of the genus Ideonella | nein | culture fluid | Labor | nein | 30 | [5 empty] | Gewichtsverlust |  | 47 | 42 | 1.119048 |  | 2 | [6 empty] | 1 | Accelerated | Yoshida et al. 2016 | Chamas et al. 2020 | CG (Mai 2020) | ja | ja |  |  |  | ja | ja |  | Dichte aus anderem Paper übernommen
| PBSA | PB (adiapate) | nein |  | Film | 0.1 | no value | 1.23 |  |  |  | (ja) | Meerwasser (aus dem Ozean, Labor) | Meerwasser | ja | 25 |  |  |  | aerob |  | biochemical oxygen demand (BOD) |  | 10 | 28 | 0.3571429 |  | 2 | 20000 | 0.01626016 | 65.17857 | 1 | 65.17857 | PBSA_Meerwasser_natürlich | 1 |  | Kasuya et al. 1998 |  |  | ja | ja |  |  |  | nein | ja |  | Dichte von Rodion übernommen
| PBSA |  | nein |  | film | 0.1 |  | 1.23 | Bionolle 3001 MD |  |  | ja |  | Süßwasser | ja | [6 empty] | co2-Entwicklung |  | 50 | 45 | 1.111111 |  | 2 | 20000 | 0.01626016 | 202.7778 | 1 | 202.7778 | PBSA_Süßwasser_natürlich | 1 |  | Showa Denko K.K. 2015
| PBSe | Polybutylen-Sebacat | nein |  | Film | 0.025 | no value | no value |  | keine |  | ja | Mediterranean Sea - eulitoral | Meerwasser | ja | [6 empty] | Gewichtsverlust | Desintegration is assessed photogrammetrically by quantifying the area change of the plastic film | 50 | 511 | 0.09784736 |  | 2 | 80000 |  | 4.464286 | 1 | 4.464286 | PBSe_Meerwasser_natürlich | 1 |  | Eich et al 2019 (poster) |  | CG (August 2020) | ja | ja |  |  |  | nein | ja
| PE | PE | ja | Mikroorganismen | Film | no value |  | -- |  |  | Enterobacter asburiae YT1 and Bacillus sp. YP1. |  |  |  | nein | [10 empty] | #DIV/0! |  | 2 | [6 empty] | 0 | Inhaltlich irrelevant | Yang et al. (2014) | Raddadi & Fava (2019) | CG (Mai 2020) | ja | nein |  |  |  |  | nicht vorgesehen | https://pubs.acs.org/doi/full/10.1021/es504038a | Experimente mit Mikroorganismen im Labor (weder Boden noch Wasser)
| PHB | PHB | ja | Mikroorganismen | Strips | 0.2 | 6.4e-05 | 1.26 |  |  | Bacteria were extracted from fertile garden soil | nein | Mikrobakterien aus dem Boden | Labor | nein | 25 |  |  |  |  | rotating (200rpm) | Gewichtsverlust |  | 18 | 18 | 1 |  | 2 | [6 empty] | 1 | Accelerated | Woolnough et al. 2008 | Plastic Leak Project |  | ja | ja |  |  |  | nein | ja |  | Dichte von Rodion übernommen
| PE | PE | ja | Mikroorganismen | no value | no value |  | -- |  |  | mesophilic mixed bacterial culture isolates obtained from a municipal landfill sediment |  |  |  | nein | [6 empty] | Gewichtsverlust |  |  |  | #DIV/0! | [8 empty] | 0 | Inhaltlich irrelevant | Park and Kim (2019) | Raddadi & Fava (2019) | CG (Mai 2020) | ja | nein |  |  |  |  | nicht vorgesehen | https://www.sciencedirect.com/science/article/pii/S0045653519301754 | Experimente mit Mikroorganismen im Labor (weder Boden noch Wasser)
| PE | PE | nein |  | Strips | no value | 0.0007 | 0.938 | standard polyethylene bag produced from 33% recycled materials |  |  | ja | Meerwasser (0,6 m Tiefe) | Meerwasser | ja | [6 empty] | Sonstiges | tensile strength | 0.6266667 | 280 | 0.002238095 |  | 2 | [6 empty] | 1 | Thickness fehlt | O'Brine & Thompson 2010 | Plastic Leak Project | CB (März 2020) | ja | ja |  |  |  | nein | ja |  | Dichte aus anderem Paper übernommen
| PE | PE | nein |  | Film | no value | no value | 0.938 |  |  |  | ja | Meerwasser (Ostsee) | Meerwasser | ja | 3,2 - 21,6 | 8.2 |  |  | aerob |  | Gewichtsverlust |  | 0 | 561 | 0 |  | 2 | [6 empty] | 1 | Thickness fehlt | Heimowska et al. 2011 |  |  | ja | ja | ja | ja | bedingt | nein | ja |  | Dichte aus anderem Paper übernommen
| PE | PE | nein |  | Strips | no value | 0.0007 | 0.938 | standard polyethylene bag produced from 33% recycled materials |  |  | ja | Meerwasser (0,6 m Tiefe) | Meerwasser | ja | [6 empty] | Sonstiges | surface area remaining | 0 | 280 | 0 |  | 2 | [6 empty] | 1 | Thickness fehlt | O'Brine & Thompson 2010 | Plastic Leak Project | CB (März 2020) | ja | ja |  |  |  | nein | ja |  | Dichte aus anderem Paper übernommen
| PE | LP (Material a40) | ja | Vorbehandlung | Fragments | 0.0525 | 3.141593e-06 | 0.938 | low density Polyethylene Bralene as a semi-transparent film, containing Omyalen 2021 P (15%w/w) micro-milled lime as a filler in addition to commercial Addiflex HE (5% w/w) pro-oxidant additives | oxidized in an aerated oven at 70°C for 40 days |  | nein | Boden | Boden/Kompost | ja | 25 | [5 empty] | CO2-Entwicklung |  | 13 | 460 | 0.02826087 |  | 6 | [6 empty] | 1 | Accelerated | Husarova et al. 2012 | Plastik Leak Project | CB (März 2020) | ja | ja |  |  |  | nein | ja |  | Thicknes = 0,05-0,055mm; Durchmesser der surface area <2mm; Dichte aus anderem Paper übernommen
| PE | LP (Material a40) | ja | Vorbehandlung | Fragments | 0.0525 | 3.141593e-06 | 0.938 | low density Polyethylene Bralene as a semi-transparent film, containing Omyalen 2021 P (15%w/w) micro-milled lime as a filler in addition to commercial Addiflex HE (5% w/w) pro-oxidant additives | oxidized in an aerated oven at 70°C for 40 days |  | nein | Kompost | Boden/Kompost | ja | 58 | [5 empty] | CO2-Entwicklung |  | 19 | 460 | 0.04130435 |  | 6 | [6 empty] | 1 | Accelerated | Husarova et al. 2012 | Plastik Leak Project | CB (März 2020) | ja | ja |  |  |  | nein | ja |  | Thicknes = 0,05-0,055mm; Durchmesser der surface area <2mm; Dichte aus anderem Paper übernommen
| PE | LP (Material a80) | ja | Vorbehandlung | Fragments | 0.0525 | 3.141593e-06 | 0.938 | low density Polyethylene Bralene as a semi-transparent film, containing Omyalen 2021 P (15%w/w) micro-milled lime as a filler in addition to commercial Addiflex HE (5% w/w) pro-oxidant additives | oxidized in an aerated oven at 70°C for 80 days |  | nein | Boden | Boden/Kompost | ja | 25 | [5 empty] | CO2-Entwicklung |  | 16 | 460 | 0.03478261 |  | 6 | [6 empty] | 1 | Accelerated | Husarova et al. 2012 | Plastik Leak Project | CB (März 2020) | ja | ja |  |  |  | nein | ja |  | Thicknes = 0,05-0,055mm; Durchmesser der surface area <2mm; Dichte aus anderem Paper übernommen
| PE | LP (Material a80) | ja | Vorbehandlung | Fragments | 0.0525 | 3.141593e-06 | 0.938 | low density Polyethylene Bralene as a semi-transparent film, containing Omyalen 2021 P (15%w/w) micro-milled lime as a filler in addition to commercial Addiflex HE (5% w/w) pro-oxidant additives | oxidized in an aerated oven at 70°C for 40 days |  | nein | Kompost | Boden/Kompost | ja | 58 | [5 empty] | CO2-Entwicklung |  | 19 | 460 | 0.04130435 |  | 6 | [6 empty] | 1 | Accelerated | Husarova et al. 2012 | Plastik Leak Project | CB (März 2020) | ja | ja |  |  |  | nein | ja |  | Thicknes = 0,05-0,055mm; Durchmesser der surface area <2mm; Dichte aus anderem Paper übernommen
| PE | PE (mix of LDPE and HDPE; with indigenous bacteria) | ja | Mikroorganismen | Flakes | no value | 0.0001 | 0.938 | PE pieces were collected form sandy beaches in Northern Crete. | natural weathering; sterilized with 70% ethanol solution overnight; dried at 50 °C for 24 h | indigenous marine bacteria | (ja) | enriched filtered saline water (C:N:P ratio of 100:10:1) | Meerwasser | ja | 25 |  |  |  |  | bewegt | Gewichtsverlust |  | 0.3 | 180 | 0.001666667 |  | 2 | [6 empty] | 1 | Thickness fehlt | Syranidou et al. (2017) - Development of tailored … | Raddadi & Fava (2019) | CG (Mai 2020) | ja | ja |  |  |  |  | ja |  | Dichte aus anderem Paper übernommen
| PE | PE (mix of LDPE and HDPE; with additional competent strains) | ja | Mikroorganismen | Flakes | no value | 0.0001 | 0.938 | PE pieces were collected form sandy beaches in Northern Crete. | natural weathering; sterilized with 70% ethanol solution overnight; dried at 50 °C for 24 h | indigenous marine bacteria + bacterial isolates belonging to the genera Lysinibacillus and Salinibacterium | (ja) | enriched filtered saline water (C:N:P ratio of 100:10:1) | Meerwasser | ja | 25 |  |  |  |  | bewegt | Gewichtsverlust |  | 0.4 | 180 | 0.002222222 |  | 2 | [6 empty] | 1 | Thickness fehlt | Syranidou et al. (2017) - Development of tailored … | Raddadi & Fava (2019) | CG (Mai 2020) | ja | ja |  |  |  |  | ja |  | Dichte aus anderem Paper übernommen
| PE | PE (mix of LDPE and HDPE; with indigenous bacteria) | ja | Mikroorganismen | Flakes | no value | 0.0001 | 0.938 | PE pieces were collected form sandy beaches in Northern Crete. | natural weathering; sterilized with 70% ethanol solution overnight; dried at 50 °C for 24 h | indigenous marine bacteria that had been feeding on PE exclusively for 6 months | (ja) | enriched filtered saline water (C:N:P ratio of 100:10:1) | Meerwasser | ja | 25 |  |  |  |  | bewegt | Gewichtsverlust |  | 4.2 | 180 | 0.02333333 |  | 2 | [6 empty] | 1 | Thickness fehlt | Syranidou et al. (2017) - Development of tailored … | Raddadi & Fava (2019) | CG (Mai 2020) | ja | ja |  |  |  |  | ja |  | Dichte aus anderem Paper übernommen
| PE | PE (mix of LDPE and HDPE; with additional competent strains) | ja | Mikroorganismen | Flakes | no value | 0.0001 | 0.938 | PE pieces were collected form sandy beaches in Northern Crete. | natural weathering; sterilized with 70% ethanol solution overnight; dried at 50 °C for 24 h | indigenous marine bacteria + bacterial isolates belonging to the genera Lysinibacillus and Salinibacterium that had both been feeding on PE exclusively for 6 months | (ja) | enriched filtered saline water (C:N:P ratio of 100:10:1) | Meerwasser | ja | 25 |  |  |  |  | bewegt | Gewichtsverlust |  | 19 | 180 | 0.1055556 |  | 2 | [6 empty] | 1 | Thickness fehlt | Syranidou et al. (2017) - Development of tailored … | Raddadi & Fava (2019) | CG (Mai 2020) | ja | ja |  |  |  |  | ja |  | Dichte aus anderem Paper übernommen
| PE | LP (Material b) | ja | Vorbehandlung | Fragments | 0.0325 | 3.141593e-06 | 0.938 | low density Polyethylene transparent film, containing pro-oxidant additives based on Mn and Fe stearates | oxidized in an aerated oven at 70°C for 40 days |  | nein | Boden | Boden/Kompost | ja | 25 | [5 empty] | CO2-Entwicklung |  | 7 | 460 | 0.01521739 |  | 6 | [6 empty] | 1 | Accelerated | Husarova et al. 2012 | Plastik Leak Project | CB (März 2020) | ja | ja |  |  |  | nein | ja |  | Thicknes = 0,03-0,035mm; Durchmesser der surface area <2mm; Dichte aus anderem Paper übernommen
| PE | LP (Material b) | ja | Vorbehandlung | Fragments | 0.0325 | 3.141593e-06 | 0.938 | low density Polyethylene transparent film, containing pro-oxidant additives based on Mn and Fe stearates | oxidized in an aerated oven at 70°C for 80 days |  | nein | Kompost | Boden/Kompost | ja | 58 | [5 empty] | CO2-Entwicklung |  | 23 | 460 | 0.05 |  | 6 | [6 empty] | 1 | Accelerated | Husarova et al. 2012 | Plastik Leak Project | CB (März 2020) | ja | ja |  |  |  | nein | ja |  | Thicknes = 0,03-0,035mm; Durchmesser der surface area <2mm; Dichte aus anderem Paper übernommen
| PBSe | Polybutylen-Sebacat | nein |  | Film | 0.025 | no value | no value |  | keine |  | ja | Mediterranean Sea - pelagic | Meerwasser | ja | [6 empty] | Gewichtsverlust | Desintegration is assessed photogrammetrically by quantifying the area change of the plastic film | 50 | 1564 | 0.03196931 |  | 2 | 80000 |  | 1.4586 | 1 | 1.4586 | PBSe_Meerwasser_natürlich | 1 |  | Eich et al 2019 (poster) |  | CG (August 2020) | ja | ja |  |  |  | nein | ja
| PE | PE | nein |  | Strips | 0.08 | 0.003 | 0.938 |  |  |  | nein | Meerwasser (Labor) | Meerwasser | ja | 19-20 | 6,8 - 8,7 |  |  | aerob |  | Gewichtsverlust |  | 0.2 | 365 | 0.001643836 |  | 2 |  |  |  | 1 | 0.24 | PE_Meerwasser_nicht natürlich | 1 | nicht-natürlich | Rutkowska et al. 2002 - Biodegradability of PE Starch blends in seawater | Chamas et al. 2020 |  | ja | ja | ja | Nein | bedingt | ja | ja |  | Dichte aus anderem Paper übernommen
| PE+ | PE with pro-oxidant | ja | Vorbehandlung | Film | 0.036 | no value | 0.938 | Actimais, SMS Trioplast additives |  |  | ja | Boden | Boden/Kompost | ja |  |  |  |  | aerob |  | CO2-Entwicklung |  | 15 | 365 | 0.04109589 |  | 2 | [6 empty] | 1 | Accelerated | Feuilloley et al. 2005 | Plastic Leak Project | CB (März 2020) | ja | ja |  |  |  | nein | ja |  | Dichte aus anderem Paper übernommen
| PE+ | PE/Stärke (91/9%) | ja | Zusätze | Strips | 0.04 | 0.00387096 | 0.938 | Plastic bag | 70 Grad, 20 d |  | nein | Boden (Labor, Bakterienimpfung) | Boden/Kompost | ja |  |  |  | 38-70 |  |  | Gewichtsverlust |  | 36 | 510 | 0.07058824 |  | 2 | [6 empty] | 1 | Accelerated | Orhan et al. 2003 |  |  | ja | ja |  | ja |  | nein | ja |  | Dichte aus anderem Paper übernommen
| PE+ | PE-based, biodegradable | ja | Zusätze | Strips | 0.02 | 0.000375 | 0.938 | biodegradable bag |  |  | nein | Labor (blacked-out box) | Labor | nein | 21 | [5 empty] | Sonstiges | tensile strength | 18.26 | 810 | 0.02254321 |  | 2 | [6 empty] | 1 | Accelerated | Napper & Thompson 2019 | Plastic Leak Project | CB (März 2020) | ja | ja |  |  |  | nein | ja |  | Dichte aus anderem Paper übernommen
| PE+ | PE-based, biodegradable | ja | Zusätze | Strips | 0.02 | 0.000375 | 0.938 | biodegradable bag |  |  | ja | soil (buried to a depth of approximately 0.25 m) | Boden/Kompost | ja | [6 empty] | Sonstiges | tensile strength | 25.03 | 810 | 0.03090123 |  | 2 | [6 empty] | 1 | Accelerated | Napper & Thompson 2019 | Plastic Leak Project | CB (März 2020) | ja | ja |  |  |  | nein | ja |  | Dichte aus anderem Paper übernommen
| PE+ | PE-based, biodegradable | ja | Zusätze | Strips | 0.02 | 0.000375 | 0.938 | biodegradable bag |  |  | ja | open air | Luft | nein | 1,5-21,7 | [5 empty] | Sonstiges | tensile strength | 100 | 810 | 0.1234568 |  | 2 | [6 empty] | 1 | Accelerated | Napper & Thompson 2019 | Plastic Leak Project | CB (März 2020) | ja | ja |  |  |  | nein | ja |  | Dichte aus anderem Paper übernommen
| PE+ | PE-based, biodegradable | ja | Zusätze | Strips | 0.02 | 0.000375 | 0.938 | biodegradable bag |  |  | ja | marine environment (submerged on a beam at a depth of approximately 1 m) | Meerwasser | ja | 8,8-18,10 | [5 empty] | Sonstiges | tensile strength | 23.1 | 810 | 0.02851852 |  | 2 | [6 empty] | 1 | Accelerated | Napper & Thompson 2019 | Plastic Leak Project | CB (März 2020) | ja | ja |  |  |  | nein | ja |  | Dichte aus anderem Paper übernommen
| PE+ | PE-based, compostable | ja | Zusätze | Strips | 0.03 | 0.000375 | 0.938 | compostable bag |  |  | nein | Labor (blacked-out box) | Labor | nein | 21 | [5 empty] | Sonstiges | tensile strength | 11.48 | 810 | 0.01417284 |  | 2 | [6 empty] | 1 | Accelerated | Napper & Thompson 2019 | Plastic Leak Project | CB (März 2020) | ja | ja |  |  |  | nein | ja |  | Dichte aus anderem Paper übernommen
| PE+ | PE-based, compostable | ja | Zusätze | Strips | 0.03 | 0.000375 | 0.938 | compostable bag |  |  | ja | soil (buried to a depth of approximately 0.25 m) | Boden/Kompost | ja | [6 empty] | Sonstiges | tensile strength | 68.86 | 810 | 0.08501235 |  | 2 | [6 empty] | 1 | Accelerated | Napper & Thompson 2019 | Plastic Leak Project | CB (März 2020) | ja | ja |  |  |  | nein | ja |  | Dichte aus anderem Paper übernommen
| PE+ | PE-based, compostable | ja | Zusätze | Strips | 0.03 | 0.000375 | 0.938 | compostable bag |  |  | ja | open air | Luft | nein | 1,5-21,8 | [5 empty] | Sonstiges | tensile strength | 100 | 810 | 0.1234568 |  | 2 | [6 empty] | 1 | Accelerated | Napper & Thompson 2019 | Plastic Leak Project | CB (März 2020) | ja | ja |  |  |  | nein | ja |  | Dichte aus anderem Paper übernommen
| PE+ | PE-based, compostable | ja | Zusätze | Strips | 0.03 | 0.000375 | 0.938 | compostable bag |  |  | ja | marine environment (submerged on a beam at a depth of approximately 1 m) | Meerwasser | ja | 8,8-18,11 | [5 empty] | Sonstiges | tensile strength | 100 | 810 | 0.1234568 |  | 2 | [6 empty] | 1 | Accelerated | Napper & Thompson 2019 | Plastic Leak Project | CB (März 2020) | ja | ja |  |  |  | nein | ja |  | Dichte aus anderem Paper übernommen
| PE+ | PE-based, oxo-biodegradable | ja | Zusätze | Strips | 0.02 | 0.000375 | 0.938 | Oxobio1 |  |  | ja | soil (buried to a depth of approximately 0.25 m) | Boden/Kompost | ja | [6 empty] | Sonstiges | tensile strength | 75.46 | 810 | 0.09316049 |  | 2 | [6 empty] | 1 | Accelerated | Napper & Thompson 2019 | Plastic Leak Project | CB (März 2020) | ja | ja |  |  |  | nein | ja |  | Dichte aus anderem Paper übernommen
| PE+ | PE-based, oxo-biodegradable | ja | Zusätze | Strips | 0.04 | 0.000375 | 0.938 | Oxiobio2 |  |  | ja | soil (buried to a depth of approximately 0.25 m) | Boden/Kompost | ja | [6 empty] | Sonstiges | tensile strength | 57.19 | 810 | 0.07060494 |  | 2 | [6 empty] | 1 | Accelerated | Napper & Thompson 2019 | Plastic Leak Project | CB (März 2020) | ja | ja |  |  |  | nein | ja |  | Dichte aus anderem Paper übernommen
| PE+ | PE-based, oxo-biodegradable | ja | Zusätze | Strips | 0.02 | 0.000375 | 0.938 | Oxobio1 |  |  | ja | open air | Luft | nein | 1,5-21,5 | [5 empty] | Sonstiges | tensile strength | 100 | 810 | 0.1234568 |  | 2 | [6 empty] | 1 | Accelerated | Napper & Thompson 2019 | Plastic Leak Project | CB (März 2020) | ja | ja |  |  |  | nein | ja |  | Dichte aus anderem Paper übernommen
| PE+ | PE-based, oxo-biodegradable | ja | Zusätze | Strips | 0.02 | 0.000375 | 0.938 | Oxobio1 |  |  | nein | Labor (blacked-out box) | Labor | nein | 21 | [5 empty] | Sonstiges | tensile strength | 29.09 | 810 | 0.03591358 |  | 2 | [6 empty] | 1 | Accelerated | Napper & Thompson 2019 | Plastic Leak Project | CB (März 2020) | ja | ja |  |  |  | nein | ja |  | Dichte aus anderem Paper übernommen
| PE+ | PE-based, oxo-biodegradable | ja | Zusätze | Strips | 0.04 | 0.000375 | 0.938 | Oxiobio2 |  |  | nein | Labor (blacked-out box) | Labor | nein | 21 | [5 empty] | Sonstiges | tensile strength | 19.07 | 810 | 0.02354321 |  | 2 | [6 empty] | 1 | Accelerated | Napper & Thompson 2019 | Plastic Leak Project | CB (März 2020) | ja | ja |  |  |  | nein | ja |  | Dichte aus anderem Paper übernommen
| PE+ | PE-based, oxo-biodegradable | ja | Zusätze | Strips | 0.04 | 0.000375 | 0.938 | Oxiobio2 |  |  | ja | open air | Luft | nein | 1,5-21,6 | [5 empty] | Sonstiges | tensile strength | 100 | 810 | 0.1234568 |  | 2 | [6 empty] | 1 | Accelerated | Napper & Thompson 2019 | Plastic Leak Project | CB (März 2020) | ja | ja |  |  |  | nein | ja |  | Dichte aus anderem Paper übernommen
| PE+ | PE-based, oxo-biodegradable | ja | Zusätze | Strips | 0.02 | 0.000375 | 0.938 | Oxobio1 |  |  | ja | marine environment (submerged on a beam at a depth of approximately 1 m) | Meerwasser | ja | 8,8-18,8 | [5 empty] | Sonstiges | tensile strength | 59.85 | 810 | 0.07388889 |  | 2 | [6 empty] | 1 | Accelerated | Napper & Thompson 2019 | Plastic Leak Project | CB (März 2020) | ja | ja |  |  |  | nein | ja |  | Dichte aus anderem Paper übernommen
| PE+ | PE/Stärke (92/8%) | ja | Zusätze | Shreds | 0.036 | 6e-08 | 0.938 | Garbage bag, Bioguard (Guardian Poly), red - shredded to a size of 3-5mm x 1-2 mm |  |  | (ja) | Boden (Labor) - Freshly collected Nixon sandy loam (College Farm, New Brunswick, N.J.) was used. In terms of texture, this soil is composed of 50% sand, 21% silt, and 29% clay. The organic matter content of the soil was 5% | Boden/Kompost | ja |  | 7.5 |  |  |  |  | Gewichtsverlust |  | 11.1 | 84 | 0.1321429 |  | 6 | [6 empty] | 1 | Accelerated | Yabannavar, Bartha 1994 |  |  | ja | ja |  |  |  | nein | ja |  | Dichte aus anderem Paper übernommen
| PE+ | PE/Stärke (92/8%) | ja | Zusätze | Shreds | 0.036 | 6e-08 | 0.938 | Garbage bag, Bioguard (Guardian Poly), red - shredded to a size of 3-5mm x 1-2 mm |  |  | (ja) | Boden (Labor) - Freshly collected Nixon sandy loam (College Farm, New Brunswick, N.J.) was used. In terms of texture, this soil is composed of 50% sand, 21% silt, and 29% clay. The organic matter content of the soil was 5% | Boden/Kompost | ja |  | 7.5 |  |  |  |  | CO2-Entwicklung |  | 12.7 | 84 | 0.1511905 |  | 6 | [6 empty] | 1 | Accelerated | Yabannavar, Bartha 1994 |  | CB (März 2020) | ja | ja |  |  |  | nein | ja |  | Dichte aus anderem Paper übernommen
| PE+ | PE/Stärke (98,5/1,5%) | ja | Zusätze | Shreds | 0.033 | 6e-08 | 0.938 | Shopping Bag, AMCO Plastics, white - shredded to a size of 3-5mm x 1-2 mm |  |  | (ja) | Boden (Labor) - Freshly collected Nixon sandy loam (College Farm, New Brunswick, N.J.) was used. In terms of texture, this soil is composed of 50% sand, 21% silt, and 29% clay. The organic matter content of the soil was 5% | Boden/Kompost | ja |  | 7.5 |  |  |  |  | CO2-Entwicklung |  | 4.1 | 84 | 0.04880952 |  | 6 | [6 empty] | 1 | Accelerated | Yabannavar, Bartha 1994 |  | CB (März 2020) | ja | ja |  |  |  | nein | ja |  | Dichte aus anderem Paper übernommen
| PE+ | PE-based, oxo-biodegradable | ja | Zusätze | Strips | 0.04 | 0.000375 | 0.938 | Oxiobio2 |  |  | ja | marine environment (submerged on a beam at a depth of approximately 1 m) | Meerwasser | ja | 8,8-18,9 | [5 empty] | Sonstiges | tensile strength | 16.52 | 810 | 0.02039506 |  | 2 | [6 empty] | 1 | Accelerated | Napper & Thompson 2019 | Plastic Leak Project | CB (März 2020) | ja | ja |  |  |  | nein | ja |  | Dichte aus anderem Paper übernommen
| PE+ | PE/Stärke (92/8%) | ja | Zusätze | Film | no value | no value | 0.938 |  |  |  | ja | Meerwasser (Ostsee) | Meerwasser | ja | 3,2 - 21,6 | 8.2 |  |  | aerob |  | Gewichtsverlust |  | 0 | 561 | 0 |  | 2 | [6 empty] | 1 | Thickness fehlt | Heimowska et al. 2011 |  |  | ja | ja | ja | ja | bedingt | nein | ja |  | Dichte aus anderem Paper übernommen
| PE+ | PE-based, oxo-degradable | ja | Zusätze | Strips | no value | 0.0004 | 0.938 | d2w polyethylene (oxo-biodegradable) with Totally Degradable Plastics Additives (TDPA™) |  |  | ja | Meerwasser (0,6 m Tiefe) | Meerwasser | ja | [6 empty] | Sonstiges | tensile strength | 0.6734694 | 280 | 0.002405248 |  | 2 | [6 empty] | 1 | Thickness fehlt | O'Brine & Thompson 2010 | Plastic Leak Project | CB (März 2020) | ja | ja |  |  |  | nein | ja |  | Dichte aus anderem Paper übernommen
| PE+ | PE-based, oxo-degradable | ja | Zusätze | Strips | no value | 0.0004 | 0.938 | d2w polyethylene (oxo-biodegradable) with Totally Degradable Plastics Additives (TDPA™) |  |  | ja | Meerwasser (0,6 m Tiefe) | Meerwasser | ja | [6 empty] | Sonstiges | surface area remaining | 0.02 | 280 | 0.007142857 |  | 2 | [6 empty] | 1 | Thickness fehlt | O'Brine & Thompson 2010 | Plastic Leak Project | CB (März 2020) | ja | ja |  |  |  | nein | ja |  | Dichte aus anderem Paper übernommen
| PE+ | PE-based, oxo-degradable | ja | Zusätze | Strips | no value | 0.0004 | 0.938 | EPI polyethylene (oxo-biodegradable) with Totally Degradable Plastics Additives (TDPA™) |  |  | ja | Meerwasser (0,6 m Tiefe) | Meerwasser | ja | [6 empty] | Sonstiges | tensile strength | 0.7333333 | 280 | 0.002619048 |  | 2 | [6 empty] | 1 | Thickness fehlt | O'Brine & Thompson 2010 | Plastic Leak Project | CB (März 2020) | ja | ja |  |  |  | nein | ja |  | Dichte aus anderem Paper übernommen
| PE+ | PE-based, oxo-degradable | ja | Zusätze | Strips | no value | 0.0004 | 0.938 | EPI polyethylene (oxo-biodegradable) with Totally Degradable Plastics Additives (TDPA™) |  |  | ja | Meerwasser (0,6 m Tiefe) | Meerwasser | ja | [6 empty] | Sonstiges | surface area remaining | 0 | 280 | 0 |  | 2 | [6 empty] | 1 | Thickness fehlt | O'Brine & Thompson 2010 | Plastic Leak Project | CB (März 2020) | ja | ja |  |  |  | nein | ja |  | Dichte aus anderem Paper übernommen
| PE+ | PE/MB (Masterbatch - haupsächlich Getreidestärke, HDPE, 80/20%) | ja | Zusätze | Strips | 0.08 | 0.003 | 0.938 | pro-degradant additive master batch (MB) consisted mainly of corn starch, linear low-density polyethylene as the carrier resin, styrene-butadiene copolymer and manganese stearate |  |  | ja | Meerwasser (Ostsee) | Meerwasser | ja | 3,2 - 21,9 | 8,1 - 8,5 |  |  | aerob |  | Gewichtsverlust |  | 26 | 608 | 0.04276316 |  | 2 | [6 empty] | 1 | Accelerated | Rutkowska et al. 2002 - Biodegradability of PE Starch blends in seawater | Chamas et al. 2020 |  | ja | ja | ja | Nein | bedingt | ja | ja |  | Dichte aus anderem Paper übernommen
| PE+ | PE/Stärke (92/8%) | ja | Zusätze | Strips | 0.08 | 0.003 | 0.938 |  |  |  | ja | Meerwasser (Ostsee) | Meerwasser | ja | 3,2 - 21,8 | 8,1 - 8,5 |  |  | aerob |  | Gewichtsverlust |  | 0.5 | 608 | 0.0008223684 |  | 2 | [6 empty] | 1 | Accelerated | Rutkowska et al. 2002 - Biodegradability of PE Starch blends in seawater | Chamas et al. 2020 |  | ja | ja | ja | Nein | bedingt | ja | ja |  | Dichte aus anderem Paper übernommen
| PE+ | PE/Stärke (95/5%) | ja | Zusätze | Strips | 0.08 | 0.003 | 0.938 |  |  |  | ja | Meerwasser (Ostsee) | Meerwasser | ja | 3,2 - 21,7 | 8,1 - 8,5 |  |  | aerob |  | Gewichtsverlust |  | 0.3 | 608 | 0.0004934211 |  | 2 | [6 empty] | 1 | Accelerated | Rutkowska et al. 2002 - Biodegradability of PE Starch blends in seawater | Chamas et al. 2020 |  | ja | ja | ja | Nein | bedingt | ja | ja |  | Dichte aus anderem Paper übernommen
| PE+ | PE/Stärke (95/5%) | nein |  | Strips | 0.08 | 0.003 | 0.938 |  |  |  | nein | Meerwasser (Labor) | Meerwasser | ja | 19-21 | 6,8 - 8,7 |  |  | aerob |  | Gewichtsverlust |  | 0.3 | 365 | 0.001643836 |  | 2 |  |  |  | 1 | 0.24 | PE+_Meerwasser_nicht natürlich | 1 | nicht-natürlich | Rutkowska et al. 2002 - Biodegradability of PE Starch blends in seawater | Chamas et al. 2020 |  | ja | ja | ja | Nein | bedingt | ja | ja |  | Dichte aus anderem Paper übernommen
| PE+ | PE/Stärke (95/8%) | nein |  | Strips | 0.08 | 0.003 | 0.938 |  |  |  | nein | Meerwasser (Labor) | Meerwasser | ja | 19-22 | 6,8 - 8,7 |  |  | aerob |  | Gewichtsverlust |  | 0.6 | 365 | 0.001643836 |  | 2 |  |  |  | 1 | 0.24 | PE+_Meerwasser_nicht natürlich | 1 | nicht-natürlich | Rutkowska et al. 2002 - Biodegradability of PE Starch blends in seawater | Chamas et al. 2020 |  | ja | ja | ja | Nein | bedingt | ja | ja |  | Dichte aus anderem Paper übernommen
| PBSe | Polybutylen-Sebacat | nein |  | Film | 0.025 | no value | no value |  | keine |  | ja | Mediterranean Sea - benthic | Benthic | ja | [6 empty] | Gewichtsverlust | Desintegration is assessed photogrammetrically by quantifying the area change of the plastic film | 50 | 909 | 0.0550055 |  | 2 | 80000 |  | 2.509626 | 1 | 2.509626 | PBSe_Benthic_natürlich | 1 |  | Eich et al 2019 (poster) |  | CG (August 2020) | ja | ja |  |  |  | nein | ja
| PBSe | Polybutylen-Sebacat | nein |  | Film | 0.025 | no value | no value |  | keine |  | ja | South East Asia - benthic | Benthic | ja | [6 empty] | Gewichtsverlust | Desintegration is assessed photogrammetrically by quantifying the area change of the plastic film | 50 | 89 | 0.5617978 |  | 2 | 80000 |  | 25.63202 | 1 | 25.63202 | PBSe_Benthic_natürlich | 1 |  | Eich et al 2019 (poster) |  | CG (August 2020) | ja | ja |  |  |  | nein | ja
nein | PBSe | Polybutylene Sebacate | nein |  | Film | 0.025 |  |  | Aliphatic polyester | keine | nein | (ja) | natural soil - OWS laboratory | Boden/Kompost | ja | 25-28 | 6-8,3 |  | 40-60 |  | bewegt | CO2-Entwicklung |  | 91.7 | 120 | 0.7641667 |  | 2 | 80000 |  | 34.8651 | 1 | 34.8651 | PBSe_Boden/Kompost_natürlich | 1 |  | Wilde et al. 2016
nein | PBSe | Polybutylene Sebacate | nein |  | Film | 0.025 |  |  | Aliphatic polyester | keine | nein | (ja) | natural soil - Novamont laboratory | Boden/Kompost | ja | 25-28 | 6-8,3 |  | 40-60 |  | bewegt | CO2-Entwicklung |  | 87.39 | 210 | 0.4161429 |  | 2 | 80000 |  | 18.98652 | 1 | 18.98652 | PBSe_Boden/Kompost_natürlich | 1 |  | Wilde et al. 2016
| PBSe | PBSe | nein |  | Powder | 0.025 |  |  |  |  | keine | ja | natürlicher Boden | Boden/Kompost | ja | 25 | [5 empty] | CO2-Entwicklung oder BOD |  | 50 | 42 | 1.190476 |  | 6 | 240000 |  | 18.10516 | 3 | 22.41051 | PBSe_Boden/Kompost_natürlich | 1 |  | DIN EN 17033 - 2018
nein | PBSe | Polybutylene Sebacate | nein |  | film | 0.025 |  |  | Aliphatic polyester Film 25 microns | OWS Laboratory - KH2PO4 (0.1 g/L) and NH4Cl (0.05 g/L) were added to the seawaters (results from year 2 - Salamis) |  |  | seawater was collected at Isola d’Elba (Italy). An uniform sample of seawater was collected at a depth of 15-20 m; the biodegradation of plastic was tested after milling and dispersing the test materials in seawater. | Meerwasser | ja | 20-28 | 7.8-8.3 |  |  |  | bewegt | CO2-Entwicklung |  | 92.3 | 180 | 0.5127778 |  | 2 | 80000 |  | 23.39549 | 1 | 23.39549 | PBSe_Meerwasser_nicht natürlich | 1 |  | Tosin et al. 2016
nein | PBSe | Polybutylene Sebacate | nein |  | film | 0.025 |  |  | Aliphatic polyester Film 25 microns | Novamont Laboratory - KH2PO4 (0.1 g/L) and NH4Cl (0.05 g/L) were added to the seawaters (results from year 2 - Elba |  |  | seawater was collected at Isola d’Elba (Italy). An uniform sample of seawater was collected at a depth of 15-20 m; the biodegradation of plastic was tested after milling and dispersing the test materials in seawater. | Meerwasser | ja | 20-28 | 7.8-8.3 |  |  |  | bewegt | CO2-Entwicklung |  | 31.8 | 175 | 0.1817143 |  | 2 | 80000 |  | 8.290714 | 1 | 8.290714 | PBSe_Meerwasser_nicht natürlich | 1 |  | Tosin et al. 2016
nein | PBSe | Polybutylene Sebacate | nein |  | film | 0.025 |  |  | Aliphatic polyester Film 25 microns | BASF Laboratory - KH2PO4 (0.1 g/L) and NH4Cl (0.05 g/L) were added to the seawaters (results from year 2) |  |  | seawater was collected at Isola d’Elba (Italy). An uniform sample of seawater was collected at a depth of 15-20 m; the biodegradation of plastic was tested after milling and dispersing the test materials in seawater. | Meerwasser | ja | 20-28 | 7.8-8.3 |  |  |  | bewegt | CO2-Entwicklung |  | 78.6 | 220 | 0.3572727 |  | 2 | 80000 |  | 16.30057 | 1 | 16.30057 | PBSe_Meerwasser_nicht natürlich | 1 |  | Tosin et al. 2016
| PEG | Poly (ethylene glycol), PEG | nein |  | no value | no value | no value | 1.2 |  |  |  | nein | inoculum made of farmland soil and mineral salt solution | Labor | nein | 30 |  |  |  | aerob |  | CO2-Entwicklung |  | 11.97 | 14 | 0.855 | [8 empty] | 1 | Form fehlt | Guo et al. 2012 | Plastik Leak Project | CB (März 2020) | ja | ja |  |  |  | nein | ja |  | Dichte von Rodion übernommen
| PEO | Poly (ethylene oxide), PEO | nein |  | no value | no value | no value | 1.2 |  |  |  | nein | inoculum made of farmland soil and mineral salt solution | Labor | nein | 30 |  |  |  | aerob |  | CO2-Entwicklung |  | 3.73 | 14 | 0.2664286 | [8 empty] | 1 | Form fehlt | Guo et al. 2012 | Plastik Leak Project | CB (März 2020) | ja | ja |  |  |  | nein | ja |  | Dichte von Rodion übernommen
| PET | PET-B | ja | Mikroorganismen | Strips | no value | 0.0001130973 | 1.38 | Pellets von BASF | Erwärmung in Stickstoff Atmosphäre, heating/cooling rate 10°C*min-1 , Mit Ethanol abgewaschen | Thermomonospora fusca | nein | 10ml Glas mit 5ml phosphate buffer (Na2HPO4/KH2PO4, 100x10-3M, pH 7) | Labor | nein | 55 |  |  |  | aerob | shaken (50 rpm) | Gewichtsverlust |  | 22.4 | 21 | 1.066667 |  | 2 | [6 empty] | 1 | Thickness fehlt | Müller 2005 | Chamas et al. 2020 |  | ja | ja |  |  |  | ja | ja |  | Dichte aus anderem Paper übernommen
| PET | PET-G | ja | Mikroorganismen | Strips | no value | 0.0001130973 | 1.38 | Granini fruit juice bottle | Erwärmung in Stickstoff Atmosphäre, heating/cooling rate 10°C*min-1 , Mit Ethanol abgewaschen | Thermomonospora fusca | nein | 10ml Glas mit 5ml phosphate buffer (Na2HPO4/KH2PO4, 100x10-3M, pH 7) | Labor | nein | 55 |  |  |  | aerob | shaken (50 rpm) | Gewichtsverlust |  | 50 | 21 | 2.380952 |  | 2 | [6 empty] | 1 | Thickness fehlt | Müller 2005 | Chamas et al. 2020 |  | ja | ja |  |  |  | ja | ja |  | Dichte aus anderem Paper übernommen
ja | ? | Polyester [Isopthalic Polyester Resin (PET)], Glass Fiber Reinforced Polymer [Glass Fiber - Chopped Strand Mat (CSM 450) | nein |  | Strips | 3 | 0.0075 | 1.38 |  | cleaned with 70% v/v ethanol and dried in a hot air oven at 50 C for 24 h |  | ja | Meerwasser | Meerwasser | ja | 28 | 8.18 |  |  | aerob |  | Gewichtsverlust |  | 7.49 | 365 | 0.02052055 |  | 2 | [6 empty] | 1 | Plastikart unklar | Muthukumar 2011 | Chamas et al. 2020 |  | ja | ja | ja | ja | ja | ja | ja
| PHB | Poly[3-hydroxybutyrate)-co-(3-hxdroxyvalerate)] | ja | Mikroorganismen | Strips | 0.2 | 6.4e-05 | 1.26 |  |  | Bacteria were extracted from fertile garden soil | nein | Mikrobakterien aus dem Boden | Labor | nein | 25 |  |  |  |  | rotating (200rpm) | Gewichtsverlust |  | 41 | 18 | 2.277778 |  | 2 | [6 empty] | 1 | Accelerated | Woolnough et al. 2008 | Plastic Leak Project |  | ja | ja |  |  |  | nein | ja |  | Dichte aus anderem Paper übernommen
| PET | PET | nein |  | Nets | no value | no value | 1.38 | PET nets consisting of fibers of the 34th metrical number were implanted into rabbits and dogs subcutaneously; synthetic PET prosthesis from human patient were also used | keine |  | nein | human and animal bodies | Sonstige | nein | 36 |  |  |  | aerob |  | Sonstiges | Schätzung | 100 | 10950 | 0.00913242 | [8 empty] | 1 | Form fehlt | Rudakova et al., 1979 | Müller 2001 |  | ja | ja |  |  |  | nein | ja |  | Dichte aus anderem Paper übernommen
| PET | PET | nein |  | Powder | no value | no value | 1.38 |  |  | E. coli | nein | 1M KH2PO4/K2HPO4 solution | Labor | nein | 65 | 8 |  |  | aerob |  | Sonstiges | Terephtalic acid production | 24 | 4 | 6 |  | 6 | [6 empty] | 1 | Thickness fehlt | Gamerith 2017 |  |  | ja | ja |  |  |  | nein | ja |  | Dichte aus anderem Paper übernommen
| PET | PET | nein |  | Strips | no value | 0.0001 | 1.38 |  | sterilizing them with 1% hypochlorite and quick dip in alcohol | BHB | nein | Labor | Labor | nein |  |  |  |  | aerob |  | Gewichtsverlust |  | 2 | 200 | 0.01 |  | 2 | [6 empty] | 1 | Thickness fehlt | Sharon 2012 | Chamas et al. 2020 |  | ja | ja |  |  |  | ja | ja |  | Dichte aus anderem Paper übernommen
| PET | PET | nein |  | Strips | no value | 0.0001 | 1.38 |  | sterilizing them with 1% hypochlorite and quick dip in alcohol | AIA | nein | Labor | Labor | nein |  |  |  |  | aerob |  | Gewichtsverlust |  | 0.2 | 200 | 0.001 |  | 2 | [6 empty] | 1 | Thickness fehlt | Sharon 2012 | Chamas et al. 2020 |  | ja | ja |  |  |  | ja | ja |  | Dichte aus anderem Paper übernommen
| PET | PET | nein |  | Bottle | 0.5 |  | 1.38 |  |  |  | ja | Meerwasser | Meerwasser | ja |  |  |  |  | aerob |  |  |  | 100 | 164250 | 0.000608828 | [8 empty] | 0 | Inhaltlich irrelevant | US National Park Service | Joo 2018 |  | nein | nein |  |  |  | nein | nicht möglich | Artikel nicht gefunden
| PET | PET |  |  | no value | no value |  | 1.38 |  | keine |  | nein | unklar | Sonstige | nein | ambient conditions |  |  |  | aerob |  | Sonstiges | Modellierung | 100 | 11680 | 0.008561644 | [8 empty] | 0 | Inhaltlich irrelevant | Allen et al. 1994 | Müller 2001; Plastic Leak Project |  | ja | ja |  |  |  | nein | zu kaufen | https://www.sciencedirect.com/science/article/pii/0141391094900744
| PET | PET | nein |  | Film | no value | no value | 1.38 |  |  | variety of micro- and macroorganisms | ja | Meerwasser (Ostesee) | Meerwasser | ja | 3,2 - 21,6 | 8.2 |  |  | aerob |  | Gewichtsverlust |  | 0.1 | 560 | 0.0001785714 |  | 2 | [6 empty] | 1 | Thickness fehlt | Heimowska et al. 2011 |  |  | ja | ja |  |  |  | nein | ja |  | Dichte aus anderem Paper übernommen
| PHBV | PHB (92%) and valerate (8%) | nein |  | Strips | 0.054 | 0.0025 | 1.24 |  | keine |  | (ja) | A 300-ml Erlenmeyer flask was filled with 150 g of synthesized waste which contained equivalent weights of yard waste, kitchen garbage, paper waste, dry dog-food, dewatered sludge and soil (Ishigaki et al., in press) and compacted to a density of 430 g-wet waste l1. | Labor | nein |  | <6 |  |  | anaerob |  | Gewichtsverlust |  | 5 | 120 | 0.04166667 |  | 2 | [6 empty] | 1 | Kompartment irrelevant | Ishigaki et al. 2004 | Chamas et al. 2020 | CG (Mai 2020) | ja | ja |  |  |  | ja | ja |  | Dichte von Rodion übernommen
| PET+ | PETE + 1% additive | ja | Zusätze | Strips | 0.36 | 0.0001 | 1.39 | Blend of polyethylene terephthalate (PETE) with 1% EcoPure additive (Bio-Tec Environmental LLC., NM, U.S.). | The soil media used for the experiments was a mixture of 43% certified organic top soil, 43% no-till farm soil and 14% sand. The soil media was amended with ammonium phosphate (Fisher Scientific, PA, U.S.) to maintain a C:N ratio of 20:1 based on the carbon content of the test specimen. |  | nein | Soil | Boden/Kompost | ja |  | 7.43 |  |  | aerob |  | CO2-Entwicklung |  | 0,9-1,0 | 660 | 0 |  | 2 | [6 empty] | 1 | Accelerated | Gomes, Michel 2013 |  | CB (März 2020) | ja | ja |  |  |  | nein | ja |  | Dichte aus anderem Paper übernommen
| PET+ | PETE + 1% additive | ja | Zusätze | Strips | 0.36 | 0.0001 | 1.39 | Blend of polyethylene terephthalate (PETE) with 1% EcoPure additive (Bio-Tec Environmental LLC., NM, U.S.). | An 80 g sample of each test specimenwas mixed with 350 g dry of mature compost inoculum. The compost contained a mixture of dairy manure and hardwood sawdust as described elsewhere. The screened compost was amended with ammonium phosphate (Fisher Scientific, PA, U.S.) to give a C:N ratio of 20:1 including the carbon content of the test specimen. The initial moisture content of the mixture was adjusted to 60%. |  | nein | Compost | Boden/Kompost | ja | 55 | 7.95 |  | 60 | aerob | air was saturated by bubbling through bottles containing water at the incubator temperature | CO2-Entwicklung |  | 0.6 | 115 | 0 |  | 2 | [6 empty] | 1 | Accelerated | Gomes, Michel 2013 | Plastik Leak Project | CB (März 2020) | ja | ja |  |  |  | nein | ja |  | Dichte aus anderem Paper übernommen
| PET+ | PETE + 1% additive | ja | Zusätze | Strips | 0.36 | 0.0001 | 1.39 | Blend of polyethylene terephthalate (PETE) with 1% EcoPure additive (Bio-Tec Environmental LLC., NM, U.S.). |  |  | nein | Anaerobic digestion (AD) | Boden/Kompost | ja | 37 | 8.3 |  |  | anaerob |  | CO2-Entwicklung |  | 2.2 | 50 | 0 |  | 2 | [6 empty] | 1 | Accelerated | Gomes, Michel 2013 | Plastik Leak Project | CB (März 2020) | ja | ja |  |  |  | nein | ja |  | Dichte aus anderem Paper übernommen
| PHA | PHA | nein |  | Strips | 0.62 | 0.0001 | no value | Made from polyhydroxyalkanoates-based resin (Metabolix, MA, U.S.) | The soil media was a mixture of 43% certified organic top soil, 43% no-till farm soil and 14% sand. The soil media was amended with ammonium phosphate to maintain a C:N ratio of 20:1 based on the carbon content of the test specimen. |  | nein | Soil | Boden/Kompost | ja | 20 | 7.43 |  | 60 | aerob |  | CO2-Entwicklung |  | 69.2 | 660 | 0.1048485 |  | 2 |  |  |  | 1 | 118.6361 | PHA_Boden/Kompost_nicht natürlich | 1 | nicht-natürlich | Gomes, Michel 2013 | Plastik Leak Project | CB (März 2020) | ja | ja |  |  |  | nein | ja
| PHA | PHA | nein |  | Film | 1 | 0.0009 | [5 empty] | Boden | Boden/Kompost | ja | 35 |  |  | 30 |  |  | Gewichtsverlust |  | 35 | 60 | 0.5833333 |  | 2 | [6 empty] | 0 | Inhaltlich irrelevant | Wu 2012b |  |  | ja | nein |  |  |  | nein | nicht möglich | Artikel nicht gefunden
| PHA | PHA | nein |  | Powder | no value | no value | no value | Mirel PHA- 2200 and Mirel PHA- 4100 --> both are similar materials with differences only in percentage of crystallinity. |  |  | (ja) | Meerwasser (Labor) | Meerwasser | ja | [6 empty] | CO2-Entwicklung |  | 38,22-45,08 | 180 | 0.25 |  | 6 | [6 empty] | 1 | Thickness fehlt | Greene 2011 | Emadian 2017 |  | ja | ja |  |  |  | nein | ja
| PHA | PHA | nein |  | powder | no value | no value | no value | Mirel PHA- 2200 | Plastic samples were pulverized. The samples were kept in an oven and held at 30 +/- 2°C for 26 weeks. |  | (ja) | Meerwasser (Labor) | Meerwasser | ja | [6 empty] | CO2-Entwicklung |  | 38.22 | 180 | 0.2123333 |  | 6 | [6 empty] | 1 | Thickness fehlt | Greene 2011 | -- | CB (März 2020) | ja | ja |  |  |  | nein | ja
| PHA | PHA | nein |  | powder | no value | no value | no value | Mirel PHA- 4100 | Plastic samples were pulverized. The samples were kept in an oven and held at 30 +/- 2°C for 26 weeks. |  | (ja) | Meerwasser (Labor) | Meerwasser | ja | [6 empty] | CO2-Entwicklung |  | 45.08 | 180 | 0.2504444 |  | 6 | [6 empty] | 1 | Thickness fehlt | Greene 2011 | -- | CB (März 2020) | ja | ja |  |  |  | nein | ja
nein | PBSeT | Polybutylene Sebacate-cobutylenterephtalate | nein |  | film | 0.025 |  |  | Aliphatic-Aromatic polyester | OWS Laboratory - KH2PO4 (0.1 g/L) and NH4Cl (0.05 g/L) were added to the seawaters (results from year 2 - Salamis) |  |  | seawater was collected at Isola d’Elba (Italy). An uniform sample of seawater was collected at a depth of 15-20 m; the biodegradation of plastic was tested after milling and dispersing the test materials in seawater. | Meerwasser | ja | 20-28 | 7.8-8.3 |  |  |  | bewegt | CO2-Entwicklung |  | 78.4 | 180 | 0.4355556 |  | 2 | 80000 |  | 19.87222 | 1 | 19.87222 | PBSeT_Meerwasser_nicht natürlich | 1 |  | Tosin et al. 2016
nein | PBSeT | Polybutylene Sebacate-cobutylenterephtalate | nein |  | film | 0.025 |  |  | Aliphatic-Aromatic polyester | Novamont Laboratory - KH2PO4 (0.1 g/L) and NH4Cl (0.05 g/L) were added to the seawaters (results from year 2 - Elba |  |  | seawater was collected at Isola d’Elba (Italy). An uniform sample of seawater was collected at a depth of 15-20 m; the biodegradation of plastic was tested after milling and dispersing the test materials in seawater. | Meerwasser | ja | 20-28 | 7.8-8.3 |  |  |  | bewegt | CO2-Entwicklung |  | 2.6 | 175 | 0.01485714 |  | 2 | 80000 |  | 0.6778571 | 1 | 0.6778571 | PBSeT_Meerwasser_nicht natürlich | 1 |  | Tosin et al. 2016
| PHA+ | PHA/Reishülse (RH) (60/40%) | ja | Zusätze | Strips | 1 | 0.0015 | no value |  |  |  | ja | Boden (alluvial-type soil) - Soil was maintained at 30% moisture by weight, and the samples were buried at a depth of 12-15 cm | Boden/Kompost | ja |  |  |  | 35 |  |  | Gewichtsverlust |  | >95 | 60 | 1.583333 |  | 2 | [6 empty] | 1 | Accelerated | Wu 2014 | Emadian 2017 |  | ja | ja |  |  |  | nein | ja
| PHA+ | PHA-g-AA | ja | Zusätze | Strips | 1 | 0.0015 | no value |  |  |  | ja | Boden (alluvial-type soil) - Soil was maintained at 30% moisture by weight, and the samples were buried at a depth of 12-15 cm | Boden/Kompost | ja |  |  |  | 35 |  |  | Gewichtsverlust |  | 35 | 60 | 0.5833333 |  | 2 | [6 empty] | 1 | Accelerated | Wu 2014 | Emadian 2017 | CB (März 2020) | ja | ja |  |  |  | nein | ja
| PHA+ | PHA-g-AA/Reishülse (RH) (60/40%) | ja | Zusätze | Strips | 1 | 0.0015 | no value |  |  |  | ja | Boden (alluvial-type soil) - Soil was maintained at 30% moisture by weight, and the samples were buried at a depth of 12-15 cm | Boden/Kompost | ja |  |  |  | 35 |  |  | Gewichtsverlust |  | 90 | 60 | 1.5 |  | 2 | [6 empty] | 1 | Accelerated | Wu 2014 | Emadian 2017 | CB (März 2020) | ja | ja |  |  |  | nein | ja
| PHB | PHB | ja | Mikroorganismen | Strips | 0.1 | 0.0009 |  |  | sterilized by exposing each film surface for 15 min to UV-irradiation using an UV lamp | ‘Methane sludge’: sludge collected from an anaerobic laboratory reactor fed with waste water from sugar industry | nein | methane sludge | Boden/Kompost | ja | 37 | 7 |  |  | anaerob |  | Gewichtsverlust |  | 23 | 70 | 0.3285714 |  | 2 | [6 empty] | 1 | Accelerated | Abou-Zeid et al. 2001 | Chamas et al. 2020 | CG (Mai 2020) | [5 empty] | ja | ja
| PHB | Poly (3-hydroxybutyrate-co- 3-hydroxyhexanoate), PHBHHx | nein |  | no value | no value | no value | 1.26 |  |  |  | nein | inoculum made of farmland soil and mineral salt solution | Labor | nein | 30 |  |  |  | aerob |  | CO2-Entwicklung |  | 62.16 | 14 | 4.44 | [8 empty] | 1 | Form fehlt | Guo et al. 2012 | Plastik Leak Project | CB (März 2020) | ja | ja |  |  |  | nein | ja |  | Dichte von Rodion übernommen
| PHB | P(3HB, 4HB) | nein |  | Powder | no value | no value | 1.23 |  | keine |  | nein | Kompost | Boden/Kompost | ja | 58 | 8.2 |  |  | aerob |  | CO2-Entwicklung |  | 90.3 | 110 | 0.8209091 |  | 6 | [6 empty] | 1 | Thickness fehlt | Weng et al. 2011 | Emadian 2017 | CB (März 2020) | ja | ja |  |  |  | nein | ja
| PHB | PHB | nein |  | Film | 0.0455 | no value | 1.23 |  | keine |  | nein | Kompost | Boden/Kompost | ja | 58 | 8.2 |  |  | aerob |  | CO2-Entwicklung |  | 79.7 | 110 | 0.7245455 |  | 2 |  |  |  | 1 | 60.16444 | PHB_Boden/Kompost_nicht natürlich | 1 | nicht-natürlich | Weng et al. 2011 | Emadian 2017 |  | ja | ja |  |  |  | nein | ja |  | Thickness = 0,001-0,09mm; Dichte von Rodion übernommen
| PHBV | PHB (92%) and valerate (8%) | nein |  | Strips | 0.054 | 0.0025 | 1.24 |  | keine |  | (ja) | A 300-ml Erlenmeyer flask was filled with 150 g of synthesized waste which contained equivalent weights of yard waste, kitchen garbage, paper waste, dry dog-food, dewatered sludge and soil (Ishigaki et al., in press) and compacted to a density of 430 g-wet waste l1. | Labor | nein |  | 7-8 |  |  | aerob |  | Gewichtsverlust |  | 100 | 120 | 0.8333333 |  | 2 | [6 empty] | 1 | Kompartment irrelevant | Ishigaki et al. 2004 | Chamas et al. 2020 | CG (Mai 2020) | ja | ja |  |  |  | ja | ja |  | Dichte von Rodion übernommen
| PLA | PLA | nein |  | Strips | 0.03 | 0.000225 |  |  | bleaching of PLA fibres to destroy lignin | sodium acide was aded to each buffer solution to inhibit the growth of microorganisms | nein | mineral solution | Labor | nein | 37 | [5 empty] | Gewichtsverlust |  | 88.3 | 1 | 88.3 |  | 2 | [6 empty] | 1 | Kompartment irrelevant | Luzi et al. 2015 | Chamas et al. 2020 | CG (Mai 2020) | [5 empty] | ja | ja
| PHB | PHB | nein |  | Strips | 0.035 | 0.0025 | 1.26 | Biomer, Germany |  |  | nein | Kompost | Boden/Kompost | ja | 55 |  |  | 70 |  |  | CO2-Entwicklung |  | 80 | 28 | 2.857143 |  | 2 |  |  |  | 1 | 182.5 | PHB_Boden/Kompost_nicht natürlich | 1 | nicht-natürlich | Tabasi, Ajji 2015 | Emadian 2017 |  | ja | ja |  |  |  | nein | ja |  | Dichte von Rodion übernommen
nein | PBSeT | Polybutylene Sebacate-cobutylenterephtalate | nein |  | film | 0.025 |  |  | Aliphatic-Aromatic polyester | BASF Laboratory - KH2PO4 (0.1 g/L) and NH4Cl (0.05 g/L) were added to the seawaters (results from year 2) |  |  | seawater was collected at Isola d’Elba (Italy). An uniform sample of seawater was collected at a depth of 15-20 m; the biodegradation of plastic was tested after milling and dispersing the test materials in seawater. | Meerwasser | ja | 20-28 | 7.8-8.3 |  |  |  | bewegt | CO2-Entwicklung |  | 44.8 | 220 | 0.2036364 |  | 2 | 80000 |  | 9.290909 | 1 | 9.290909 | PBSeT_Meerwasser_nicht natürlich | 1 |  | Tosin et al. 2016
| PHB | PHB | nein |  | Strips | no value | 0.0001 | 1.26 |  |  |  | ja | Flusswasser (Mangroven), auf und im Sediment | Sediment | nein | 32 | 7.06 |  |  |  |  | Gewichtsverlust |  | 100 | 56 | 1.785714 |  | 2 | [6 empty] | 1 | Thickness fehlt | Sridewi 2006 | Emadian 2017; Dilkes-Hoffmann et al. 2019 |  | ja | ja |  |  |  | nein | ja |  | Dichte von Rodion übernommen
nein | PHB | Polyhydroxyalkanoate Copolymer | ja | Zusätze | film | 0,0,9-0,1 |  |  | Grade: Mirel™ P5001; it is a compound > 70% PHB copolymer, plasticizer, fillers - Film 90-100 microns | OWS Laboratory - KH2PO4 (0.1 g/L) and NH4Cl (0.05 g/L) were added to the seawaters (results from year 2 - Salamis) |  |  | seawater was collected at Isola d’Elba (Italy). An uniform sample of seawater was collected at a depth of 15-20 m; the biodegradation of plastic was tested after milling and dispersing the test materials in seawater. | Meerwasser | ja | 20-28 | 7.8-8.3 |  |  |  | bewegt | CO2-Entwicklung |  | 72.4 | 180 | 0.4022222 |  | 2 | [6 empty] | 1 | Accelerated | Tosin et al. 2016
nein | PHB | Polyhydroxyalkanoate Copolymer | ja | Zusätze | film | 0,0,9-0,1 |  |  | Grade: Mirel™ P5001; it is a compound > 70% PHB copolymer, plasticizer, fillers - Film 90-100 microns | Novamont Laboratory - KH2PO4 (0.1 g/L) and NH4Cl (0.05 g/L) were added to the seawaters (results from year 2 - Elba |  |  | seawater was collected at Isola d’Elba (Italy). An uniform sample of seawater was collected at a depth of 15-20 m; the biodegradation of plastic was tested after milling and dispersing the test materials in seawater. | Meerwasser | ja | 20-28 | 7.8-8.3 |  |  |  | bewegt | CO2-Entwicklung |  | 84.7 | 175 | 0.484 |  | 2 | [6 empty] | 1 | Accelerated | Tosin et al. 2016
nein | PHB | Polyhydroxyalkanoate Copolymer | ja | Zusätze | film | 0,0,9-0,1 |  |  | Grade: Mirel™ P5001; it is a compound > 70% PHB copolymer, plasticizer, fillers - Film 90-100 microns | BASF Laboratory - KH2PO4 (0.1 g/L) and NH4Cl (0.05 g/L) were added to the seawaters (results from year 2) |  |  | seawater was collected at Isola d’Elba (Italy). An uniform sample of seawater was collected at a depth of 15-20 m; the biodegradation of plastic was tested after milling and dispersing the test materials in seawater. | Meerwasser | ja | 20-28 | 7.8-8.3 |  |  |  | bewegt | CO2-Entwicklung |  | 84.3 | 220 | 0.3831818 |  | 2 | [6 empty] | 1 | Accelerated | Tosin et al. 2016
nein | PBSe | Polybutylene Sebacate | nein |  | film | 0.025 |  |  | Aliphatic polyester Film 25 microns | OWS Laboratory - KH2PO4 (0.1 g/L) and NH4Cl (0.05 g/L) were added to the seawaters (results from year 2 - Elba) | nein | (ja) | seawater was collected at Salamina Island (Greece). An uniform sample of seawater was collected at a depth of 15-20 m; the biodegradation of plastic was tested after milling and dispersing the test materials in seawater. | Meerwasser | ja | 20-28 | 7.8-8.3 |  |  |  | bewegt | CO2-Entwicklung |  | 78.2 | 180 | 0.4344444 |  | 2 | 80000 |  | 19.82153 | 1 | 19.82153 | PBSe_Meerwasser_natürlich | 1 |  | Tosin et al. 2016
nein | PBSe | Polybutylene Sebacate | nein |  | film | 0.025 |  |  | Aliphatic polyester Film 25 microns | AUA Laboratory - KH2PO4 (0.1 g/L) and NH4Cl (0.05 g/L) were added to the seawaters (results from year 2 - Salamis) |  |  | seawater was collected at Salamina Island (Greece). An uniform sample of seawater was collected at a depth of 15-20 m; the biodegradation of plastic was tested after milling and dispersing the test materials in seawater. | Meerwasser | ja | 20-28 | 7.8-8.3 |  |  |  | bewegt | CO2-Entwicklung |  | 100 | 120 | 0.8333333 |  | 2 | 80000 |  | 38.02083 | 1 | 38.02083 | PBSe_Meerwasser_nicht natürlich | 1 |  | Tosin et al. 2016
nein | PBSe | Polybutylene Sebacate | nein |  | film | 0.025 |  |  | Aliphatic polyester Film 25 microns | Novamont Laboratory - KH2PO4 (0.1 g/L) and NH4Cl (0.05 g/L) were added to the seawaters (results from year 2 - Salamis) |  |  | seawater was collected at Salamina Island (Greece). An uniform sample of seawater was collected at a depth of 15-20 m; the biodegradation of plastic was tested after milling and dispersing the test materials in seawater. | Meerwasser | ja | 20-28 | 7.8-8.3 |  |  |  | bewegt | CO2-Entwicklung |  | 64 | 180 | 0.3555556 |  | 2 | 80000 |  | 16.22222 | 1 | 16.22222 | PBSe_Meerwasser_nicht natürlich | 1 |  | Tosin et al. 2016
nein | PBSeT | Polybutylene Sebacate-cobutylenterephtalate | nein |  | film | 0.025 |  |  | Aliphatic-Aromatic polyester | OWS Laboratory - KH2PO4 (0.1 g/L) and NH4Cl (0.05 g/L) were added to the seawaters (results from year 2 - Elba) | nein | (ja) | seawater was collected at Salamina Island (Greece). An uniform sample of seawater was collected at a depth of 15-20 m; the biodegradation of plastic was tested after milling and dispersing the test materials in seawater. | Meerwasser | ja | 20-28 | 7.8-8.3 |  |  |  | bewegt | CO2-Entwicklung |  | 30.1 | 180 | 0.1672222 |  | 2 | 80000 |  | 7.629514 | 1 | 7.629514 | PBSeT_Meerwasser_natürlich | 1 |  | Tosin et al. 2016
| PBSeT | Polybutylen Sebacat-cobutylenterephtalat | nein |  | Film | 0.025 | no value | no value |  | keine |  | ja | Mediterranean Sea - eulitoral | Meerwasser | ja | [6 empty] | Gewichtsverlust | Desintegration is assessed photogrammetrically by quantifying the area change of the plastic film | 50 | 753 | 0.06640106 |  | 2 | 80000 |  | 3.029548 | 1 | 3.029548 | PBSeT_Meerwasser_natürlich | 1 |  | Eich et al 2019 (poster) |  | CG (August 2020) | ja | ja |  |  |  | nein | ja
| PBSeT | Polybutylen Sebacat-cobutylenterephtalat | nein |  | Film | 0.025 | no value | no value |  | keine |  | ja | Mediterranean Sea - pelagic | Meerwasser | ja | [6 empty] | Gewichtsverlust | Desintegration is assessed photogrammetrically by quantifying the area change of the plastic film | 50 | 2347 | 0.02130379 |  | 2 | 80000 |  | 0.9719855 | 1 | 0.9719855 | PBSeT_Meerwasser_natürlich | 1 |  | Eich et al 2019 (poster) |  | CG (August 2020) | ja | ja |  |  |  | nein | ja
| PHB | PHB (R-PHB) |  |  | no value | no value |  | 1.26 |  |  |  |  | Meerwasser (Labor, frisches Wasser alle 2 Tage) | Meerwasser | ja | 25 |  |  |  | aerob |  | Gewichtsverlust |  | 8 | 70 | 0.1142857 | [8 empty] | 0 | Inhaltlich irrelevant | Tsuji et al. 2001 | Emadian 2017 |  | nein | nein |  |  |  | nein | nicht möglich | Artikel nicht gefunden | Dichte von Rodion übernommen
| PBSeT | Polybutylen Sebacat-cobutylenterephtalat | nein |  | Film | 0.025 | no value | no value |  | keine |  | ja | Mediterranean Sea - benthic | Benthic | ja | [6 empty] | Gewichtsverlust | Desintegration is assessed photogrammetrically by quantifying the area change of the plastic film | 50 | 1071 | 0.04668534 |  | 2 | 80000 |  | 2.130019 | 1 | 2.130019 | PBSeT_Benthic_natürlich | 1 |  | Eich et al 2019 (poster) |  | CG (August 2020) | ja | ja |  |  |  | nein | ja
| PHB | PHB | ja | Mikroorganismen | Film | 0.171 | no value | 1.26 | contained 1% by weight of a proprietary nucleating agent |  | 13 marine microorganisms | nein | Meerwasser (Labor) | Meerwasser | ja | 30 | [5 empty] | CO2-Entwicklung |  | 90 | 100 | 0.9 |  | 2 | [6 empty] | 1 | Accelerated | Thellen et al. 2008 | Dilkes-Hoffman et al. 2019; Plastic Leak Project | CB (März 2020) | ja | ja |  |  |  | nein | ja |  | Thickness = 0,152-0,19mm; Dichte von Rodion übernommen
| PHB | PHB | ja | Mikroorganismen | Film | 0.171 | no value | 1.26 | contained 1% by weight of a proprietary nucleating agent |  | 13 marine microorganisms | nein | Meerwasser (Labor) | Meerwasser | ja | 30 | [5 empty] | CO2-Entwicklung |  | 82 | 100 | 0.82 |  | 2 | [6 empty] | 1 | Accelerated | Thellen et al. 2008 | Dilkes-Hoffman et al. 2019; Plastic Leak Project | CB (März 2020) | ja | ja |  |  |  | nein | ja |  | Thickness = 0,152-0,19mm; Dichte von Rodion übernommen
| PHB | PHB | ja | Mikroorganismen | Film | 0.171 | no value | 1.26 | contained 1% by weight of a proprietary nucleating agent |  | 13 marine microorganisms | nein | Meerwasser (Labor) | Meerwasser | ja | 30 | [5 empty] | CO2-Entwicklung |  | 80 | 100 | 0.8 |  | 2 | [6 empty] | 1 | Accelerated | Thellen et al. 2008 | Dilkes-Hoffman et al. 2019; Plastic Leak Project | CB (März 2020) | ja | ja |  |  |  | nein | ja |  | Thickness = 0,152-0,19mm; Dichte von Rodion übernommen
| PHB | PHB | nein |  | Strips | 0.171 | 0.0016129 | 1.26 | contained 1% by weight of a proprietary nucleating agent | polymer films were incubated in sterilized seawater for 96 h. | keine | nein | Meerwasser | Meerwasser | ja | 21 |  |  |  |  | ruhend | Gewichtsverlust |  | 99 | 49 | 2.020408 |  | 2 |  |  |  | 1 | 630.5189 | PHB_Meerwasser_nicht natürlich | 1 | nicht-natürlich | Thellen et al. 2008 | Dilkes-Hoffman et al. 2019; Plastic Leak Project |  | ja | ja |  |  |  | nein | ja |  | Thickness = 0,152-0,19mm; Dichte von Rodion übernommen
| PHB | PHB | nein |  | Film | 0.171 | no value | 1.26 | contained 1% by weight of a proprietary nucleating agent | polymer films were incubated in sterilized seawater for 96 h. | keine | nein | Meerwasser | Meerwasser | ja | 12-22 | 7,9-8,1 |  |  |  | dynamisch | Gewichtsverlust |  | 30 | 90 | 0.3333333 |  | 2 |  |  |  | 1 | 104.025 | PHB_Meerwasser_nicht natürlich | 1 | nicht-natürlich | Thellen et al. 2008 | Dilkes-Hoffman et al. 2019; Plastic Leak Project |  | ja | ja |  |  |  | nein | ja |  | Thickness = 0,152-0,19mm; Dichte von Rodion übernommen
| PBSeT | Polybutylen Sebacat-cobutylenterephtalat | nein |  | Film | 0.025 | no value | no value |  | keine |  | ja | South East Asia - benthic | Benthic | ja | [6 empty] | Gewichtsverlust | Desintegration is assessed photogrammetrically by quantifying the area change of the plastic film | 50 | 156 | 0.3205128 |  | 2 | 80000 |  | 14.6234 | 1 | 14.6234 | PBSeT_Benthic_natürlich | 1 |  | Eich et al 2019 (poster) |  | CG (August 2020) | ja | ja |  |  |  | nein | ja
nein | PBSeT | Polybutylene Sebacate-cobutylenterephtalate | nein |  | Film | 0.025 |  |  | Aliphatic-Aromatic polyester | keine | nein | (ja) | natural soil - OWS laboratory | Boden/Kompost | ja | 25-28 | 6-8,3 |  | 40-60 |  | bewegt | CO2-Entwicklung |  | 37.2 | 120 | 0.31 |  | 2 | 80000 |  | 14.14375 | 1 | 14.14375 | PBSeT_Boden/Kompost_natürlich | 1 |  | Wilde et al. 2016
| PHB | PHB | nein |  | Film | no value | no value | 1.26 | recovery of PHB from dried biomass was carried out by digestion method using sodium hypochlorite |  | bacterium Cupriavidus necator (former Ralstonia eutropha) | nein | Boden (Labor) | Boden/Kompost | ja | [6 empty] | Gewichtsverlust |  | 64.3 | 180 | 0.3572222 |  | 2 | [6 empty] | 1 | Thickness fehlt | Jain, Tiwari 2015 | Plastik Leak Project |  | ja | ja |  |  |  | nein | ja |  | Dichte von Rodion übernommen
nein | PBSeT | Polybutylene Sebacate-cobutylenterephtalate | nein |  | Film | 0.025 |  |  | Aliphatic-Aromatic polyester | keine | nein | (ja) | natural soil - Novamont laboratory | Boden/Kompost | ja | 25-28 | 6-8,3 |  | 40-60 |  | bewegt | CO2-Entwicklung |  | 90.47 | 210 | 0.4308095 |  | 2 | 80000 |  | 19.65568 | 1 | 19.65568 | PBSeT_Boden/Kompost_natürlich | 1 |  | Wilde et al. 2016
nein | PBSeT | Polybutylene Sebacate-cobutylenterephtalate | nein |  | film | 0.025 |  |  | Aliphatic-Aromatic polyester | AUA Laboratory - KH2PO4 (0.1 g/L) and NH4Cl (0.05 g/L) were added to the seawaters (results from year 2 - Salamis) |  |  | seawater was collected at Salamina Island (Greece). An uniform sample of seawater was collected at a depth of 15-20 m; the biodegradation of plastic was tested after milling and dispersing the test materials in seawater. | Meerwasser | ja | 20-28 | 7.8-8.3 |  |  |  | bewegt | CO2-Entwicklung |  | 78.2 | 120 | 0.6516667 |  | 2 | 80000 |  | 29.73229 | 1 | 29.73229 | PBSeT_Meerwasser_nicht natürlich | 1 |  | Tosin et al. 2016
| PLA | PLA | nein |  | Strips | 0.2 | 0.0009 | no value | PLA by NatureWorks LLC, PHB by Biomer, PEG and ATBC by Sigma-Aldrich | dried overnight (80°C) |  | nein | synthetisches Material mit Kompost | Labor | nein | 58 | [5 empty] | Gewichtsverlust |  | 100 | 28 | 3.571429 |  | 2 | [6 empty] | 1 | Kompartment irrelevant | Arrieta et al. 2014 | Emadian 2017 | CB (März 2020) | ja | ja |  |  |  | nein | ja
| PLA | PLA | nein |  | Strips | 3 | 0.000625 | no value |  | vacuum-dried at 40°C for 72 h |  | nein | synthetisches Material mit Kompost | Labor | nein | 58 |  |  |  | aerob |  | Gewichtsverlust |  | 63.6 | 90 | 0.7066667 |  | 2 | [6 empty] | 1 | Kompartment irrelevant | Sarasa et al. 2009 | Emadian 2017 |  | ja | ja |  |  |  | nein | ja
| PLA | PLA | ja | Mikroorganismen | Strips | 0.02 | 0.0004 | no value | PLA: Natureworks PLA (Cargill Dow) |  | Bakterien aus kommunaler Abwasseraufbereitungsanlage | nein | Wasser (Labor) | Labor | nein | 30 |  |  |  | aerob |  | Gewichtsverlust |  | 39 | 28 | 1.392857 |  | 2 | [6 empty] | 1 | Accelerated | Massardier-Nageotte et al. 2006 | Emadian 2017 |  | ja | ja |  |  |  | nein | ja
| PHB+ | PHB (P3HB-co-10%4HB) | ja | Zusätze | Film | 0.1 | no value | 1.26 |  |  |  | (ja) | Flusswasser (Labor) | Süßwasser | ja | 25 |  |  |  | aerob |  | Gewichtsverlust |  | 100 | 28 | 3.571429 |  | 2 | [6 empty] | 1 | Accelerated | Kasuya et al. 1998 | Dilkes-Hoffman et al. 2019 |  | ja | ja |  | biodegradable |  | nein | ja |  | Dichte von Rodion übernommen (Achtung: additives wurden bei der Dichte außer Acht gelassen)
| PHB+ | PHB (P3HB-co-10%4HB) | ja | Zusätze | Film | 0.1 | no value | 1.26 |  |  |  | (ja) | Flusswasser (Labor) | Süßwasser | ja | 25 |  |  |  | aerob |  | biochemical oxygen demand (BOD) |  | 90 | 28 | 3.214286 |  | 2 | [6 empty] | 1 | Accelerated | Kasuya et al. 1998 | Dilkes-Hoffman et al. 2019 |  | ja | ja |  | biodegradable |  | nein | ja |  | Dichte von Rodion übernommen (Achtung: additives wurden bei der Dichte außer Acht gelassen)
| PHB+ | PHB (P3HB-co-10%4HB) | ja | Zusätze | Film | 0.1 | no value | 1.26 |  |  |  | (ja) | Seewasser (Labor) | Süßwasser | ja | 25 |  |  |  | aerob |  | Gewichtsverlust |  | 74 | 28 | 2.642857 |  | 2 | [6 empty] | 1 | Accelerated | Kasuya et al. 1998 | Dilkes-Hoffman et al. 2019 |  | ja | ja |  | biodegradable |  | nein | ja |  | Dichte von Rodion übernommen (Achtung: additives wurden bei der Dichte außer Acht gelassen)
| PHB+ | PHB (P3HB-co-10%4HB) | ja | Zusätze | Film | 0.1 | no value | 1.26 |  |  |  | (ja) | Seewasser (Labor) | Süßwasser | ja | 25 |  |  |  | aerob |  | biochemical oxygen demand (BOD) |  | 55 | 28 | 1.964286 |  | 2 | [6 empty] | 1 | Accelerated | Kasuya et al. 1998 | Dilkes-Hoffman et al. 2019 |  | ja | ja |  | biodegradable |  | nein | ja |  | Dichte von Rodion übernommen (Achtung: additives wurden bei der Dichte außer Acht gelassen)
| PHB+ | PHB (P3HB-co-10%4HB) | ja | Zusätze | Film | 0.1 | no value | 1.26 |  |  |  | (ja) | Meerwasser (aus einer Bucht, Labor) | Meerwasser | ja | 25 |  |  |  | aerob |  | Gewichtsverlust |  | 70 | 28 | 2.5 |  | 2 | [6 empty] | 1 | Accelerated | Kasuya et al. 1998 | Dilkes-Hoffman et al. 2019 |  | ja | ja |  | biodegradable |  | nein | ja |  | Dichte von Rodion übernommen (Achtung: additives wurden bei der Dichte außer Acht gelassen)
| PHB+ | PHB (P3HB-co-10%4HB) | ja | Zusätze | Film | 0.1 | no value | 1.26 |  |  |  | (ja) | Meerwasser (aus einer Bucht, Labor) | Meerwasser | ja | 25 |  |  |  | aerob |  | biochemical oxygen demand (BOD) |  | 51 | 28 | 1.821429 |  | 2 | [6 empty] | 1 | Accelerated | Kasuya et al. 1998 | Dilkes-Hoffman et al. 2019 |  | ja | ja |  | biodegradable |  | nein | ja |  | Dichte von Rodion übernommen (Achtung: additives wurden bei der Dichte außer Acht gelassen)
| PHB+ | PHB (P3HB-co-10%4HB) | ja | Zusätze | Film | 0.1 | no value | 1.26 |  |  |  | (ja) | Meerwasser (aus dem Ozean, Labor) | Meerwasser | ja | 25 |  |  |  | aerob |  | Gewichtsverlust |  | 59 | 28 | 2.107143 |  | 2 | [6 empty] | 1 | Accelerated | Kasuya et al. 1998 | Dilkes-Hoffman et al. 2019 |  | ja | ja |  | biodegradable |  | nein | ja |  | Dichte von Rodion übernommen (Achtung: additives wurden bei der Dichte außer Acht gelassen)
| PHB+ | PHB (P3HB-co-10%4HB) | ja | Zusätze | Film | 0.1 | no value | 1.26 |  |  |  | (ja) | Meerwasser (aus dem Ozean, Labor) | Meerwasser | ja | 25 |  |  |  | aerob |  | biochemical oxygen demand (BOD) |  | 43 | 28 | 1.535714 |  | 2 | [6 empty] | 1 | Accelerated | Kasuya et al. 1998 | Dilkes-Hoffman et al. 2019 |  | ja | ja |  | biodegradable |  | nein | ja |  | Dichte von Rodion übernommen (Achtung: additives wurden bei der Dichte außer Acht gelassen)
| PHB+ | PHB (P3HB-co-14%3HV) | ja | Zusätze | Film | 0.1 | no value | 1.26 |  |  |  | (ja) | Flusswasser (Labor) | Süßwasser | ja | 25 |  |  |  | aerob |  | Gewichtsverlust |  | 100 | 28 | 3.571429 |  | 2 | [6 empty] | 1 | Accelerated | Kasuya et al. 1998 | Dilkes-Hoffman et al. 2019 |  | ja | ja |  | biodegradable |  | nein | ja |  | Dichte von Rodion übernommen (Achtung: additives wurden bei der Dichte außer Acht gelassen)
| PHB+ | PHB (P3HB-co-14%3HV) | ja | Zusätze | Film | 0.1 | no value | 1.26 |  |  |  | (ja) | Flusswasser (Labor) | Süßwasser | ja | 25 |  |  |  | aerob |  | biochemical oxygen demand (BOD) |  | 76 | 28 | 2.714286 |  | 2 | [6 empty] | 1 | Accelerated | Kasuya et al. 1998 | Dilkes-Hoffman et al. 2019 |  | ja | ja |  | biodegradable |  | nein | ja |  | Dichte von Rodion übernommen (Achtung: additives wurden bei der Dichte außer Acht gelassen)
| PHB+ | PHB (P3HB-co-14%3HV) | ja | Zusätze | Film | 0.1 | no value | 1.26 |  |  |  | (ja) | Seewasser (Labor) | Süßwasser | ja | 25 |  |  |  | aerob |  | Gewichtsverlust |  | 100 | 28 | 3.571429 |  | 2 | [6 empty] | 1 | Accelerated | Kasuya et al. 1998 | Dilkes-Hoffman et al. 2019 |  | ja | ja |  | biodegradable |  | nein | ja |  | Dichte von Rodion übernommen (Achtung: additives wurden bei der Dichte außer Acht gelassen)
| PHB+ | PHB (P3HB-co-14%3HV) | ja | Zusätze | Film | 0.1 | no value | 1.26 |  |  |  | (ja) | Seewasser (Labor) | Süßwasser | ja | 25 |  |  |  | aerob |  | biochemical oxygen demand (BOD) |  | 71 | 28 | 2.535714 |  | 2 | [6 empty] | 1 | Accelerated | Kasuya et al. 1998 | Dilkes-Hoffman et al. 2019 |  | ja | ja |  | biodegradable |  | nein | ja |  | Dichte von Rodion übernommen (Achtung: additives wurden bei der Dichte außer Acht gelassen)
| PHB+ | PHB (P3HB-co-14%3HV) | ja | Zusätze | Film | 0.1 | no value | 1.26 |  |  |  | (ja) | Meerwasser (aus einer Bucht, Labor) | Meerwasser | ja | 25 |  |  |  | aerob |  | Gewichtsverlust |  | 100 | 28 | 3.571429 |  | 2 | [6 empty] | 1 | Accelerated | Kasuya et al. 1998 | Dilkes-Hoffman et al. 2019 |  | ja | ja |  | biodegradable |  | nein | ja |  | Dichte von Rodion übernommen (Achtung: additives wurden bei der Dichte außer Acht gelassen)
| PHB+ | PHB (P3HB-co-14%3HV) | ja | Zusätze | Film | 0.1 | no value | 1.26 |  |  |  | (ja) | Meerwasser (aus einer Bucht, Labor) | Meerwasser | ja | 25 |  |  |  | aerob |  | biochemical oxygen demand (BOD) |  | 84 | 28 | 3 |  | 2 | [6 empty] | 1 | Accelerated | Kasuya et al. 1998 | Dilkes-Hoffman et al. 2019 |  | ja | ja |  | biodegradable |  | nein | ja |  | Dichte von Rodion übernommen (Achtung: additives wurden bei der Dichte außer Acht gelassen)
| PHB+ | PHB (P3HB-co-14%3HV) | ja | Zusätze | Film | 0.1 | no value | 1.26 |  |  |  | (ja) | Meerwasser (aus dem Ozean, Labor) | Meerwasser | ja | 25 |  |  |  | aerob |  | Gewichtsverlust |  | 100 | 28 | 3.571429 |  | 2 | [6 empty] | 1 | Accelerated | Kasuya et al. 1998 | Dilkes-Hoffman et al. 2019 |  | ja | ja |  | biodegradable |  | nein | ja |  | Dichte von Rodion übernommen (Achtung: additives wurden bei der Dichte außer Acht gelassen)
| PHB+ | PHB (P3HB-co-14%3HV) | ja | Zusätze | Film | 0.1 | no value | 1.26 |  |  |  | (ja) | Meerwasser (aus dem Ozean, Labor) | Meerwasser | ja | 25 |  |  |  | aerob |  | biochemical oxygen demand (BOD) |  | 78 | 28 | 2.785714 |  | 2 | [6 empty] | 1 | Accelerated | Kasuya et al. 1998 | Dilkes-Hoffman et al. 2019 |  | ja | ja |  | biodegradable |  | nein | ja |  | Dichte von Rodion übernommen (Achtung: additives wurden bei der Dichte außer Acht gelassen)
| PHB+ | PHB/CAB (50/50%) | ja | Zusätze | Film | no value | no value | 1.26 | recovery of PHB from dried biomass was carried out by digestion method using sodium hypochlorite; Cellulose Acetate Butyrate (CAB) was used as blending agent |  | bacterium Cupriavidus necator (former Ralstonia eutropha) | nein | Boden (Labor) | Boden/Kompost | ja | [6 empty] | Gewichtsverlust |  | 31.5 | 180 | 0.175 |  | 2 | [6 empty] | 1 | Thickness fehlt | Jain, Tiwari 2015 | Plastik Leak Project |  | ja | ja |  |  |  | nein | ja |  | Dichte von Rodion übernommen (Achtung: additives wurden bei der Dichte außer Acht gelassen)
| PLA | PLA | ja | Mikroorganismen | Strips | 0.02 | 0.0004 | no value | PLA: Natureworks PLA (Cargill Dow) |  | Bakterien aus kommunaler Abwasseraufbereitungsanlage | nein | Wasser (Labor) | Labor | nein | 30 |  |  |  | aerob |  | biochemical oxygen demand (BOD) |  | 3.7 | 28 | 0.1321429 |  | 2 | [6 empty] | 1 | Accelerated | Massardier-Nageotte et al. 2006 | Emadian 2017 |  | ja | ja |  |  |  | nein | ja
nein | PBSeT | Polybutylene Sebacate-cobutylenterephtalate | nein |  | film | 0.025 |  |  | Aliphatic-Aromatic polyester | Novamont Laboratory - KH2PO4 (0.1 g/L) and NH4Cl (0.05 g/L) were added to the seawaters (results from year 2 - Salamis) |  |  | seawater was collected at Salamina Island (Greece). An uniform sample of seawater was collected at a depth of 15-20 m; the biodegradation of plastic was tested after milling and dispersing the test materials in seawater. | Meerwasser | ja | 20-28 | 7.8-8.3 |  |  |  | bewegt | CO2-Entwicklung |  | 18 | 180 | 0.1 |  | 2 | 80000 |  | 4.5625 | 1 | 4.5625 | PBSeT_Meerwasser_nicht natürlich | 1 |  | Tosin et al. 2016
| PHBV | Poly (3-hydroxybutyrate-co- 3-hydroxyvalerate), PHBV | nein |  | no value | no value | no value | 1.24 |  |  |  | nein | inoculum made of farmland soil and mineral salt solution | Boden/Kompost | ja | 30 |  |  |  | aerob |  | CO2-Entwicklung |  | 53.47 | 14 | 3.819286 | [8 empty] | 1 | Form fehlt | Guo et al. 2012 | Plastik Leak Project | CB (März 2020) | ja | ja |  |  |  | nein | ja |  | Dichte von Rodion übernommen
| PHBV | PHBV | nein |  | Film | no value | no value | 1.24 |  |  |  | ja | Meerwasser (Ostsee) | Wasser | ja | 3,2 - 21,6 | 8.2 |  |  | aerob |  | Gewichtsverlust |  | 60 | 42 | 1.428571 |  | 2 | [6 empty] | 1 | Thickness fehlt | Heimowska et al. 2011 |  |  | ja | ja |  |  |  | nein | ja |  | Dichte von Rodion übernommen
| PHBV | PHBV-20 (20%mol HV) | nein |  | Film | 0.0405 | no value | 1.24 |  | keine |  | nein | Kompost | Boden/Kompost | ja | 58 | 8.2 |  |  | aerob |  | CO2-Entwicklung |  | 89.3 | 110 | 0.8118182 |  | 2 |  |  |  | 1 | 60.00351 | PHBV_Boden/Kompost_nicht natürlich | 1 | nicht-natürlich | Weng et al. 2011 | Emadian 2017 | CB (März 2020) | ja | ja |  |  |  | nein | ja |  | Thickness = 0,001-0,09mm; Dichte von Rodion übernommen
| PHBV | PHBV-40 (40%mol HV) | nein |  | Film | 0.0405 | no value | 1.24 |  | keine |  | nein | Kompost | Boden/Kompost | ja | 58 | 8.2 |  |  | aerob |  | CO2-Entwicklung |  | 90.5 | 110 | 0.8227273 |  | 2 |  |  |  | 1 | 60.80983 | PHBV_Boden/Kompost_nicht natürlich | 1 | nicht-natürlich | Weng et al. 2011 | Emadian 2017 | CB (März 2020) | ja | ja |  |  |  | nein | ja |  | Thickness = 0,001-0,09mm; Dichte von Rodion übernommen
| PHBV | PHBV | nein |  | Pellets | no value | no value | 1.24 | PHBV with a molar ratio ofHB to HV of92:8 and commercialized in pellet form under the name ENMAT Y1000P was supplied by Tianan Biological Materials Co. Ltd. (China). | PHBV pellets were dried at 50 C under vacuum for 24 h |  | ja | Meerwasser (im Meer) | Meerwasser | ja | 7,7 - 20,6 | 7,9 - 8,5 |  |  | aerob |  | Gewichtsverlust |  | 8 | 365 | 0.02191781 |  | 6 | [6 empty] | 1 | Thickness fehlt | Deroine et al. 2014 |  |  | ja | ja |  |  |  | nein | ja |  | Dichte von Rodion übernommen
| PHBV | PHBV | nein |  | Pellets | no value | no value | 1.24 | PHBV with a molar ratio ofHB to HV of92:8 and commercialized in pellet form under the name ENMAT Y1000P was supplied by Tianan Biological Materials Co. Ltd. (China). | PHBV pellets were dried at 50 C under vacuum for 24 h |  | ja | Meerwasser (abgefüllt) | Meerwasser | ja | 4 | 7,9 - 8,5 |  |  | aerob |  | Gewichtsverlust |  | 0 | 365 | 0 |  | 6 | [6 empty] | 1 | Thickness fehlt | Deroine et al. 2014 |  |  | ja | ja |  |  |  | nein | ja |  | Dichte von Rodion übernommen
| PHBV | PHBV | nein |  | Pellets | no value | no value | 1.24 | PHBV with a molar ratio ofHB to HV of92:8 and commercialized in pellet form under the name ENMAT Y1000P was supplied by Tianan Biological Materials Co. Ltd. (China). | PHBV pellets were dried at 50 C under vacuum for 24 h |  | ja | Meerwasser (abgefüllt) | Meerwasser | ja | 25 | 7,9 - 8,5 |  |  | aerob |  | Gewichtsverlust |  | 1 | 365 | 0.002739726 |  | 6 | [6 empty] | 1 | Thickness fehlt | Deroine et al. 2014 |  |  | ja | ja |  |  |  | nein | ja |  | Dichte von Rodion übernommen
| PHBV | PHBV | nein |  | Pellets | no value | no value | 1.24 | PHBV with a molar ratio ofHB to HV of92:8 and commercialized in pellet form under the name ENMAT Y1000P was supplied by Tianan Biological Materials Co. Ltd. (China). | PHBV pellets were dried at 50 C under vacuum for 24 h |  | ja | Meerwasser (abgefüllt) | Meerwasser | ja | 40 | 7,9 - 8,5 |  |  | aerob |  | Gewichtsverlust |  | 2 | 365 | 0.005479452 |  | 6 | [6 empty] | 1 | Thickness fehlt | Deroine et al. 2014 |  |  | ja | ja |  |  |  | nein | ja |  | Dichte von Rodion übernommen
| PHBV | PHBV-3 (3%mol HV) | nein |  | Film | 0.0405 | no value | 1.24 |  | keine |  | nein | Kompost | Boden/Kompost | ja | 58 | 8.2 |  |  | aerob |  | CO2-Entwicklung |  | 80.2 | 110 | 0.7290909 |  | 2 |  |  |  | 1 | 53.88893 | PHBV_Boden/Kompost_nicht natürlich | 1 | nicht-natürlich | Weng et al. 2011 | Emadian 2017 | CB (März 2020) | ja | ja |  |  |  | nein | ja |  | Thickness = 0,001-0,08mm; Dichte von Rodion übernommen
nein | PHB | Polyhydroxyalkanoate Copolymer | ja | Zusätze | film | 0,0,9-0,1 |  |  | Grade: Mirel™ P5001; it is a compound > 70% PHB copolymer, plasticizer, fillers - Film 90-100 microns | OWS Laboratory - KH2PO4 (0.1 g/L) and NH4Cl (0.05 g/L) were added to the seawaters (results from year 2 - Elba) | nein | (ja) | seawater was collected at Salamina Island (Greece). An uniform sample of seawater was collected at a depth of 15-20 m; the biodegradation of plastic was tested after milling and dispersing the test materials in seawater. | Meerwasser | ja | 20-28 | 7.8-8.3 |  |  |  | bewegt | CO2-Entwicklung |  | 74.7 | 180 | 0.415 |  | 2 | [6 empty] | 1 | Accelerated | Tosin et al. 2016
nein | PHB | Polyhydroxyalkanoate Copolymer | ja | Zusätze | film | 0,0,9-0,1 |  |  | Grade: Mirel™ P5001; it is a compound > 70% PHB copolymer, plasticizer, fillers - Film 90-100 microns | AUA Laboratory - KH2PO4 (0.1 g/L) and NH4Cl (0.05 g/L) were added to the seawaters (results from year 2 - Salamis) |  |  | seawater was collected at Salamina Island (Greece). An uniform sample of seawater was collected at a depth of 15-20 m; the biodegradation of plastic was tested after milling and dispersing the test materials in seawater. | Meerwasser | ja | 20-28 | 7.8-8.3 |  |  |  | bewegt | CO2-Entwicklung |  | 97.2 | 120 | 0.81 |  | 2 | [6 empty] | 1 | Accelerated | Tosin et al. 2016
| PHBV | PHBV | nein |  | Strips | 0.171 | 0.0016129 | 1.24 | valerate content by weight: 5%; contained 1% by weight of a proprietary nucleating agent | polymer films were incubated in sterilized seawater for 96 h. | keine | nein | Meerwasser | Meerwasser | ja | 21 |  |  |  |  | ruhend | Gewichtsverlust |  | 99 | 49 | 2.020408 |  | 2 |  |  |  | 1 | 630.5189 | PHBV_Meerwasser_nicht natürlich | 1 | nicht-natürlich | Thellen et al. 2008 | Dilkes-Hoffman et al. 2019; Plastic Leak Project |  | ja | ja |  |  |  | nein | ja |  | Thickness = 0,152-0,19mm; Dichte von Rodion übernommen
| PHBV | PHBV | nein |  | Film | 0.171 | no value | 1.24 | valerate content by weight: 8%; contained 1% by weight of a proprietary nucleating agent | polymer films were incubated in sterilized seawater for 96 h. | keine | nein | Meerwasser | Meerwasser | ja | 12-22 | 7,9-8,1 |  |  |  | dynamisch | Gewichtsverlust |  | 30 | 90 | 0.3333333 |  | 2 |  |  |  | 1 | 104.025 | PHBV_Meerwasser_nicht natürlich | 1 | nicht-natürlich | Thellen et al. 2008 | Dilkes-Hoffman et al. 2019; Plastic Leak Project |  | ja | ja |  |  |  | nein | ja |  | Thickness = 0,152-0,19mm; Dichte von Rodion übernommen
| PHBV | PHBV | ja | Mikroorganismen | Film | 0.171 | no value | 1.24 | valerate content by weight: 5%; contained 1% by weight of a proprietary nucleating agent |  | 13 marine microorganisms | nein | Meerwasser (Labor) | Meerwasser | ja | 30 | [5 empty] | CO2-Entwicklung |  | 95 | 100 | 0.95 |  | 2 | [6 empty] | 1 | Accelerated | Thellen et al. 2008 | Dilkes-Hoffman et al. 2019; Plastic Leak Project | CB (März 2020) | ja | ja |  |  |  | nein | ja |  | Thickness = 0,152-0,19mm; Dichte von Rodion übernommen
| PHBV | PHBV | ja | Mikroorganismen | Film | 0.171 | no value | 1.24 | valerate content by weight: 8%; contained 1% by weight of a proprietary nucleating agent |  | 13 marine microorganisms | nein | Meerwasser (Labor) | Meerwasser | ja | 30 | [5 empty] | CO2-Entwicklung |  | 98 | 100 | 0.98 |  | 2 | [6 empty] | 1 | Accelerated | Thellen et al. 2008 | Dilkes-Hoffman et al. 2019; Plastic Leak Project | CB (März 2020) | ja | ja |  |  |  | nein | ja |  | Thickness = 0,152-0,19mm; Dichte von Rodion übernommen
| PHBV | PHBV | ja | Mikroorganismen | Film | 0.171 | no value | 1.24 | valerate content by weight: 12%; contained 1% by weight of a proprietary nucleating agent |  | 13 marine microorganisms | nein | Meerwasser (Labor) | Meerwasser | ja | 30 | [5 empty] | CO2-Entwicklung |  | 85 | 100 | 0.85 |  | 2 | [6 empty] | 1 | Accelerated | Thellen et al. 2008 | Dilkes-Hoffman et al. 2019; Plastic Leak Project | CB (März 2020) | ja | ja |  |  |  | nein | ja |  | Thickness = 0,152-0,19mm; Dichte von Rodion übernommen
| PLA | PLA | ja | Mikroorganismen | Strips | 0.02 | 0.0004 | no value | PLA: Natureworks PLA (Cargill Dow) |  | Bakterien aus kommunaler Abwasseraufbereitungsanlage | nein | Wasser (Labor) | Labor | nein | 30 |  |  |  | anaerob |  | Gewichtsverlust |  | 0 | 28 | 0 |  | 2 | [6 empty] | 1 | Accelerated | Massardier-Nageotte et al. 2006 | Emadian 2017 | CB (März 2020) | ja | ja |  |  |  | nein | ja
nein | PHB | Polyhydroxyalkanoate Copolymer | ja | Zusätze | film | 0,0,9-0,1 |  |  | Grade: Mirel™ P5001; it is a compound > 70% PHB copolymer, plasticizer, fillers - Film 90-100 microns | Novamont Laboratory - KH2PO4 (0.1 g/L) and NH4Cl (0.05 g/L) were added to the seawaters (results from year 2 - Salamis) |  |  | seawater was collected at Salamina Island (Greece). An uniform sample of seawater was collected at a depth of 15-20 m; the biodegradation of plastic was tested after milling and dispersing the test materials in seawater. | Meerwasser | ja | 20-28 | 7.8-8.3 |  |  |  | bewegt | CO2-Entwicklung |  | 68.7 | 180 | 0.3816667 |  | 2 | [6 empty] | 1 | Accelerated | Tosin et al. 2016
nein | PBSe | Polybutylene Sebacate | nein |  | film | 0.025 |  |  | Aliphatic polyester Film 25 microns | OWS Laboratory - KH2PO4 (0.1 g/L) and NH4Cl (0.05 g/L) were added to the seawaters (results from year 2 - Elba) | nein | (ja) | The sediment was collected at Isola d’Elba (Italy). The samples of sediments were withdrawn from the eulittoral zone of the shoreline, where the tides maintain wet (sandy) sediment. the Elba sediment is similar to a sandy sand | Benthic | ja | 20-28 | 7.85-8.8 |  | 6.3-20.3 |  | bewegt | CO2-Entwicklung |  | 54.4 | 313 | 0.1738019 |  | 2 | 80000 |  | 7.929712 | 1 | 7.929712 | PBSe_Benthic_natürlich | 1 |  | Tosin et al. 2016
| PHBV | PHBV | ja | Mikroorganismen | Strips | 0.1 | 0.0009 | 1.24 |  | sterilized by exposing each film surface for 15 min to UV-irradiation using an UV lamp | ‘Methane sludge’: sludge collected from an anaerobic laboratory reactor fed with waste water from sugar industry | nein | methane sludge | Boden/Kompost | ja | 37 | 7 |  |  | anaerob |  | Gewichtsverlust |  | 22.5 | 70 | 0.3214286 |  | 2 | [6 empty] | 1 | Accelerated | Abou-Zeid et al. 2001 | Chamas et al. 2020 | CG (Mai 2020) | [5 empty] | ja | ja |  | Dichte von Rodion übernommen
| PLA | PLA | nein |  | Coupon | 0.2 | 0.1256637 | no value | precast food containers produced from semi crystalline PLA resins | sterilized with 70% ethanol | Soil | nein | Soil (Labor) | Boden/Kompost | ja | 45 | 7.1 |  |  |  |  | Gewichtsverlust |  | 50 | 63 | 0.7936508 |  | 2 |  |  |  | 1 | 289.6825 | PLA_Boden/Kompost_nicht natürlich | 1 | nicht-natürlich | Karamanlioglu 2013 | Chamas et al. 2020 | sflo (4.12.2019) | ja | ja |  |  |  | ja | ja
| PLA | PLA | nein |  | Coupon | 0.2 | 0.1256637 | no value | precast food containers produced from semi crystalline PLA resins | sterilized with 70% ethanol | Soil | nein | Soil (Labor) | Boden/Kompost | ja | 50 | 7.1 |  |  |  |  | Gewichtsverlust |  | 3 | 30 | 0.1 |  | 2 |  |  |  | 1 | 36.5 | PLA_Boden/Kompost_nicht natürlich | 1 | nicht-natürlich | Karamanlioglu 2013 | Chamas et al. 2020 | sflo (4.12.2019) | ja | ja |  |  |  | ja | ja
| PLA | PLA | nein |  | Coupon | 0.2 | 0.1256637 | no value | precast food containers produced from semi crystalline PLA resins | sterilized with 70% ethanol | Compost | nein | Compost (labor) | Boden/Kompost | ja | 37 | 7.2 |  |  |  |  | Gewichtsverlust |  | 20 | 365 | 0.05479452 |  | 2 |  |  |  | 1 | 20 | PLA_Boden/Kompost_nicht natürlich | 1 | nicht-natürlich | Karamanlioglu 2013 | Chamas et al. 2020 | sflo (4.12.2019) | ja | ja |  |  |  | ja | ja
| PLA | PLA | nein |  | Coupon | 0.2 | 0.1256637 | no value | precast food containers produced from semi crystalline PLA resins | sterilized with 70% ethanol | Compost | nein | Compost (labor) | Boden/Kompost | ja | 45 | 7.2 |  |  |  |  | Gewichtsverlust |  | 57 | 63 | 0.9047619 |  | 2 |  |  |  | 1 | 330.2381 | PLA_Boden/Kompost_nicht natürlich | 1 | nicht-natürlich | Karamanlioglu 2013 | Chamas et al. 2020 | sflo (4.12.2019) | ja | ja |  |  |  | ja | ja
| PLA | PLA | nein |  | Coupon | 0.2 | 0.1256637 | no value | precast food containers produced from semi crystalline PLA resins | sterilized with 70% ethanol | Compost | nein | Compost (labor) | Boden/Kompost | ja | 50 | 7.2 |  |  |  |  | Gewichtsverlust |  | 44 | 35 | 1.257143 |  | 2 |  |  |  | 1 | 458.8571 | PLA_Boden/Kompost_nicht natürlich | 1 | nicht-natürlich | Karamanlioglu 2013 | Chamas et al. 2020 | sflo (4.12.2019) | ja | ja |  |  |  | ja | ja
| PLA | PLA | nein |  | Coupon | 0.2 | 0.1256637 | no value | precast food containers produced from semi crystalline PLA resins | sterilized with 70% ethanol | Soil | nein | Soil (Labor) | Boden/Kompost | ja | 37 | 7.1 |  |  |  |  | Gewichtsverlust |  | 0 | 365 | 0 |  | 2 |  |  |  | 1 | 0 | PLA_Boden/Kompost_nicht natürlich | 1 | nicht-natürlich | Karamanlioglu 2013 | Chamas et al. 2020 | sflo (4.12.2019) | ja | ja |  |  |  | ja | ja
| PLA+ | PLA/PHB (75/25%)-ATBC | ja | Zusätze | Strips | 0.2 | 0.0009 | no value | PLA by NatureWorks LLC, PHB by Biomer, PEG and ATBC by Sigma-Aldrich | PLA dried overnight (80°C); PHB treated at 40°C for 4 h |  | nein | synthetisches Material mit Kompost | Labor | nein | 58 | [5 empty] | Gewichtsverlust |  | 100 | 28 | 3.571429 |  | 2 | [6 empty] | 1 | Accelerated | Arrieta et al. 2014 | Emadian 2017 |  | ja | ja |  |  |  | nein | ja
| PLA | Poly (lactic acid), PLA | nein |  | no value | no value | no value | no value |  |  |  | nein | inoculum made of farmland soil and mineral salt solution | Labor | nein | 30 |  |  |  | aerob |  | CO2-Entwicklung |  | 0.97 | 14 | 0.06928571 | [8 empty] | 1 | Form fehlt | Guo et al. 2012 | Plastik Leak Project | CB (März 2020) | ja | ja |  |  |  | nein | ja
| PLA | PLA | nein |  | strips | no value | 2.5e-05 | 1.25 | flower pots | dried at 80°C for 18h | keine | nein | Kompost (Labor) | Boden/Kompost | ja | 58 | [5 empty] | CO2-Entwicklung |  | 13 | 60 | 0.2166667 |  | 2 | [6 empty] | 1 | Thickness fehlt | Ahn et al. 2011 | Emadian 2017 |  | ja |  |  |  |  | nein | ja
| PLA+ | PLA/PHB (75/25%)-PEG | ja | Zusätze | Strips | 0.2 | 0.0009 | no value | PLA by NatureWorks LLC, PHB by Biomer, PEG and ATBC by Sigma-Aldrich | PLA dried overnight (80°C); PHB treated at 40°C for 4 h |  | nein | synthetisches Material mit Kompost | Labor | nein | 58 | [5 empty] | Gewichtsverlust |  | 100 | 35 | 2.857143 |  | 2 | [6 empty] | 1 | Accelerated | Arrieta et al. 2014 | Emadian 2017 | CB (März 2020) | ja | ja |  |  |  | nein | ja
| PLA | PLA | nein |  | Strips | 0.03 | 0.0012 | no value | Two different grades of PLA from NatureWorks were used in this study (PLA8302D/amorphous aPLA and PLA2002D/ semicrystalline cPLA) | biocomposite films were cut into rectangular shapes and dried at 50-63°C overnight |  | nein | Kompost | Boden/Kompost | ja | 58 |  | 60 |  | aerob |  | Gewichtsverlust |  | 60 | 30 | 2 |  | 2 |  |  |  | 1 | 109.5 | PLA_Boden/Kompost_nicht natürlich | 1 | nicht-natürlich | Mihai et al. 2014 | Emadian 2017 |  | ja | ja |  |  |  | nein | ja
| PLA | PLA | nein |  | Strips | 1 | 0.02 | no value |  | extruded, milled, dried, compression molded (180°C) |  | nein | Meerwasser (Labor Aquarium), UV Beleuchtung | Meerwasser | ja | 22-25 | 7,9-8,5 |  |  |  |  | Gewichtsverlust |  | 2.5 | 540 | 0.00462963 |  | 2 |  |  |  | 1 | 8.449074 | PLA_Meerwasser_nicht natürlich | 1 | nicht-natürlich | Pelegrini 2016 | Chamas et al. 2020 | sflo (4.12.2019) | ja | ja |  |  |  | ja | ja
| PLA+ | PLA-ATBC | ja | Zusätze | Strips | 0.2 | 0.0009 | no value | PLA by NatureWorks LLC, PHB by Biomer, PEG and ATBC by Sigma-Aldrich | PLA dried overnight (80°C); PHB treated at 40°C for 4 h |  | nein | synthetisches Material mit Kompost | Labor | nein | 58 | [5 empty] | Gewichtsverlust |  | 100 | 28 | 3.571429 |  | 2 | [6 empty] | 1 | Accelerated | Arrieta et al. 2014 | Emadian 2017 | CB (März 2020) | ja | ja |  |  |  | nein | ja
| PLA+ | PLA-PEG | ja | Zusätze | Strips | 0.2 | 0.0009 | no value | PLA by NatureWorks LLC, PHB by Biomer, PEG and ATBC by Sigma-Aldrich | PLA dried overnight (80°C); PHB treated at 40°C for 4 h |  | nein | synthetisches Material mit Kompost | Labor | nein | 58 | [5 empty] | Gewichtsverlust |  | 100 | 28 | 3.571429 |  | 2 | [6 empty] | 1 | Accelerated | Arrieta et al. 2014 | Emadian 2017 | CB (März 2020) | ja | ja |  |  |  | nein | ja
| PP | PP-TT | ja | Vorbehandlung | Strips | 0.05 | 0.002 | 0.903 | Commercial PP (Reliance Industries Ltd. Mumbai India) | 80°C for 10 days, sterilised overnight in 70% ethanol | 1% Soil Sample, from local plastic dumping site; two chemical solutions | nein | Erlenmeyerkolben, Orbitek shaker 180rpm | Labor | nein | 30-37 | 7 |  |  | aerob |  | Gewichtsverlust |  | 10.7 | 365 | 0.02931507 |  | 2 | [6 empty] | 1 | Accelerated | Arkatkar et al. 2009 | Plastik Leak Project; Chamas et al. 2020 | sflo (4.12.19) | ja | ja |  |  |  | ja | ja |  | Dichte aus anderem Paper übernommen
| PP | PP-UT | nein |  | Strips | 0.05 | 0.002 | 0.903 | Commercial PP (Reliance Industries Ltd. Mumbai India) | Unpretreated, sterilised overnight in 70% ethanol | 1% Soil Sample, from local plastic dumping site; two chemical solutions | nein | Erlenmeyerkolben, Orbitek shaker 180rpm | Labor | nein | 30-37 | 7 |  |  | aerob |  | Gewichtsverlust |  | 0.43 | 365 | 0.001178082 |  | 2 | [6 empty] | 1 | Kompartment irrelevant | Arkatkar et al. 2009 | Plastik Leak Project; Chamas et al. 2020 | sflo (4.12.19) | ja | ja |  |  |  | ja | ja |  | Dichte aus anderem Paper übernommen
| PLA | PLA | nein |  | strips | no value | 0.0001 | no value | PLA bottles (500 mL) used for packaging of spring water, commercialized by Biota brands of America (Telluride, CO), were obtained from NatureWorksTM PLA (Blair, NE). The PLA bottles were composed of 96% L-lactide with bluetone additive and had dimensions of 0.2m height and 0.065m in base diameter |  |  | nein | Kompost | Boden/Kompost | ja | 58 | 8.5 | 63 |  |  |  | CO2-Entwicklung |  | 84 | 58 | 1.448276 |  | 2 | [6 empty] | 1 | Thickness fehlt | Kale et al. 2007a | Emadian 2017 |  | ja | ja |  |  |  | nein | ja
| PLA | PLA | nein |  | Strips | 0.035 | 0.0025 | no value | Natureworks, USA |  |  | nein | Kompost | Boden/Kompost | ja | 55 |  |  | 70 |  |  | CO2-Entwicklung |  | 70 | 28 | 2.5 |  | 2 |  |  |  | 1 | 159.6875 | PLA_Boden/Kompost_nicht natürlich | 1 | nicht-natürlich | Tabasi, Ajji 2015 | Emadian 2017 |  | ja | ja |  |  |  | nein | ja
| PLA | PLA | nein |  | Powder | no value | no value | no value | Natureworks PLA bottle and Natureworks PLA Frito Lay bag with aluminum coating |  |  | (ja) | Meerwasser (Labor) | Meerwasser | ja | [6 empty] | CO2-Entwicklung |  | 3,11-4,45 | 180 | 0.02472222 |  | 6 | [6 empty] | 1 | Thickness fehlt | Greene 2011 | Emadian 2017 |  | ja | ja |  |  |  | nein | ja
| PLA | PLA | nein |  | powder | no value | no value | no value | Natureworks PLA bottle | Plastic samples were pulverized. The samples were kept in an oven and held at 30 +/- 2°C for 26 weeks. |  | (ja) | Meerwasser (Labor) | Meerwasser | ja | [6 empty] | CO2-Entwicklung |  | 3.11 | 180 | 0.01727778 |  | 6 | [6 empty] | 1 | Thickness fehlt | Greene 2011 | -- | CB (März 2020) | ja | ja |  |  |  | nein | ja
| PLA | PLA | nein |  | powder | no value | no value | no value | Natureworks PLA Frito Lay bag with aluminum coating | Plastic samples were pulverized. The samples were kept in an oven and held at 30 +/- 2°C for 26 weeks. |  | (ja) | Meerwasser (Labor) | Meerwasser | ja | [6 empty] | CO2-Entwicklung |  | 4.45 | 180 | 0.02472222 |  | 6 | [6 empty] | 1 | Thickness fehlt | Greene 2011 | -- | CB (März 2020) | ja | ja |  |  |  | nein | ja
| PLA+ | PLA/PFF(poultry feather fibre)/Stärke (80/5/15%)a | ja | Zusätze | strips | no value | 2.5e-05 | no value | flower pots | dried at 80°C for 18h | keine | nein | Kompost (Labor) | Boden/Kompost | ja | 58 | [5 empty] | CO2-Entwicklung |  | 53 | 60 | 0.8833333 |  | 2 | [6 empty] | 1 | Thickness fehlt | Ahn et al. 2011 | Emadian 2017 |  | ja |  |  |  |  | nein | ja
nein | PBSe | Polybutylene Sebacate | nein |  | film | 0.025 |  |  | Aliphatic polyester Film 25 microns | Novamont Laboratory - KH2PO4 (0.1 g/L) and NH4Cl (0.05 g/L) were added to the seawaters (results from year 2 - Elba | nein | (ja) | The sediment was collected at Isola d’Elba (Italy). The samples of sediments were withdrawn from the eulittoral zone of the shoreline, where the tides maintain wet (sandy) sediment. the Elba sediment is similar to a sandy sand | Benthic | ja | 20-28 | 7.85-8.8 |  | 6.3-20.3 |  | bewegt | CO2-Entwicklung |  | 37.4 | 248 | 0.1508065 |  | 2 | 80000 |  | 6.880544 | 1 | 6.880544 | PBSe_Benthic_natürlich | 1 |  | Tosin et al. 2016
nein | PBSe | Polybutylene Sebacate | nein |  | film | 0.025 |  |  | Aliphatic polyester Film 25 microns | BASF Laboratory - KH2PO4 (0.1 g/L) and NH4Cl (0.05 g/L) were added to the seawaters (results from year 2) | nein | (ja) | The sediment was collected at Isola d’Elba (Italy). The samples of sediments were withdrawn from the eulittoral zone of the shoreline, where the tides maintain wet (sandy) sediment. the Elba sediment is similar to a sandy sand | Benthic | ja | 20-28 | 7.85-8.8 |  | 6.3-20.3 |  | bewegt | CO2-Entwicklung |  | 64.8 | 210 | 0.3085714 |  | 2 | 80000 |  | 14.07857 | 1 | 14.07857 | PBSe_Benthic_natürlich | 1 |  | Tosin et al. 2016
nein | PBSeT | Polybutylene Sebacate-cobutylenterephtalate | nein |  | film | 0.025 |  |  | Aliphatic-Aromatic polyester | OWS Laboratory - KH2PO4 (0.1 g/L) and NH4Cl (0.05 g/L) were added to the seawaters (results from year 2 - Elba) | nein | (ja) | The sediment was collected at Isola d’Elba (Italy). The samples of sediments were withdrawn from the eulittoral zone of the shoreline, where the tides maintain wet (sandy) sediment. the Elba sediment is similar to a sandy sand | Benthic | ja | 20-28 | 7.85-8.8 |  | 6.3-20.3 |  | bewegt | CO2-Entwicklung |  | 51.8 | 313 | 0.1654952 |  | 2 | 80000 |  | 7.550719 | 1 | 7.550719 | PBSeT_Benthic_natürlich | 1 |  | Tosin et al. 2016
nein | PBSeT | Polybutylene Sebacate-cobutylenterephtalate | nein |  | film | 0.025 |  |  | Aliphatic-Aromatic polyester | Novamont Laboratory - KH2PO4 (0.1 g/L) and NH4Cl (0.05 g/L) were added to the seawaters (results from year 2 - Elba | nein | (ja) | The sediment was collected at Isola d’Elba (Italy). The samples of sediments were withdrawn from the eulittoral zone of the shoreline, where the tides maintain wet (sandy) sediment. the Elba sediment is similar to a sandy sand | Benthic | ja | 20-28 | 7.85-8.8 |  | 6.3-20.3 |  | bewegt | CO2-Entwicklung |  | 54.8 | 248 | 0.2209677 |  | 2 | 80000 |  | 10.08165 | 1 | 10.08165 | PBSeT_Benthic_natürlich | 1 |  | Tosin et al. 2016
| PLA | PLLA (Pulver) |  |  | Powder | no value |  | -- |  |  |  | nein | Kompost | Boden/Kompost | ja | 58 |  |  | 65 |  |  | CO2-Entwicklung |  | 52 | 45 | 1.155556 |  | 6 | [6 empty] | 0 | Inhaltlich irrelevant | Yang et al. 2004 |  |  | nein | nein |  |  |  | nein | nicht möglich | Artikel nicht gefunden
nein | PBSeT | Polybutylene Sebacate-cobutylenterephtalate | nein |  | film | 0.025 |  |  | Aliphatic-Aromatic polyester | BASF Laboratory - KH2PO4 (0.1 g/L) and NH4Cl (0.05 g/L) were added to the seawaters (results from year 2) | nein | (ja) | The sediment was collected at Isola d’Elba (Italy). The samples of sediments were withdrawn from the eulittoral zone of the shoreline, where the tides maintain wet (sandy) sediment. the Elba sediment is similar to a sandy sand | Benthic | ja | 20-28 | 7.85-8.8 |  | 6.3-20.3 |  | bewegt | CO2-Entwicklung |  | 44.2 | 210 | 0.2104762 |  | 2 | 80000 |  | 9.602976 | 1 | 9.602976 | PBSeT_Benthic_natürlich | 1 |  | Tosin et al. 2016
nein | PHB | Polyhydroxyalkanoate Copolymer | ja | Zusätze | film | 0,0,9-0,1 |  |  | Grade: Mirel™ P5001; it is a compound > 70% PHB copolymer, plasticizer, fillers - Film 90-100 microns | OWS Laboratory - KH2PO4 (0.1 g/L) and NH4Cl (0.05 g/L) were added to the seawaters (results from year 2 - Elba) | nein | (ja) | The sediment was collected at Isola d’Elba (Italy). The samples of sediments were withdrawn from the eulittoral zone of the shoreline, where the tides maintain wet (sandy) sediment. the Elba sediment is similar to a sandy sand | Benthic | ja | 20-28 | 7.85-8.8 |  | 6.3-20.3 |  | bewegt | CO2-Entwicklung |  | 84.8 | 313 | 0.2709265 |  | 2 | [6 empty] | 1 | Accelerated | Tosin et al. 2016
| PLA | PLA (PLLA-C) |  |  | no value | no value | [5 empty] | (ja) | Meerwasser (Labor, frisches Wasser alle 2 Tage) | Meerwasser | ja | 25 |  |  |  | aerob |  | Gewichtsverlust |  | 0 | 70 | 0 | [8 empty] | 0 | Inhaltlich irrelevant | Tsuji et al. 2001 | Emadian 2017 |  | nein | nein |  |  |  | nein | nicht möglich | Artikel nicht gefunden
| PLA | PLA (PLLA-A) |  |  | no value | no value | [5 empty] | (ja) | Meerwasser (Labor, frisches Wasser alle 2 Tage) | Meerwasser | ja | 25 |  |  |  | aerob |  | Gewichtsverlust |  | 0 | 70 | 0 | [8 empty] | 0 | Inhaltlich irrelevant | Tsuji et al. 2001 | Emadian 2017 |  | nein | nein |  |  |  | nein | nicht möglich | Artikel nicht gefunden
nein | PHB | Polyhydroxyalkanoate Copolymer | ja | Zusätze | film | 0,0,9-0,1 |  |  | Grade: Mirel™ P5001; it is a compound > 70% PHB copolymer, plasticizer, fillers - Film 90-100 microns | Novamont Laboratory - KH2PO4 (0.1 g/L) and NH4Cl (0.05 g/L) were added to the seawaters (results from year 2 - Elba | nein | (ja) | The sediment was collected at Isola d’Elba (Italy). The samples of sediments were withdrawn from the eulittoral zone of the shoreline, where the tides maintain wet (sandy) sediment. the Elba sediment is similar to a sandy sand | Benthic | ja | 20-28 | 7.85-8.8 |  | 6.3-20.3 |  | bewegt | CO2-Entwicklung |  | 77.7 | 248 | 0.3133065 |  | 2 | [6 empty] | 1 | Accelerated | Tosin et al. 2016
| PLA+ | PLA/B (70/30%) | ja | Zusätze | Strips | 1 | 0.02 | no value | PLA Composite with 30 wt % buriti fiber | extruded, milled, dried, compression molded (180°C) |  | nein | Meerwasser (Labor Aquarium), UV Beleuchtung | Meerwasser | ja | 22-25 | 7,9-8,5 |  |  |  |  | Gewichtsverlust |  | 10 | 100 | 0.1 |  | 2 | [6 empty] | 1 | Accelerated | Pelegrini 2016 | Chamas et al. 2020 | sflo (4.12.2019) | ja | ja |  |  |  | ja | ja
| PLA+ | PLA/B/T (65/30/5%) | ja | Zusätze | Strips | 1 | 0.02 | no value | PLA with triacetin (5wt%) and buriti fiber (30wt%) | extruded, milled, dried, compression molded (180°C) |  | nein | Meerwasser (Labor Aquarium), UV Beleuchtung | Meerwasser | ja | 22-25 | 7,9-8,5 |  |  |  |  | Gewichtsverlust |  | 12 | 100 | 0.12 |  | 2 | [6 empty] | 1 | Accelerated | Pelegrini 2016 | Chamas et al. 2020 | sflo (4.12.2019) | ja | ja |  |  |  | ja | ja
| PLA+ | PLA/T (95/5%) | ja | Zusätze | Strips | 1 | 0.02 | no value | Triacetin-containing PLA (5 wt%) | extruded, milled, dried, compression molded (180°C) |  | nein | Meerwasser (Labor Aquarium), UV Beleuchtung | Meerwasser | ja | 22-25 | 7,9-8,5 |  |  |  |  | Gewichtsverlust |  | 1.5 | 500 | 0.003 |  | 2 | [6 empty] | 1 | Accelerated | Pelegrini 2016 | Chamas et al. 2020 | sflo (4.12.2019) | ja | ja |  |  |  | ja | ja
| PP | Commercial PP | ja | Mikroorganismen | Strips | 0.05 | 0.002 | 0.903 |  | keine | fresh mycelium of the previously grown fungus on potato dextrose agar plates | nein | mineral salt medium | Labor | nein | 30 |  |  |  |  | bewegt | Gewichtsverlust |  | 4-5 | 365 | 0.01369863 |  | 2 | [6 empty] | 1 | Accelerated | Jeyakumar et al. 2013 | Plastik Leak Project | CB (März 2020) | ja | ja |  |  |  | nein | ja |  | Dichte aus anderem Paper übernommen
| PP | Commercial PP | ja | Mikroorganismen | Strips | 0.05 | 0.002 | 0.903 |  | subjected to UV radiation (UV-C) at >300nm wavelength for 10 days | fresh mycelium of the previously grown fungus on potato dextrose agar plates | nein | mineral salt medium | Labor | nein | 30 |  |  |  |  | bewegt | Gewichtsverlust |  | 9-11 | 365 | 0.03013699 |  | 2 | [6 empty] | 1 | Accelerated | Jeyakumar et al. 2013 | Plastik Leak Project | CB (März 2020) | ja | ja |  |  |  | nein | ja |  | Dichte aus anderem Paper übernommen
| PLA+ | PLA/Soft wood (70/30%) | ja | Zusätze | Strips | 0.03 | 0.0012 | no value | Two different grades of PLA from NatureWorks were used in this study (PLA8302D/amorphous aPLA and PLA2002D/ semicrystalline cPLA) + wood fibers from yellow birch (HW) | The biocomposite films were cut into rectangular shapes with the size of 3x4 cm, and dried at 5063C overnight prior to the testing. The samples from each formulation were placed in compost. |  | nein | Kompost | Boden/Kompost | ja | 58 |  | 60 |  | aerob |  | Gewichtsverlust |  | 40 | 30 | 1.333333 |  | 2 | [6 empty] | 1 | Accelerated | Mihai et al. 2014 | Emadian 2017 |  | ja | ja |  |  |  | nein | ja
| PP | Commercial PP | ja | Mikroorganismen | Strips | 0.05 | 0.002 | 0.903 |  | thermally pretreated at 100°C for 10 days | fresh mycelium of the previously grown fungus on potato dextrose agar plates | nein | mineral salt medium | Labor | nein | 30 |  |  |  |  | bewegt | Gewichtsverlust |  | 3-5,5 | 365 | 0.01506849 |  | 2 | [6 empty] | 1 | Accelerated | Jeyakumar et al. 2013 | Plastik Leak Project | CB (März 2020) | ja | ja |  |  |  | nein | ja |  | Dichte aus anderem Paper übernommen
| PP | PP films (PP-SUV) | ja | Mikroorganismen | Strips | 0.05 | 0.000225 | 0.903 | with additives | UV-pretreated at 225 nm for 6 days | B. subtilis, B. flexus, P. stutzeri, P. azotoformans | nein | mineral salt medium | Labor | nein | 35-37 | 7 |  |  | aerob | be | Gewichtsverlust |  | 0,6-2,7 | 365 | 0.00739726 |  | 2 | [6 empty] | 1 | Accelerated | Arkatkar et al. 2010 | Plastik Leak Project | CB (März 2020) | ja | ja |  |  |  | nein | ja |  | Dichte aus anderem Paper übernommen
| PLA+ | PLA/NPK (62,5/37,5%) | ja | Zusätze | Film | no value | no value | no value |  |  |  | ja | Boden | Boden/Kompost | ja | 30 |  | 80 |  |  |  | Gewichtsverlust |  | 37.4 | 56 | 0.6678571 |  | 2 | [6 empty] | 1 | Thickness fehlt | Harmaen et al. 2015 | Emadian 2017 |  | ja | ja |  |  |  | nein | ja
| PLA+ | PLA/NPK/EFP (25/37,5/37,5%) | ja | Zusätze | Film | no value | no value | no value |  |  |  | ja | Boden | Boden/Kompost | ja | 30 |  | 80 |  |  |  | Gewichtsverlust |  | 43 | 56 | 0.7678571 |  | 2 | [6 empty] | 1 | Thickness fehlt | Harmaen et al. 2015 | Emadian 2017 |  | ja | ja |  |  |  | nein | ja
| PLA+ | PLA/NPK/EFP (37,5/25/37,5%) | ja | Zusätze | Film | no value | no value | no value |  |  |  | ja | Boden | Boden/Kompost | ja | 30 |  | 80 |  |  |  | Gewichtsverlust |  | 43 | 56 | 0.7678571 |  | 2 | [6 empty] | 1 | Thickness fehlt | Harmaen et al. 2015 | Emadian 2017 | CB (März 2020) | ja | ja |  |  |  | nein | ja
| PLA+ | PLA/NPK/EFP (50/12,5/37,5%) | ja | Zusätze | Film | no value | no value | no value |  |  |  | ja | Boden | Boden/Kompost | ja | 30 |  | 80 |  |  |  | Gewichtsverlust |  | 38.5 | 56 | 0.6875 |  | 2 | [6 empty] | 1 | Thickness fehlt | Harmaen et al. 2015 | Emadian 2017 | CB (März 2020) | ja | ja |  |  |  | nein | ja
| PLA+ | PLA/corn (90/10%) | ja | Zusätze | strips and pellets | 7.5 | Sheets: 0,025 m x 0,025 m; pellets: 0,015 m x 0,015 m | no value | Sheets of 25 mm x 25 mm x 3 mm as well as cylindrical pieces of 15 mm x 15 mm x 12 mm | vacuum-dried at 40°C for 72 h |  | nein | synthetisches Material mit Kompost | Labor | nein | 58 |  |  |  | aerob |  | Gewichtsverlust |  | 79.7 | 90 | 0.8855556 | [8 empty] | 1 | Form fehlt | Sarasa et al. 2009 | Emadian 2017 |  | ja | ja |  |  |  | nein | ja |  | Thickness = 3-12mm
| PLA+ | PLA/Hanffaser (SF) (60/40%) | ja | Zusätze | Strips | 1 | 0.0009 | no value |  |  |  | ja | Boden (alluvial-type soil) - Soil was maintained at 30% moisture by weight, and the samples were buried at a depth of 12-15 cm | Boden/Kompost | ja |  |  |  | 30 |  |  | Gewichtsverlust |  | >60 | 98 | 0.6122449 |  | 2 | [6 empty] | 1 | Accelerated | Wu 2012b | Emadian 2017; Plastic Leak Project |  | ja | ja |  |  |  | nein | ja
| PP | PP films (PP-TT) | ja | Mikroorganismen | Strips | 0.05 | 0.000225 | 0.903 | with additives | thermally pretreated at 100°C for 8 days | B. subtilis, B. flexus, P. stutzeri, P. azotoformans | nein | mineral salt medium | Labor | nein | 35-37 | 7 |  |  | aerob | be | Gewichtsverlust |  | 0,5-0,8 | 365 | 0.002191781 |  | 2 | [6 empty] | 1 | Accelerated | Arkatkar et al. 2010 | Plastik Leak Project | CB (März 2020) | ja | ja |  |  |  | nein | ja |  | Dichte aus anderem Paper übernommen
| PP | PP granules | ja | Mikroorganismen | Granules | 0.24 | 0.1809557 | 0.9 |  | irradiated for 25 days under UV light | bacteria sampled at the sediment of Mangrove sites | nein | mineral salt medium | Labor | nein | [6 empty] | Gewichtsverlust |  | 3.6 | 40 | 0.09 |  | 6 | [6 empty] | 1 | Accelerated | Auta et al. 2017 | Plastik Leak Project | CB (März 2020) | ja | ja |  |  |  | nein | ja |  | Thickness <0,25
| PP | PP | nein |  | Strips | 0.0003 | 0.00025 | -- |  | keine | microbial consortia extracte from soil samples with high plastic waste content | nein | mineral solution | Labor | nein | 30 | [5 empty] | Gewichtsverlust |  |  |  | #DIV/0! |  | 2 | [6 empty] | 0 | Inhaltlich irrelevant | Cacciari et al. (1993) | Raddadi & Fava (2019) | CG (Mai 2020) | ja | ja |  |  |  |  | ja |  | Präsentiert keine Werte für Abbau; Fokus auf Zusammensetzung der Mikroorganismen
| PP | PP | ja | Mikroorganismen | Strips | 0.15 | 0.0005 | 0.903 | plastic strips (5×1 cm, thickness: 0.15 mm) | keine | bacteria extracted from the dung of cows that fed around plastic dump sites | nein | minimal media | Labor | nein | 50 | [5 empty] | Gewichtsverlust |  | 56.3 | 140 | 0.4021429 |  | 2 | [6 empty] | 1 | Accelerated | Skariyachan et al. (2018) | Raddadi & Fava (2019) | CG (Mai 2020) | ja | ja |  |  |  |  | ja |  | Dichte aus anderem Paper übernommen
| PP | PP | ja | Mikroorganismen | Pellets | 2.5 | refer to thickness | 0.903 | pellets (shape: round, size: 2.5mm diameter) of PE and PP | keine | bacteria extracted from the dung of cows that fed around plastic dump sites | nein | minimal media | Labor | nein | 50 | [5 empty] | Gewichtsverlust |  | 44.2 | 140 | 0.3157143 |  | 6 | [6 empty] | 1 | Accelerated | Skariyachan et al. (2018) | Raddadi & Fava (2019) | CG (Mai 2020) | ja | ja |  |  |  |  | ja |  | Dichte aus anderem Paper übernommen
| PP+ | Catalyst-blend PP | ja | Zusätze | Strips | 0.05 | 0.002 | 0.903 |  | keine | fresh mycelium of the previously grown fungus on potato dextrose agar plates | nein | mineral salt medium | Labor | nein | 30 |  |  |  |  | bewegt | Gewichtsverlust |  | 4,5-6 | 365 | 0.01643836 |  | 2 | [6 empty] | 1 | Accelerated | Jeyakumar et al. 2013 | Plastik Leak Project | CB (März 2020) | ja | ja |  |  |  | nein | ja |  | Dichte aus anderem Paper übernommen
| PP+ | Catalyst-blend PP | ja | Zusätze | Strips | 0.05 | 0.002 | 0.903 |  | subjected to UV radiation (UV-C) at >300nm wavelength for 10 days | fresh mycelium of the previously grown fungus on potato dextrose agar plates | nein | mineral salt medium | Labor | nein | 30 |  |  |  |  | bewegt | Gewichtsverlust |  | 9,42-18,8 | 365 | 0.05150685 |  | 2 | [6 empty] | 1 | Accelerated | Jeyakumar et al. 2013 | Plastik Leak Project | CB (März 2020) | ja | ja |  |  |  | nein | ja |  | Dichte aus anderem Paper übernommen
| PP+ | Catalyst-blend PP | ja | Zusätze | Strips | 0.05 | 0.002 | 0.903 |  | thermally pretreated at 100°C for 10 days | fresh mycelium of the previously grown fungus on potato dextrose agar plates | nein | mineral salt medium | Labor | nein | 30 |  |  |  |  | bewegt | Gewichtsverlust |  | 6,5-8 | 365 | 0.02191781 |  | 2 | [6 empty] | 1 | Accelerated | Jeyakumar et al. 2013 | Plastik Leak Project | CB (März 2020) | ja | ja |  |  |  | nein | ja |  | Dichte aus anderem Paper übernommen
| PP+ | Starch-blend PP | ja | Zusätze | Strips | 0.05 | 0.002 | 0.903 |  | keine | fresh mycelium of the previously grown fungus on potato dextrose agar plates | nein | mineral salt medium | Labor | nein | 30 |  |  |  |  | bewegt | Gewichtsverlust |  | 6-9 | 365 | 0.02465753 |  | 2 | [6 empty] | 1 | Accelerated | Jeyakumar et al. 2013 | Plastik Leak Project | CB (März 2020) | ja | ja |  |  |  | nein | ja |  | Dichte aus anderem Paper übernommen
| PC | Bisphenol A polycarbonate (PC) (Lexan®) | nein |  | Coupon | 1.5 | 0.015 | no value |  | keine |  | ja | polymer samples were tied to fiber reinforced racks and were vertically submerged in the ocean waters of Bay of Bengal at a depth of three meters near Fisheries survey of Indi | Meerwasser | ja | [6 empty] | Gewichtsverlust |  | 0.69 | 365 | 0.001890411 |  | 2 | 1333.333 |  | 5.175 | 1 | 5.175 | PC_Meerwasser_natürlich | 1 |  | Artham et al. 2009 |  | CG (August 2020) | ja | ja |  |  |  | nein | ja
| PP | PP | nein |  | Granules | 2.4 | 18.09557 | 0.9 | isotactic PP microplastic granules (white, spherical) | UV treated, sterilized |  | nein | Sediment | Sediment | nein | [6 empty] | Gewichtsverlust |  | 4-6,4 | 40 | 0.16 |  | 6 | [6 empty] | 1 | Kompartment irrelevant | Auta et al. 2018 | Plastik Leak Project | CB (März 2020) | ja | ja |  |  |  | nein | ja
| PP+ | Starch-blend PP | ja | Zusätze | Strips | 0.05 | 0.002 | 0.903 |  | subjected to UV radiation (UV-C) at >300nm wavelength for 10 days | fresh mycelium of the previously grown fungus on potato dextrose agar plates | nein | mineral salt medium | Labor | nein | 30 |  |  |  |  | bewegt | Gewichtsverlust |  | 8,5-9 | 365 | 0.02465753 |  | 2 | [6 empty] | 1 | Accelerated | Jeyakumar et al. 2013 | Plastik Leak Project | CB (März 2020) | ja | ja |  |  |  | nein | ja |  | Dichte aus anderem Paper übernommen
| PP | PP (Pulver) |  |  | Powder | no value |  | -- |  |  |  | nein | Kompost | Boden/Kompost | ja | 58 |  |  | 65 |  |  | CO2-Entwicklung |  | 2 | 45 | 0.04444444 |  | 6 | [6 empty] | 0 | Inhaltlich irrelevant | Yang et al. 2004 |  |  | nein | nein |  |  |  | nein | nicht möglich | Artikel nicht gefunden
| PP | PP with additives | ja | Zusätze | Film | 0.063 | no value | 0.903 |  | exposed for a short duration (20-45 h) in the Ametek-Sepap 12.24 photo-aging unit and then thermo-oxidation was performed in aerated and ventilated oven at 60 C for 336-2712 h. | R. rhodochrous ATCC 29672 | nein | Mineral medium | Labor | nein | 27 |  |  |  | aerob | bewegt | Sonstiges | ATP oncentration | ATP concentration of 0-6 pmol mL-1 | 120 | #VALUE! |  | 2 | [6 empty] | 1 | Accelerated | Fontanella et al. (2013) | Raddadi & Fava (2019); Plastic Lead Project | CG (Mai 2020) | ja | ja |  |  |  | nein | ja |  | Thickness: 51-63 µm; Dichte aus anderem Paper übernommen
| PP | PP | ja | Mikroorganismen | Film | 0.063 | no value | 0.903 |  | exposed for a short duration (20-45 h) in the Ametek-Sepap 12.24 photo-aging unit and then thermo-oxidation was performed in aerated and ventilated oven at 60 C for 336-2712 h. | R. rhodochrous ATCC 29672 | nein | Mineral medium | Labor | nein | 27 |  |  |  | aerob | bewegt | Sonstiges | ATP oncentration | ATP concentration of 2-4 pmol mL-1 | 120 | #VALUE! |  | 2 | [6 empty] | 1 | Accelerated | Fontanella et al. (2013) | Raddadi & Fava (2019); Plastic Lead Project | CG (Mai 2020) | ja | ja |  |  |  | nein | ja |  | Thickness: 51-63 µm; Dichte aus anderem Paper übernommen
| PCL | PCL | nein |  | Film | 0.1 | no value | 1.11 |  |  |  | (ja) | Flusswasser (Labor) | Süßwasser | ja | 25 |  |  |  | aerob |  | Gewichtsverlust |  | 100 | 28 | 3.571429 |  | 2 | 20000 | 0.01801802 | 651.7857 | 1 | 651.7857 | PCL_Süßwasser_natürlich | 1 |  | Kasuya et al. 1998 | Dilkes-Hoffman et al. 2019 |  | ja | ja | ja | biodegradable |  | nein | ja |  | Dichte von Rodion übernommen
| PCL | PCL | nein |  | Film | 0.1 | no value | 1.11 |  |  |  | (ja) | Flusswasser (Labor) | Süßwasser | ja | 25 |  |  |  | aerob |  | biochemical oxygen demand (BOD) |  | 75 | 28 | 2.678571 |  | 2 | 20000 | 0.01801802 | 488.8393 | 1 | 488.8393 | PCL_Süßwasser_natürlich | 1 |  | Kasuya et al. 1998 | Dilkes-Hoffman et al. 2019 |  | ja | ja | ja | biodegradable |  | nein | ja |  | Dichte von Rodion übernommen
| PP | PP | ja | Mikroorganismen | no value | no value |  | -- |  |  | Bacillus flexus + Pseudomonas azotoformans(B1) and B. flexus + B. subtilis(B2) |  |  |  | nein | [6 empty] | Gewichtsverlust |  |  |  | #DIV/0! | [8 empty] | 0 | Inhaltlich irrelevant | Aravinthan et al. (2016) | Raddadi & Fava (2019) | CG (Mai 2020) | ja | nein |  |  |  |  | nicht vorgesehen | https://www.tandfonline.com/doi/full/10.1080/10826068.2014.985836?scroll=top&needAccess=true | Experimente mit Mikroorganismen im Labor (weder Boden noch Wasser)
| PP+ | Starch-blend PP | ja | Zusätze | Strips | 0.05 | 0.002 | 0.903 |  | thermally pretreated at 100°C for 10 days | fresh mycelium of the previously grown fungus on potato dextrose agar plates | nein | mineral salt medium | Labor | nein | 30 |  |  |  |  | bewegt | Gewichtsverlust |  | 8,5-9,5 | 365 | 0.0260274 |  | 2 | [6 empty] | 1 | Accelerated | Jeyakumar et al. 2013 | Plastik Leak Project | CB (März 2020) | ja | ja |  |  |  | nein | ja |  | Dichte aus anderem Paper übernommen
| PS | Polystyrene | ja | Mikroorganismen | Shreds | 0.05 | no value | 1.05 | pure standard polystyrene flakes comprising a mixture of polymers of two different molecular weights, 4,000 and 200,000 (Sigma Cat. Number 33,165-1); | dried overnight at 60°C, weighed, disinfested | polyethylene-degrading bacterium R. ruber strain C208 | nein | Labor | Labor | nein | 35 | 7 |  |  |  |  | Gewichtsverlust |  | 0.8 | 56 | 0.01428571 |  | 6 | [6 empty] | 1 | Accelerated | Mor & Sivan 2008 | Plastik Leak Project | CB (März 2020) | ja | ja |  |  |  | nein | ja |  | Dichte aus anderem Paper übernommen
| PP | PP without additives | ja | Mikroorganismen | no value | no value |  | -- |  |  | a mesophilic bacterium capable of polypropylene (PP) biodegradation was isolated from soil |  | compost conditions | Boden/Kompost | ja | [10 empty] | #DIV/0! | [8 empty] | 0 | Inhaltlich irrelevant | Jeon and Kim (2016) | Raddadi & Fava (2019) | CG (Mai 2020) | ja | nein |  |  |  |  | nicht vorgesehen | https://www.sciencedirect.com/science/article/pii/S0964830516303146 | Experimente mit Mikroorganismen im Labor (weder Boden noch Wasser)
| PCL | PCL | nein |  | Film | 0.1 | no value | 1.11 |  |  |  | (ja) | Seewasser (Labor) | Süßwasser | ja | 25 |  |  |  | aerob |  | Gewichtsverlust |  | 100 | 28 | 3.571429 |  | 2 | 20000 | 0.01801802 | 651.7857 | 1 | 651.7857 | PCL_Süßwasser_natürlich | 1 |  | Kasuya et al. 1998 | Dilkes-Hoffman et al. 2019 |  | ja | ja | ja | biodegradable |  | nein | ja |  | Dichte von Rodion übernommen
| PS | PS granules | ja | Mikroorganismen | Granules | 0.24 | 0.1809557 | 1.05 |  | irradiated for 25 days under UV light | bacteria sampled at the sediment of Mangrove sites | nein | mineral salt medium | Labor | nein | [6 empty] | Gewichtsverlust |  | 5,8-7,4 | 40 | 0.185 |  | 6 | [6 empty] | 1 | Accelerated | Auta et al. 2017 | Plastik Leak Project | CB (März 2020) | ja | ja |  |  |  | nein | ja |  | Thickness <0,25; Dichte aus anderem Paper übernommen
| PP+ | PP/Stärke (95/5%) | ja | Zusätze | Strips | 0.05 | 0.003 | 0.903 | BioBag |  |  | ja | Boden | Boden/Kompost | ja |  |  |  |  | aerob |  | Gewichtsverlust |  | 0.84 | 150 | 0.0056 |  | 2 | [6 empty] | 1 | Accelerated | Muthukumar 2010 | Chamas et al. 2020 |  | ja | ja | ja | Ja | Ja | ja | ja |  | Dichte aus anderem Paper übernommen
| PP+ | PP/Stärke (95/5%) | ja | Zusätze | Strips | 0.05 | 0.003 | 0.903 | BioBag |  |  | ja | Meerwasser | Meerwasser | ja |  |  |  |  | aerob |  | Gewichtsverlust |  | 7.59 | 150 | 0.0506 |  | 2 | [6 empty] | 1 | Accelerated | Muthukumar 2010 | Chamas et al. 2020 |  | ja | ja | ja | Ja | Ja | ja | ja |  | Dichte aus anderem Paper übernommen
| PVC | pPVC | ja | Mikroorganismen | Strips | 0.5 | 0.00105 | 1.4075 |  | exposure to the atmosphere | Fungi and yeasts enriched from pPVC exposed to the atmosphere | nein | Labor (incubation) | Labor | nein | [6 empty] | Gewichtsverlust |  | 1,7-6,8 | 42 | 0.1619048 |  | 2 | [6 empty] | 1 | Accelerated | Webb et al. 2000 | Plastic Leak Project | CB (März 2020) | ja | ja |  |  |  | nein | ja |  | Dichte aus anderem Paper übernommen
| Starch-blend | Bioplastik (aus Kartoffelabfällen) | nein |  | strips | 0.006 | 0.000625 | no value | 100% compostable and biodegradable plastic made from potato almidon; manufactured by SPHERE-SPAIN into shopping bags with a commercial final usage at AENA airports | bags were cut into smaller pieces 25x25 mm, and vacuum-dried at 40 ± 2o C for 72 h |  | nein | synthetisches Material mit Kompost | Labor | nein | 58 |  |  |  | aerob |  | Gewichtsverlust |  | 89.04 | 90 | 0.9893333 |  | 2 | [6 empty] | 1 | Kompartment irrelevant | Javierre et al. 2015 |  |  | ja | ja |  |  |  | nein | ja
| PP | PP | nein |  | Strips | 2 | 0.001062 | 0.903 | PP pellets were cut into plaques | washed with distilled water, dried at 40°C under vaccum for 48h |  | nein | Air | Luft | nein | 30 |  | 60 |  |  |  | Gewichtsverlust |  | 0.0001048348 | 20.83333 | 5.032073e-06 |  | 2 | [6 empty] | 1 | Kompartment irrelevant | Resmerita et al. 2018 | Plastic Leak Project | CB (März 2020) | ja | nein |  |  |  | nein | ja |  | Dichte aus anderem Paper übernommen
| PHB | Ecoflex biodegradable plastics | ja | Mikroorganismen | Film | 0.1 | no value | 1.26 |  |  | ja | nein | nutrition-depleted activated sludge | Schlamm | nein | Raumtemperatur | [5 empty] | Gewichtsverlust |  | 5 | 18 | 0.2777778 |  | 2 | [6 empty] | 1 | Accelerated | Wang et al 2004 |  | CB (März 2020) | ja | ja |  |  |  |  | ja |  | Dichte von Rodion übernommen
| PHB | PHB | ja | Mikroorganismen | Film | 0.1 | no value | 1.26 |  |  | ja | nein | nutrition-depleted activated sludge | Schlamm | nein | Raumtemperatur | [5 empty] | Gewichtsverlust |  | 20 | 18 | 1.111111 |  | 2 | [6 empty] | 1 | Accelerated | Wang et al 2004 |  | CB (März 2020) | ja | ja |  |  |  |  | ja |  | Dichte von Rodion übernommen
| PHB+ | P(HB-co-12%-HHx) | ja | Zusätze | Film | 0.1 | no value | 1.26 |  |  | ja | nein | nutrition-depleted activated sludge | Schlamm | nein | Raumtemperatur | [5 empty] | Gewichtsverlust |  | 40 | 18 | 2.222222 |  | 2 | [6 empty] | 1 | Accelerated | Wang et al 2004 |  | CB (März 2020) | ja | ja |  |  |  |  | ja |  | Dichte von Rodion übernommen (Achtung: additives wurden bei der Dichte außer Acht gelassen)
| PP+ | PP + 2% additive | ja | Zusätze | Strips | 0.37 | 0.0001 | 0.903 | Blend of polypropylene (PP) with 2% ECM MasterBatch Pellets additive (ECM BioFilms Inc., OH, U.S.) | The soil media used for the experiments was a mixture of 43% certified organic top soil, 43% no-till farm soil and 14% sand. The soil media was amended with ammonium phosphate (Fisher Scientific, PA, U.S.) to maintain a C:N ratio of 20:1 based on the carbon content of the test specimen. |  | nein | Soil | Boden/Kompost | ja |  | 7.43 |  |  | aerob |  | CO2-Entwicklung |  | 1 | 660 | 0.001515152 |  | 2 | [6 empty] | 1 | Accelerated | Gomes, Michel 2013 | Plastik Leak Project | CB (März 2020) | ja | ja |  |  |  | nein | ja |  | Dichte aus anderem Paper übernommen
| PP+ | PP + 2% additive | ja | Zusätze | Strips | 0.37 | 0.0001 | 0.903 | Blend of polypropylene (PP) with 2% ECM MasterBatch Pellets additive (ECM BioFilms Inc., OH, U.S.) |  |  | nein | Anaerobic digestion (AD) | Boden/Kompost | ja | 37 | 8.3 |  |  | anaerob |  | CO2-Entwicklung |  | 3.1 | 50 | 0.062 |  | 2 | [6 empty] | 1 | Accelerated | Gomes, Michel 2013 | Plastik Leak Project | CB (März 2020) | ja | ja |  |  |  | nein | ja |  | Dichte aus anderem Paper übernommen
| PP+ | PP/Stärke | ja | Zusätze | Strips | 0.48 | 0.0001 | 0.903 | Plastarch: A blend of polypropylene with corn starch. | The soil media used for the experiments was a mixture of 43% certified organic top soil, 43% no-till farm soil and 14% sand. The soil media was amended with ammonium phosphate (Fisher Scientific, PA, U.S.) to maintain a C:N ratio of 20:1 based on the carbon content of the test specimen. |  | nein | Soil | Boden/Kompost | ja |  | 7.43 |  |  | aerob |  | CO2-Entwicklung |  | 31.3 | 660 | 0 |  | 2 | [6 empty] | 1 | Accelerated | Gomes, Michel 2013 | Plastik Leak Project | CB (März 2020) | ja | ja |  |  |  | nein | ja |  | Dichte aus anderem Paper übernommen
| PP+ | PP/Stärke | ja | Zusätze | Strips | 0.48 | 0.0001 | 0.903 | Plastarch: A blend of polypropylene with corn starch. | An 80 g sample of each test specimenwas mixed with 350 g dry of mature compost inoculum. The compost contained a mixture of dairy manure and hardwood sawdust as described elsewhere. The screened compost was amended with ammonium phosphate (Fisher Scientific, PA, U.S.) to give a C:N ratio of 20:1 including the carbon content of the test specimen. The initial moisture content of the mixture was adjusted to 60%. |  | nein | Compost | Boden/Kompost | ja | 55 | 7.95 |  | 60 | aerob | air was saturated by bubbling through bottles containing water at the incubator temperature | CO2-Entwicklung |  | 51.3 | 115 | 0 |  | 2 | [6 empty] | 1 | Accelerated | Gomes, Michel 2013 | Plastik Leak Project | CB (März 2020) | ja | ja |  |  |  | nein | ja |  | Dichte aus anderem Paper übernommen
| PP+ | PP/Stärke | ja | Zusätze | Strips | 0.48 | 0.0001 | 0.903 | Plastarch: A blend of polypropylene with corn starch. |  |  | nein | Anaerobic digestion (AD) | Boden/Kompost | ja | 37 | 8.3 |  |  | anaerob |  | CO2-Entwicklung |  | 26.4 | 50 | 0 |  | 2 | [6 empty] | 1 | Accelerated | Gomes, Michel 2013 | Plastik Leak Project | CB (März 2020) | ja | ja |  |  |  | nein | ja |  | Dichte aus anderem Paper übernommen
| PPC | Poly (propylene carbonate), PPC | nein |  | no value | no value | no value | 0.903 |  |  |  | nein | inoculum made of farmland soil and mineral salt solution | Labor | nein | 30 |  |  |  | aerob |  | CO2-Entwicklung |  | 3.38 | 14 | 0.2414286 | [8 empty] | 1 | Form fehlt | Guo et al. 2012 | Plastik Leak Project | CB (März 2020) | ja | ja |  |  |  | nein | ja |  | Dichte aus anderem Paper übernommen
| HDPE+ | HDPE/catalyst | ja | Zusätze | Strips | 0.05 | 0.003 | 0.9495 | HDPE + pro-oxidant |  |  | ja | Sonne | Sonne | nein |  |  |  |  | aerob |  | Gewichtsverlust |  | 22.7 | 150 | 0.1513333 |  | 2 | [6 empty] | 1 | Accelerated | Muthukumar 2010 | Chamas et al. 2020 |  | ja | ja | ja | Ja | Ja | ja | ja |  | Dichte aus anderem Paper übernommen (Achtung: additives wurden bei der Dichte außer Acht gelassen)
| PS | PS | ja | Mikroorganismen | Flakes | 0.05 | 0.0001 | 1.05 | trash at a beach | whethered PS, having been artificially exposed to microorganisms for 6 months | indingenuous - Kiloniellaceae, Alcanivoracaceae, Brucellaceae, Flavobacteriaceae, Pseudomonadaceae, Bacillaceae and Pseudonocardiaceae | nein | enriched seawater | Meerwasser | ja | [6 empty] | Gewichtsverlust |  | 2.3 | 180 | 0.01277778 |  | 2 | [6 empty] | 1 | Accelerated | Syranidou 2017 | Plastic Leak Project | CB (März 2020) | ja | ja |  |  |  | nein | ja |  | Dichte aus anderem Paper übernommen
| PS | PS | ja | Mikroorganismen | Flakes | 0.05 | 0.0001 | 1.05 | trash at a beach | whethered PS | as indigenuous (see above) + Rhodococcus, Shewanella and Pseudomonas | nein | enriched seawater | Meerwasser | ja |  |  |  |  | aerob |  | Gewichtsverlust |  | 4.7 | 180 | 0.02611111 |  | 2 | [6 empty] | 1 | Accelerated | Syranidou 2017 | Plastic Leak Project | CB (März 2020) | ja | ja |  |  |  | nein | ja |  | Dichte aus anderem Paper übernommen
| PS | PS | ja | Mikroorganismen | Flakes | 0.05 | 0.0001 | 1.05 | trash at a beach | whethered PS, having been artificially exposed to microorganisms for 6 months | as indigenuous (see above) + Rhodococcus, Shewanella and Pseudomonas | nein | enriched seawater | Meerwasser | ja | [6 empty] | Gewichtsverlust |  | 4.7 | 180 | 0.02611111 |  | 2 | [6 empty] | 1 | Accelerated | Syranidou 2017 | Plastic Leak Project | CB (März 2020) | ja | ja |  |  |  | nein | ja |  | Dichte aus anderem Paper übernommen
| PS | PS | ja | Mikroorganismen | Flakes | 0.05 | 0.0001 | 1.05 | trash at a beach | whethered PS | indingenuous - Kiloniellaceae, Alcanivoracaceae, Brucellaceae, Flavobacteriaceae, Pseudomonadaceae, Bacillaceae and Pseudonocardiaceae | nein | enriched seawater | Meerwasser | ja |  |  |  |  | aerob |  | Gewichtsverlust |  | 0.19 | 180 | 0.001055556 |  | 2 | [6 empty] | 1 | Accelerated | Syranidou 2017 | Plastic Leak Project | CB (März 2020) | ja | ja |  |  |  | nein | ja |  | Dichte aus anderem Paper übernommen
| HDPE+ | HDPE/Stärke (95/5%) | ja | Zusätze | Strips | 0.27 | 0.003 | 0.9495 | BioBag |  |  | ja | Sonne | Sonne | nein |  |  |  |  | aerob |  | Gewichtsverlust |  | 11.3 | 150 | 0.07533333 |  | 2 | [6 empty] | 1 | Accelerated | Muthukumar 2010 | Chamas et al. 2020 |  | ja | ja | ja | Ja | Ja | ja | ja |  | Dichte aus anderem Paper übernommen (Achtung: additives wurden bei der Dichte außer Acht gelassen)
| LDPE+ | LDPE/catalyst | ja | Zusätze | Strips | 0.13 | 0.003 | 0.9265 | LDPE + pro-oxidant |  |  | ja | Sonne | Sonne | nein |  |  |  |  | aerob |  | Gewichtsverlust |  | 5.4 | 150 | 0.036 |  | 2 | [6 empty] | 1 | Accelerated | Muthukumar 2010 | Chamas et al. 2020 |  | ja | ja | ja | Ja | Ja | ja | ja |  | Dichte aus anderem Paper übernommen (Achtung: additives wurden bei der Dichte außer Acht gelassen)
| PS | PS | ja | Mikroorganismen | no value | no value |  | -- |  | ozonation | fungus Penicillium variabile CCF3219 | nein | mineral liquid | Labor | nein | [6 empty] | CO2-Entwicklung |  |  |  | #DIV/0! | [8 empty] | 0 | Inhaltlich irrelevant | Tian et al. (2017) | Raddadi & Fava (2019) | CG (Mai 2020) | ja | nein |  |  |  |  | nicht vorgesehen | https://www.sciencedirect.com/science/article/abs/pii/S1871678416323214 | Experimente mit Mikroorganismen im Labor (weder Boden noch Wasser)
| PS | PS | ja | Mikroorganismen | no value | no value |  | -- |  |  | Exiguobacterium sp. |  |  |  | nein | [10 empty] | #DIV/0! | [8 empty] | 0 | Inhaltlich irrelevant | Yang et al. (2015) | Raddadi & Fava (2019) | CG (Mai 2020) | ja | nein |  |  |  |  | nicht vorgesehen | https://pubs.acs.org/doi/pdf/10.1021/acs.est.5b02663 | Experimente mit Mikroorganismen im Labor (weder Boden noch Wasser)
| PS | PS (with indigenous bacteria) | nein |  | Flakes | no value | 0.0001 | 1.05 | Polystyrene pieces were collected form sandy beaches in Northern Crete. | natural weathering; sterilized with 70% ethanol solution overnight; dried at 50 °C for 24 h | indigenous marine bacteria | (ja) | enriched filtered saline water (C:N:P ratio of 100:10:1) | Meerwasser | ja | [6 empty] | Gewichtsverlust |  | 0.19 | 180 | 0.001055556 |  | 2 | [6 empty] | 1 | Thickness fehlt | Syranidou et al. (2017) - Biodegradation of weathered … | Raddadi & Fava (2019); Chamas et al. 2020 | CG (Mai 2020) | ja | ja |  |  |  | ja | ja |  | Dichte aus anderem Paper übernommen
| PS | PS (with additional competent strains) | nein |  | Flakes | no value | 0.0001 | 1.05 | Polystyrene pieces were collected form sandy beaches in Northern Crete. | natural weathering; sterilized with 70% ethanol solution overnight; dried at 50 °C for 24 h | indigenous marine bacteria + competent strains able to use PS as sole carbon source affiliated with the genera Rhodococcus, Shewanella and Pseudomonas | (ja) | enriched filtered saline water (C:N:P ratio of 100:10:1) | Meerwasser | ja | [6 empty] | Gewichtsverlust |  | 4.7 | 180 | 0.02611111 |  | 2 | [6 empty] | 1 | Thickness fehlt | Syranidou et al. (2017) - Biodegradation of weathered … | Raddadi & Fava (2019); Chamas et al. 2020 | CG (Mai 2020) | ja | ja |  |  |  | ja | ja |  | Dichte aus anderem Paper übernommen
| PS | PS (with indigenous bacteria) | nein |  | Flakes | no value | 0.0001 | 1.05 | Polystyrene pieces were collected form sandy beaches in Northern Crete. | natural weathering; sterilized with 70% ethanol solution overnight; dried at 50 °C for 24 h | indigenous marine bacteria that had been feeding on PS exclusively for 6 months | (ja) | enriched filtered saline water (C:N:P ratio of 100:10:1) | Meerwasser | ja | [6 empty] | Gewichtsverlust |  | 2.3 | 180 | 0.01277778 |  | 2 | [6 empty] | 1 | Thickness fehlt | Syranidou et al. (2017) - Biodegradation of weathered … | Raddadi & Fava (2019); Chamas et al. 2020 | CG (Mai 2020) | ja | ja |  |  |  | ja | ja |  | Dichte aus anderem Paper übernommen
| PS | PS (with additional competent strains) | nein |  | Flakes | no value | 0.0001 | 1.05 | Polystyrene pieces were collected form sandy beaches in Northern Crete. | natural weathering; sterilized with 70% ethanol solution overnight; dried at 50 °C for 24 h | indigenous marine bacteria + competent strains able to use PS as sole carbon source affiliated with the genera Rhodococcus, Shewanella and Pseudomonas that had both been feeding on PS exclusively for 6 months | (ja) | enriched filtered saline water (C:N:P ratio of 100:10:1) | Meerwasser | ja | [6 empty] | Gewichtsverlust |  | 4.7 | 180 | 0.02611111 |  | 2 | [6 empty] | 1 | Thickness fehlt | Syranidou et al. (2017) - Biodegradation of weathered … | Raddadi & Fava (2019); Chamas et al. 2020 | CG (Mai 2020) | ja | ja |  |  |  | ja | ja |  | Dichte aus anderem Paper übernommen
| PS | PS premium cup for whiskey bottle |  |  | Flakes | no value | no value | 1.05 | Cup of a whiskey bottle | previously buried in garden soil | bacteria were extracted by phosphate buffer from the garden soil and incubated for 48 h at 35°C on standard broth agar | ja | garden soil | Boden/Kompost | ja | [6 empty] | Sonstiges | Schätzung |  |  | #DIV/0! |  | 2 | [6 empty] | 1 | Thickness fehlt | Otake 1995 | Chamas et al. 2020 | CG (Mai 2020) | [5 empty] | ja | ja |  | Dichte aus anderem Paper übernommen
| PS+ | PS + 2% additive | ja | Zusätze | Strips | 0.23 | 0.0001 | 1.05 | Blend of polystyrene (PS) with 2% ECM MasterBatch Pellets additive (ECM BioFilms Inc., OH, U.S.) | The soil media used for the experiments was a mixture of 43% certified organic top soil, 43% no-till farm soil and 14% sand. The soil media was amended with ammonium phosphate (Fisher Scientific, PA, U.S.) to maintain a C:N ratio of 20:1 based on the carbon content of the test specimen. |  | nein | Soil | Boden/Kompost | ja |  | 7.43 |  |  | aerob |  | CO2-Entwicklung |  | 0,9-1,0 | 660 | 0 |  | 2 | [6 empty] | 1 | Accelerated | Gomes, Michel 2013 | Plastik Leak Project | CB (März 2020) | ja | ja |  |  |  | nein | ja |  | Dichte aus anderem Paper übernommen
| PCL | PCL | nein |  | Film | 0.1 | no value | 1.11 |  |  |  | (ja) | Seewasser (Labor) | Süßwasser | ja | 25 |  |  |  | aerob |  | biochemical oxygen demand (BOD) |  | 77 | 28 | 2.75 |  | 2 | 20000 | 0.01801802 | 501.875 | 1 | 501.875 | PCL_Süßwasser_natürlich | 1 |  | Kasuya et al. 1998 | Dilkes-Hoffman et al. 2019 |  | ja | ja | ja | biodegradable |  | nein | ja |  | Dichte von Rodion übernommen
| PU | PU (Polyether-urea-urethane) | nein |  | Strips | 2 | no value | 1.2 | cut into dumb-bell shaped samples according to PN-EN ISO Standard |  | keine | nein | Meerwasser (Labor) | Meerwasser | ja | 19,5 - 21 | 7,6 -8,7 |  |  | aerob |  | Gewichtsverlust |  | 0 | 365 | 0 |  | 2 |  |  |  | 1 | 0 | PU_Meerwasser_nicht natürlich | 1 | nicht-natürlich | Rutkowska et al. 2001 |  |  | ja | ja |  |  |  | nein | ja |  | Dichte aus anderem Paper übernommen
| PU | PU (PUA) | nein |  | Strips | 2 | no value | 1.2 | cut into dumb-bell shaped samples according to PN-EN ISO Standard |  | keine | nein | Meerwasser (Labor) | Meerwasser | ja | 19,5 - 21 | 7,6 -8,7 |  |  | aerob |  | Gewichtsverlust |  | 0 | 365 | 0 |  | 2 |  |  |  | 1 | 0 | PU_Meerwasser_nicht natürlich | 1 | nicht-natürlich | Rutkowska et al. 2001 |  |  | ja | ja |  |  |  | nein | ja |  | Dichte aus anderem Paper übernommen
| PU | PU (PUB) | nein |  | Strips | 2 | no value | 1.2 | cut into dumb-bell shaped samples according to PN-EN ISO Standard |  | keine | nein | Meerwasser (Labor) | Meerwasser | ja | 19,5 - 21 | 7,6 -8,7 |  |  | aerob |  | Gewichtsverlust |  | 0 | 365 | 0 |  | 2 |  |  |  | 1 | 0 | PU_Meerwasser_nicht natürlich | 1 | nicht-natürlich | Rutkowska et al. 2001 |  |  | ja | ja |  |  |  | nein | ja |  | Dichte aus anderem Paper übernommen
| PCL | PCL | nein |  | Film | 0.1 | no value | 1.11 |  |  |  | (ja) | Meerwasser (aus einer Bucht, Labor) | Meerwasser | ja | 25 |  |  |  | aerob |  | Gewichtsverlust |  | 100 | 28 | 3.571429 |  | 2 | 20000 | 0.01801802 | 651.7857 | 1 | 651.7857 | PCL_Meerwasser_natürlich | 1 |  | Kasuya et al. 1998 | Dilkes-Hoffman et al. 2019 |  | ja | ja | ja | biodegradable |  | nein | ja |  | Dichte von Rodion übernommen
| PCL | PCL | nein |  | Film | 0.1 | no value | 1.11 |  |  |  | (ja) | Meerwasser (aus einer Bucht, Labor) | Meerwasser | ja | 25 |  |  |  | aerob |  | biochemical oxygen demand (BOD) |  | 79 | 28 | 2.821429 |  | 2 | 20000 | 0.01801802 | 514.9107 | 1 | 514.9107 | PCL_Meerwasser_natürlich | 1 |  | Kasuya et al. 1998 | Dilkes-Hoffman et al. 2019 |  | ja | ja | ja | biodegradable |  | nein | ja |  | Dichte von Rodion übernommen
| PCL | PCL | nein |  | Film | 0.1 | no value | 1.11 |  |  |  | (ja) | Meerwasser (aus dem Ozean, Labor) | Meerwasser | ja | 25 |  |  |  | aerob |  | Gewichtsverlust |  | 67 | 28 | 2.392857 |  | 2 | 20000 | 0.01801802 | 436.6964 | 1 | 436.6964 | PCL_Meerwasser_natürlich | 1 |  | Kasuya et al. 1998 | Dilkes-Hoffman et al. 2019 |  | ja | ja | ja | biodegradable |  | nein | ja |  | Dichte von Rodion übernommen
| PVA | Poly (vinyl alcohol), PVA | nein |  | no value | no value | no value | 1.4075 |  |  |  | nein | inoculum made of farmland soil and mineral salt solution | Labor | nein | 30 |  |  |  | aerob |  | CO2-Entwicklung |  | 5.02 | 14 | 0.3585714 | [8 empty] | 1 | Form fehlt | Guo et al. 2012 | Plastik Leak Project | CB (März 2020) | ja | ja |  |  |  | nein | ja |  | Dichte aus anderem Paper übernommen
| PVC | PVC electric cable |  |  | Flakes | no value | no value | 1.4075 | Electric cable | previously buried in garden soil | bacteria were extracted by phosphate buffer from the garden soil and incubated for 48 h at 35°C on standard broth agar | ja | garden soil | Boden/Kompost | ja | [6 empty] | Sonstiges | Schätzung |  |  | #DIV/0! |  | 2 | [6 empty] | 1 | Thickness fehlt | Otake 1995 | Chamas et al. 2020 | CG (Mai 2020) | [5 empty] | ja | ja |  | Dichte aus anderem Paper übernommen
| PVC | PVC | nein |  | Strips | no value | 0.15 | 1.4075 |  | sterilized with 70% ethanol | fungal isolates | nein | mineral salts medium | Labor | nein | 30 |  |  |  | aerob | bewegt | CO2-Entwicklung |  | 7.31 g l-1 whereas in control (no PVC pieces) it was 4.90 g l-1 after 4 weeks | 28 | #VALUE! |  | 2 | [6 empty] | 1 | Thickness fehlt | Ali et al. (2014) | Raddadi & Fava (2019) | CG (Mai 2020) | ja | ja |  |  |  |  | ja |  | Dichte aus anderem Paper übernommen
| PVC | PVC | nein |  | film | no value | no value | 1.4075 |  |  | Mixed microbial culture was used as a source of microorganisms – activated sludge from municipal wastewater treatment. | nein | Mineralisches Material, anaerober Schlamm | Labor | nein |  |  |  |  | anaerob |  | CO2-Entwicklung |  | 3 | 75 | 0.04 |  | 2 | [6 empty] | 1 | Thickness fehlt | Dvorackova et al. 2006 |  |  | ja | ja |  |  |  | nein | ja |  | Dichte aus anderem Paper übernommen
| PVC+ | PVC/nanofillers clays Cloisite 30B (90/10%) | nein |  | Film | no value | no value | 1.4075 |  |  | Mixed microbial culture was used as a source of microorganisms – activated sludge from municipal wastewater treatment. | nein | Mineralisches Material, anaerober Schlamm | Labor | nein |  |  |  |  | anaerob |  | CO2-Entwicklung |  | 7 | 75 | 0.09333333 |  | 2 | [6 empty] | 1 | Thickness fehlt | Dvorackova et al. 2006 |  |  | ja | ja |  |  |  | nein | ja |  | Dichte aus anderem Paper übernommen
| PVC+ | PVC/nanofillers Cloisite Na+ (90/10%) | nein |  | Film | no value | no value | 1.4075 |  |  | Mixed microbial culture was used as a source of microorganisms – activated sludge from municipal wastewater treatment. | nein | Mineralisches Material, anaerober Schlamm | Labor | nein |  |  |  |  | anaerob |  | CO2-Entwicklung |  | 5 | 75 | 0.06666667 |  | 2 | [6 empty] | 1 | Thickness fehlt | Dvorackova et al. 2006 |  |  | ja | ja |  |  |  | nein | ja |  | Dichte aus anderem Paper übernommen
| PVC | PVC | ja | Mikroorganismen | no value | no value |  | -- |  |  | Pseudomonas aeruginosa and Achromobacter sp. |  |  |  | nein | [10 empty] | #DIV/0! | [8 empty] | 0 | Inhaltlich irrelevant | Das et al. (2012) | Raddadi & Fava (2019) | CG (Mai 2020) | ja | nein |  |  |  |  | nicht vorgesehen | https://www.sciencedirect.com/science/article/abs/pii/S030438941200074X | Experimente mit Mikroorganismen im Labor (weder Boden noch Wasser)
| PVC | PVC | ja | Mikroorganismen | no value | no value |  | -- |  |  | consortia enriched from marine samples (litter and water) |  |  |  | nein | [6 empty] | Gewichtsverlust |  |  |  | #DIV/0! | [8 empty] | 0 | Inhaltlich irrelevant | Giacomucci et al. (2019b) - unpublished | Raddadi & Fava (2019) | CG (Mai 2020) | ja | nein |  |  |  |  | nicht vorgesehen | https://www.sciencedirect.com/science/article/abs/pii/S014111361930813X | Experimente mit Mikroorganismen im Labor (weder Boden noch Wasser)
| PP+ | PP/Stärke (95/5%) | ja | Zusätze | Strips | 0.05 | 0.003 | 0.903 | BioBag |  |  | ja | Sonne | Sonne | nein |  |  |  |  | aerob |  | Gewichtsverlust |  | 10.05 | 150 | 0.067 |  | 2 | [6 empty] | 1 | Accelerated | Muthukumar 2010 | Chamas et al. 2020 |  | ja | ja | ja | Ja | Ja | ja | ja |  | Dichte aus anderem Paper übernommen
| PVC+ | PVC/DOA Dioctyladiapat)/ESO (epoxiertes Sojaöl) (70/19,2/10,8%) | ja | Zusätze | Shreds | 0.043 | 6e-08 | 1.4075 | Food wrap, Borden Resinite, clear - shredded to a size of 3-5mm x 1-2 mm |  |  | (ja) | Boden (Labor) - Freshly collected Nixon sandy loam (College Farm, New Brunswick, N.J.) was used. In terms of texture, this soil is composed of 50% sand, 21% silt, and 29% clay. The organic matter content of the soil was 5% | Boden/Kompost | ja |  | 7.5 |  |  |  |  | Gewichtsverlust |  | 13.1 | 84 | 0.1559524 |  | 6 | [6 empty] | 1 | Accelerated | Yabannavar, Bartha 1994 |  |  | ja | ja |  |  |  | nein | ja |  | Dichte aus anderem Paper übernommen; Achtung: Additive wurden dabei nicht berücksichtigt
| PVC+ | PVC/DOA Dioctyladiapat)/ESO (epoxiertes Sojaöl) (70/19,2/10,8%) | ja | Zusätze | Shreds | 0.043 | 6e-08 | 1.4075 | Food wrap, Borden Resinite, clear - shredded to a size of 3-5mm x 1-2 mm |  |  | (ja) | Boden (Labor) - Freshly collected Nixon sandy loam (College Farm, New Brunswick, N.J.) was used. In terms of texture, this soil is composed of 50% sand, 21% silt, and 29% clay. The organic matter content of the soil was 5% | Boden/Kompost | ja |  | 7.5 |  |  |  |  | CO2-Entwicklung |  | 28.8 | 84 | 0.3428571 |  | 6 | [6 empty] | 1 | Accelerated | Yabannavar, Bartha 1994 |  | CB (März 2020) | ja | ja |  |  |  | nein | ja |  | Dichte aus anderem Paper übernommen; Achtung: Additive wurden dabei nicht berücksichtigt
| Starch-blend | Stärke-basiert | nein |  | Strips | no value | 0.0007 | no value | BioBag (Mater-Bi) consists of corn starch, vegetable oils and compostable esters |  |  | ja | Meerwasser (0,6 m Tiefe) | Meerwasser | ja | [6 empty] | Sonstiges | tensile strength | 100 | 112 | 0.8928571 |  | 2 | [6 empty] | 1 | Thickness fehlt | O'Brine & Thompson 2010 | Chamas et al. 2020 | CB (März 2020) | ja | ja |  |  |  | ja | ja
| Starch-blend | Stärke-basiert | nein |  | Strips | no value | 0.0007 | no value | BioBag (Mater-Bi) consists of corn starch, vegetable oils and compostable esters |  |  | ja | Meerwasser (0,6 m Tiefe) | Meerwasser | ja | [6 empty] | Sonstiges | surface area remaining | 100 | 112 | 0.8928571 |  | 2 | [6 empty] | 1 | Thickness fehlt | O'Brine & Thompson 2010 | Chamas et al. 2020 | CB (März 2020) | ja | ja |  |  |  | ja | ja
| Starch-blend | wheat-starch derived resin | nein |  | Strips | 0.5 | 0.0001 | no value | Made from a wheat starch-derived resin (OP-47 Bio , Summit Plastic Company, OH, U.S.) | The soil media used for the experiments was a mixture of 43% certified organic top soil, 43% no-till farm soil and 14% sand. The soil media was amended with ammonium phosphate (Fisher Scientific, PA, U.S.) to maintain a C:N ratio of 20:1 based on the carbon content of the test specimen. |  | nein | Soil | Boden/Kompost | ja | 20 | 7.43 |  | 60 | aerob |  | CO2-Entwicklung |  | 19.7 | 660 | 0.02984848 |  | 2 |  |  |  | 1 | 27.23674 | Starch-blend_Boden/Kompost_nicht natürlich | 1 | nicht-natürlich | Gomes, Michel 2013 | Plastik Leak Project | CB (März 2020) | ja | ja |  |  |  | nein | ja
| PCL | PCL | nein |  | Film | 0.1 | no value | 1.11 |  |  |  | (ja) | Meerwasser (aus dem Ozean, Labor) | Meerwasser | ja | 25 |  |  |  | aerob |  | biochemical oxygen demand (BOD) |  | 56 | 28 | 2 |  | 2 | 20000 | 0.01801802 | 365 | 1 | 365 | PCL_Meerwasser_natürlich | 1 |  | Kasuya et al. 1998 | Dilkes-Hoffman et al. 2019 |  | ja | ja | ja | biodegradable |  | nein | ja |  | Dichte von Rodion übernommen
| Starch-blend | Soluble starch | nein |  | no value | no value | no value | no value |  |  |  | nein | inoculum made of farmland soil and mineral salt solution | Labor | nein | 30 |  |  |  | aerob |  | CO2-Entwicklung |  | 78.34 | 14 | 5.595714 | [8 empty] | 1 | Form fehlt | Guo et al. 2012 | Plastik Leak Project | CB (März 2020) | ja | ja |  |  |  | nein | ja
| Starch-blend | Mater-Bi HF03V1 | nein |  | Pellets | no value | no value | 1.28 | commercial biodegradable plastic produced by Novamont in the form of pellets |  |  | nein | Soil enriched with compost (40 g/Kg) and a salt solution | Boden/Kompost | ja | 28 | 7.9 |  | 14.6 |  |  | CO2-Entwicklung |  | 50 | 250 | 0.2 |  | 6 | [6 empty] | 1 | Thickness fehlt | Tosin et al. 2019 | Plastic Leak Project | CB (März 2020) | ja | ja |  |  |  | nein | ja
| PS | Goodfellow | nein |  | Strips | 0.192 | 0.0012 | 1.05 |  | nein |  | nein | Solar simulator | Sonne | nein | 25 - 35 | [5 empty] | CO2-Entwicklung |  | 50 | 109500 | 0.000456621 |  | 2 | [6 empty] | 1 | Kompartment irrelevant | Ward-2019 |  |  | ja | ja |  |  | ja | nein | ja |  | Dichte aus anderem Paper übernommen
| Starch-blend | Mater-Bi HF03V1 | nein |  | Powder | 0.4275 | 0.5741457 | 1.28 | commercial biodegradable plastic produced by Novamont in the form of pellets |  |  | nein | Soil enriched with compost (40 g/Kg) and a salt solution | Boden/Kompost | ja | 28 | 7.9 |  | 14.6 |  |  | CO2-Entwicklung |  | 55 | 180 | 0.3055556 |  | 6 |  |  |  | 3 | 101.2903 | Starch-blend_Boden/Kompost_nicht natürlich | 1 | nicht-natürlich | Tosin et al. 2019 | Plastic Leak Project | CB (März 2020) | ja | ja |  |  |  | nein | ja |  | Thickness = 0,355-0,5mm
| Starch-blend | Mater-Bi HF03V1 | nein |  | Powder | 0.195 | 0.1194591 | 1.28 | commercial biodegradable plastic produced by Novamont in the form of pellets |  |  | nein | Soil enriched with compost (40 g/Kg) and a salt solution | Boden/Kompost | ja | 28 | 7.9 |  | 14.6 |  |  | CO2-Entwicklung |  | 50 | 250 | 0.2 |  | 6 |  |  |  | 3 | 29.36673 | Starch-blend_Boden/Kompost_nicht natürlich | 1 | nicht-natürlich | Tosin et al. 2019 | Plastic Leak Project | CB (März 2020) | ja | ja |  |  |  | nein | ja |  | Thickness = 0,18-0,21mm
| Starch-blend | Mater-Bi HF03V1 | nein |  | Powder | 0.1 | 0.007853982 | 1.28 | commercial biodegradable plastic produced by Novamont in the form of pellets |  |  | nein | Soil enriched with compost (40 g/Kg) and a salt solution | Boden/Kompost | ja | 28 | 7.9 |  | 14.6 |  |  | CO2-Entwicklung |  | 50 | 100 | 0.5 |  | 6 |  |  |  | 3 | 37.64965 | Starch-blend_Boden/Kompost_nicht natürlich | 1 | nicht-natürlich | Tosin et al. 2019 | Plastic Leak Project | CB (März 2020) | ja | ja |  |  |  | nein | ja |  | Tickness = 0,075-0,125mm
| PCL | PCL | nein |  | strips | 0.06 | 0.003 | 1.11 | Poly(ε-caprolactone) [PCL] samples (CAPA 680) were received from Solvay – Belgium |  |  | ja | Meerwasser (2m unter der Oberfläche) | Meerwasser | ja | 18-19 | 7-8 |  |  | aerob |  | Gewichtsverlust |  | 100 | 42 | 2.380952 |  | 2 | 33333.33 | 0.03003003 | 260.7143 | 1 | 260.7143 | PCL_Meerwasser_natürlich | 1 |  | Heimowska et al. 2017 | Plastik Leak Project | CB (März 2020) | ja | ja |  |  |  | nein | ja |  | Dichte von Rodion übernommen
| Starch-blend | a blend of starch (60%) and polyvinyl alcohol (40%) (SPVA; Mater-bi) | nein |  | Strips | no value | 0.0025 |  |  | keine |  | (ja) | A 300-ml Erlenmeyer flask was filled with 150 g of synthesized waste which contained equivalent weights of yard waste, kitchen garbage, paper waste, dry dog-food, dewatered sludge and soil (Ishigaki et al., in press) and compacted to a density of 430 g-wet waste l1. | Labor | nein |  | <6 |  |  | anaerob |  | Gewichtsverlust |  | 50 | 120 | 0.4166667 |  | 2 | [6 empty] | 1 | Thickness fehlt | Ishigaki et al. 2004 | Chamas et al. 2020 | CG (Mai 2020) | ja | ja |  |  |  | ja | ja
| Starch-blend | a blend of starch (60%) and polyvinyl alcohol (40%) (SPVA; Mater-bi) | nein |  | Strips | no value | 0.0025 |  |  | keine |  | (ja) | A 300-ml Erlenmeyer flask was filled with 150 g of synthesized waste which contained equivalent weights of yard waste, kitchen garbage, paper waste, dry dog-food, dewatered sludge and soil (Ishigaki et al., in press) and compacted to a density of 430 g-wet waste l1. | Labor | nein |  | 7-8 |  |  | aerob |  | Gewichtsverlust |  | 50 | 120 | 0.4166667 |  | 2 | [6 empty] | 1 | Thickness fehlt | Ishigaki et al. 2004 | Chamas et al. 2020 | CG (Mai 2020) | ja | ja |  |  |  | ja | ja
| PCL | PCL | nein |  | strips | 0.06 | 0.003 | 1.11 | Poly(ε-caprolactone) [PCL] samples (CAPA 680) were received from Solvay – Belgium |  |  | ja | Seewasser (2m unter der Oberfläche) | Süßwasser | ja | 18-19 | 7-8 |  |  | aerob |  | Gewichtsverlust |  | 39 | 294 | 0.1326531 |  | 2 | 33333.33 | 0.03003003 | 14.52551 | 1 | 14.52551 | PCL_Süßwasser_natürlich | 1 |  | Heimowska et al. 2017 | Plastik Leak Project | CB (März 2020) | ja | ja |  |  |  | nein | ja |  | Dichte von Rodion übernommen
ja | PE | PE | nein |  | Strips | 0.1 | 0.0007068583 | 0.938 | disks of diameter 30 mm, thickness 0,1 mm and mass 73+-5 mg | keine |  | ja | Boden | Boden/Kompost | ja | Realbedingungen | [5 empty] | Gewichtsverlust |  | 0 | 300 | 0 |  | 2 | 20000 | 0.02132196 | 0 | 1 | 0 | PE_Boden/Kompost_natürlich | 1 |  | Boyandin et al. 2013 | Plastik Leak Project | CB (März 2020) | ja | ja |  |  |  | nein | ja |  | Dichte aus anderem Paper übernommen
ja | PE | PE-B (Gewichtsverlust) | nein |  | Shreds | 0.036 | 6e-08 | 0.938 | Garbage bag, Good Sense, Webster (black or clear) - shredded to a size of 3-5mm x 1-2 mm | keine | keine | (ja) | Boden (Labor) - Freshly collected Nixon sandy loam (College Farm, New Brunswick, N.J.) was used. Water content was adjusted to 50% of holding capacity, pH was raised to 7.5 and phosphorus and nitrogen fertilizer was applied | Boden/Kompost | ja |  | 7.5 |  |  |  |  | Gewichtsverlust | Plastic pieces were picked out of the soil manually with tweezers | 1.2 | 84 | 0.01428571 |  | 6 | 166666.7 | 0.177683 | 0.3128571 | 3 | 0.314117 | PE_Boden/Kompost_natürlich | 1 |  | Yabannavar, Bartha 1994 |  | CB (März 2020) | ja | ja |  |  |  | nein | ja |  | Dichte aus anderem Paper übernommen
ja | PE | PE-B (CO2-Produktion) | nein |  | Shreds | 0.036 |  |  | Garbage bag, Good Sense, Webster (black or clear) - shredded to a size of 3-5mm x 1-2 mm | keine | keine | (ja) | Boden (Labor) - Freshly collected Nixon sandy loam (College Farm, New Brunswick, N.J.) was used. Water content was adjusted to 50% of holding capacity, pH was raised to 7.5 and phosphorus and nitrogen fertilizer was applied | Boden/Kompost | ja | [6 empty] | CO2-Entwicklung |  | 3.2 | 160 | 0.02 |  | 6 | 166666.7 |  | 0.438 | 3 | 0.4427569 | PE_Boden/Kompost_natürlich | 1 |  | Yabannavar, Bartha 1994 | [10 empty] | Dichte aus anderem Paper übernommen
ja | PE | PE-C (Gewichtsverlust) | nein |  | Shreds | 0.036 |  |  | Garbage bag, Good Sense, Webster (black or clear) - shredded to a size of 3-5mm x 1-2 mm | keine | keine | (ja) | Boden (Labor) - Freshly collected Nixon sandy loam (College Farm, New Brunswick, N.J.) was used. Water content was adjusted to 50% of holding capacity, pH was raised to 7.5 and phosphorus and nitrogen fertilizer was applied | Boden/Kompost | ja | [6 empty] | Gewichtsverlust | Plastic pieces were picked out of the soil manually with tweezers | 1.5 | 84 | 0.01785714 |  | 6 | 166666.7 |  | 0.3910714 | 3 | 0.3930432 | PE_Boden/Kompost_natürlich | 1 |  | Yabannavar, Bartha 1994 | [10 empty] | Dichte aus anderem Paper übernommen
ja | PE | PE-B (CO2-Produktion) | nein |  | Shreds | 0.036 |  |  | Garbage bag, Good Sense, Webster (black or clear) - shredded to a size of 3-5mm x 1-2 mm | keine | keine | (ja) | Boden (Labor) - Freshly collected Nixon sandy loam (College Farm, New Brunswick, N.J.) was used. Water content was adjusted to 50% of holding capacity, pH was raised to 7.5 and phosphorus and nitrogen fertilizer was applied | Boden/Kompost | ja | [6 empty] | CO2-Entwicklung |  | 4.5 | 160 | 0.028125 |  | 6 | 166666.7 |  | 0.6159375 | 3 | 0.6254147 | PE_Boden/Kompost_natürlich | 1 |  | Yabannavar, Bartha 1994 | [10 empty] | Dichte aus anderem Paper übernommen
ja | PE | PE | nein |  | Strips | 0.08 | 0.003 | 0.938 |  |  |  | ja | Meerwasser (Ostsee) | Meerwasser | ja | 3,2 - 21,6 | 8,1 - 8,5 |  |  | aerob |  | Gewichtsverlust |  | 0 | 608 | 0 |  | 2 | 25000 | 0.02665245 | 0 | 1 | 0 | PE_Meerwasser_natürlich | 1 |  | Rutkowska et al. 2002 - Biodegradability of PE Starch blends in seawater | Chamas et al. 2020 |  | ja | ja | ja | Nein | bedingt | ja | ja |  | Dichte aus anderem Paper übernommen
| PEA | Polyethylene adiapate | nein |  | Film | 0.1 | no value | 0.938 |  |  |  | (ja) | Flusswasser (Labor) | Süßwasser | ja | 25 |  |  |  | aerob |  | biochemical oxygen demand (BOD) |  | 70 | 28 | 2.5 |  | 2 | 20000 | 0.02132196 | 456.25 | 1 | 456.25 | PEA_Süßwasser_natürlich | 1 |  | Kasuya et al. 1998 |  |  | ja | ja | ja | biodegradable | Ja | nein | ja |  | Dichte aus anderem Paper übernommen
| PEA | Polyethylene adiapate | nein |  | Film | 0.1 | no value | 0.938 |  |  |  | (ja) | Seewasser (Labor) | Süßwasser | ja | 25 |  |  |  | aerob |  | Gewichtsverlust |  | 95 | 28 | 3.392857 |  | 2 | 20000 | 0.02132196 | 619.1964 | 1 | 619.1964 | PEA_Süßwasser_natürlich | 1 |  | Kasuya et al. 1998 |  |  | ja | ja | ja | biodegradable | Ja | nein | ja |  | Dichte aus anderem Paper übernommen
| PEA | Polyethylene adiapate | nein |  | Film | 0.1 | no value | 0.938 |  |  |  | (ja) | Seewasser (Labor) | Süßwasser | ja | 25 |  |  |  | aerob |  | biochemical oxygen demand (BOD) |  | 68 | 28 | 2.428571 |  | 2 | 20000 | 0.02132196 | 443.2143 | 1 | 443.2143 | PEA_Süßwasser_natürlich | 1 |  | Kasuya et al. 1998 |  |  | ja | ja | ja | biodegradable | Ja | nein | ja |  | Dichte aus anderem Paper übernommen
| PEA | Polyethylene adiapate | nein |  | Film | 0.1 | no value | 0.938 |  |  |  | (ja) | Meerwasser (aus einer Bucht, Labor) | Meerwasser | ja | 25 |  |  |  | aerob |  | Gewichtsverlust |  | 100 | 28 | 3.571429 |  | 2 | 20000 | 0.02132196 | 651.7857 | 1 | 651.7857 | PEA_Meerwasser_natürlich | 1 |  | Kasuya et al. 1998 |  |  | ja | ja | ja | biodegradable | Ja | nein | ja |  | Dichte aus anderem Paper übernommen
| PEA | Polyethylene adiapate | nein |  | Film | 0.1 | no value | 0.938 |  |  |  | (ja) | Meerwasser (aus einer Bucht, Labor) | Meerwasser | ja | 25 |  |  |  | aerob |  | biochemical oxygen demand (BOD) |  | 65 | 28 | 2.321429 |  | 2 | 20000 | 0.02132196 | 423.6607 | 1 | 423.6607 | PEA_Meerwasser_natürlich | 1 |  | Kasuya et al. 1998 |  |  | ja | ja | ja | biodegradable | Ja | nein | ja |  | Dichte aus anderem Paper übernommen
| PEA | Polyethylene adiapate | nein |  | Film | 0.1 | no value | 0.938 |  |  |  | (ja) | Meerwasser (aus dem Ozean, Labor) | Meerwasser | ja | 25 |  |  |  | aerob |  | Gewichtsverlust |  | 57 | 28 | 2.035714 |  | 2 | 20000 | 0.02132196 | 371.5179 | 1 | 371.5179 | PEA_Meerwasser_natürlich | 1 |  | Kasuya et al. 1998 |  |  | ja | ja | ja | biodegradable | Ja | nein | ja |  | Dichte aus anderem Paper übernommen
| PEA | Polyethylene adiapate | nein |  | Film | 0.1 | no value | 0.938 |  |  |  | (ja) | Meerwasser (aus dem Ozean, Labor) | Meerwasser | ja | 25 |  |  |  | aerob |  | biochemical oxygen demand (BOD) |  | 46 | 28 | 1.642857 |  | 2 | 20000 | 0.02132196 | 299.8214 | 1 | 299.8214 | PEA_Meerwasser_natürlich | 1 |  | Kasuya et al. 1998 |  |  | ja | ja | ja | biodegradable | Ja | nein | ja |  | Dichte aus anderem Paper übernommen
| PEA | Polyethylene adiapate | nein |  | Film | 0.1 | no value | 0.938 |  |  |  | (ja) | Flusswasser (Labor) | Süßwasser | ja | 25 |  |  |  | aerob |  | Gewichtsverlust |  | 100 | 28 | 3.571429 |  | 2 | 20000 | 0.02132196 | 651.7857 | 1 | 651.7857 | PEA_Süßwasser_natürlich | 1 |  | Kasuya et al. 1998 |  |  | ja | ja | ja | biodegradable | Ja | nein | ja |  | Dichte aus anderem Paper übernommen
| PES | PE (succinate) | nein |  | Film | 0.1 | no value | 0.938 |  |  |  | (ja) | Flusswasser (Labor) | Süßwasser | ja | 25 |  |  |  | aerob |  | Gewichtsverlust |  | 100 | 28 | 3.571429 |  | 2 | 20000 | 0.02132196 | 651.7857 | 1 | 651.7857 | PES_Süßwasser_natürlich | 1 |  | Kasuya et al. 1998 |  |  | ja | ja | ja | biodegradable | Ja | nein | ja |  | Dichte aus anderem Paper übernommen
| PES | PE (succinate) | nein |  | Film | 0.1 | no value | 0.938 |  |  |  | (ja) | Flusswasser (Labor) | Süßwasser | ja | 25 |  |  |  | aerob |  | biochemical oxygen demand (BOD) |  | 83 | 28 | 2.964286 |  | 2 | 20000 | 0.02132196 | 540.9821 | 1 | 540.9821 | PES_Süßwasser_natürlich | 1 |  | Kasuya et al. 1998 |  |  | ja | ja | ja | biodegradable | Ja | nein | ja |  | Dichte aus anderem Paper übernommen
| PES | PE (succinate) | nein |  | Film | 0.1 | no value | 0.938 |  |  |  | (ja) | Seewasser (Labor) | Süßwasser | ja | 25 |  |  |  | aerob |  | Gewichtsverlust |  | 100 | 28 | 3.571429 |  | 2 | 20000 | 0.02132196 | 651.7857 | 1 | 651.7857 | PES_Süßwasser_natürlich | 1 |  | Kasuya et al. 1998 |  |  | ja | ja | ja | biodegradable | Ja | nein | ja |  | Dichte aus anderem Paper übernommen
| PES | PE (succinate) | nein |  | Film | 0.1 | no value | 0.938 |  |  |  | (ja) | Seewasser (Labor) | Süßwasser | ja | 25 |  |  |  | aerob |  | biochemical oxygen demand (BOD) |  | 77 | 28 | 2.75 |  | 2 | 20000 | 0.02132196 | 501.875 | 1 | 501.875 | PES_Süßwasser_natürlich | 1 |  | Kasuya et al. 1998 |  |  | ja | ja | ja | biodegradable | Ja | nein | ja |  | Dichte aus anderem Paper übernommen
| PES | PE (succinate) | nein |  | Film | 0.1 | no value | 0.938 |  |  |  | (ja) | Meerwasser (aus einer Bucht, Labor) | Meerwasser | ja | 25 |  |  |  | aerob |  | Gewichtsverlust |  | 2 | 28 | 0.07142857 |  | 2 | 20000 | 0.02132196 | 13.03571 | 1 | 13.03571 | PES_Meerwasser_natürlich | 1 |  | Kasuya et al. 1998 |  |  | ja | ja | ja | biodegradable | Ja | nein | ja |  | Dichte aus anderem Paper übernommen
| PES | PE (succinate) | nein |  | Film | 0.1 | no value | 0.938 |  |  |  | (ja) | Meerwasser (aus einer Bucht, Labor) | Meerwasser | ja | 25 |  |  |  | aerob |  | biochemical oxygen demand (BOD) |  | 1 | 28 | 0.03571429 |  | 2 | 20000 | 0.02132196 | 6.517857 | 1 | 6.517857 | PES_Meerwasser_natürlich | 1 |  | Kasuya et al. 1998 |  |  | ja | ja | ja | biodegradable | Ja | nein | ja |  | Dichte aus anderem Paper übernommen
| PES | PE (succinate) | nein |  | Film | 0.1 | no value | 0.938 |  |  |  | (ja) | Meerwasser (aus dem Ozean, Labor) | Meerwasser | ja | 25 |  |  |  | aerob |  | Gewichtsverlust |  | 5 | 28 | 0.1785714 |  | 2 | 20000 | 0.02132196 | 32.58929 | 1 | 32.58929 | PES_Meerwasser_natürlich | 1 |  | Kasuya et al. 1998 |  |  | ja | ja | ja | biodegradable | Ja | nein | ja |  | Dichte aus anderem Paper übernommen
| PES | PE (succinate) | nein |  | Film | 0.1 | no value | 0.938 |  |  |  | (ja) | Meerwasser (aus dem Ozean, Labor) | Meerwasser | ja | 25 |  |  |  | aerob |  | biochemical oxygen demand (BOD) |  | 3 | 28 | 0.1071429 |  | 2 | 20000 | 0.02132196 | 19.55357 | 1 | 19.55357 | PES_Meerwasser_natürlich | 1 |  | Kasuya et al. 1998 |  |  | ja | ja | ja | biodegradable | Ja | nein | ja |  | Dichte aus anderem Paper übernommen
| PET | PET | nein |  | Film | 0.2 | no value | 1.38 | Amorphous PET sheet | Arrhenius prediction for 20degrees based on experiments with over drying at 60, 70, 80 and 90 degrees at dry soil, wet soil, 45% and 100% RH | nein | (ja) | air (45% Relative Humidity) | Luft | nein |  |  | 45 |  |  |  | Arrhenius projection based on viscosity and chain scission | Arrhenius projection based on viscosity and chain scission | 50 | 11680 | 0.004280822 |  | 2 | [6 empty] | 1 | Kompartment irrelevant | Edge et al., 1991 | Sang et. Al. 2020 |  | ja | ja
| PET | PET | nein |  | Film | 0.2 | no value | 1.38 | Amorphous PET sheet | Arrhenius prediction for 20degrees based on experiments with over drying at 60, 70, 80 and 90 degrees at dry soil, wet soil, 45% and 100% RH | nein | (ja) | air (100% Relative Humidity) | Luft | nein |  |  | 100 |  |  |  | Arrhenius projection based on viscosity and chain scission | Arrhenius projection based on viscosity and chain scission | 50 | 9125 | 0.005479452 |  | 2 | [6 empty] | 1 | Kompartment irrelevant | Edge et al., 1991 | Sang et. Al. 2020 |  | ja | ja
| PET | PET | nein |  | Film | no value | no value | 1.38 | PET Bottle supplied by ICI, Chemicals and Polymers, Wilton | Arrhenius prediction for 20degrees based on experiments with over drying at 60, 70, 80 and 90 degrees at dry soil, wet soil, 45% and 100% RH | nein | (ja) | Wet Soil | Boden/Kompost | ja | [6 empty] | Arrhenius projection based on viscosity and chain scission | Arrhenius projection based on viscosity and chain scission | 50 | 12775 | 0.003913894 |  | 2 | [6 empty] | 1 | Thickness fehlt | Edge et al., 1991 | Sang et. Al. 2020 |  | ja | ja
| PET | PET | nein |  | Film | no value | no value | 1.38 | PET Bottle supplied by ICI, Chemicals and Polymers, Wilton | Arrhenius prediction for 20degrees based on experiments with over drying at 60, 70, 80 and 90 degrees at dry soil, wet soil, 45% and 100% RH | nein | (ja) | air (45% Relative Humidity) | Luft | nein |  |  | 45 |  |  |  | Arrhenius projection based on viscosity and chain scission | Arrhenius projection based on viscosity and chain scission | 50 | 17520 | 0.002853881 |  | 2 | [6 empty] | 1 | Thickness fehlt | Edge et al., 1991 | Sang et. Al. 2020 |  | ja | ja
| PET | PET | nein |  | Film | no value | no value | 1.38 | PET Bottle supplied by ICI, Chemicals and Polymers, Wilton | Arrhenius prediction for 20degrees based on experiments with over drying at 60, 70, 80 and 90 degrees at dry soil, wet soil, 45% and 100% RH | nein | (ja) | air (100% Relative Humidity) | Luft | nein |  |  | 100 |  |  |  | Arrhenius projection based on viscosity and chain scission | Arrhenius projection based on viscosity and chain scission | 50 | 9855 | 0.005073567 |  | 2 | [6 empty] | 1 | Thickness fehlt | Edge et al., 1991 | Sang et. Al. 2020 |  | ja | ja
| PET | PET | nein |  | Film | 0.12 | no value | 1.38 | Cinematograph film composed of a PET substrate, polyuethane/epoxy acrylate adhensive layers | Arrhenius prediction for 20degrees based on experiments with over drying at 60, 70, 80 and 90 degrees and 45% and 100 % RH | nein | (ja) | air (45% Relative Humidity) | Luft | nein |  |  | 45 |  |  |  | Arrhenius projection based on viscosity and chain scission | viscosity and chain scission & Microscopic examination | 20 | 365000 | 5.479452e-05 |  | 2 | [6 empty] | 1 | Kompartment irrelevant | Edge et al., 1991 | Sang et. Al. 2020 |  | ja | ja
| PET | PET | nein |  | Film | 0.12 | no value | 1.38 | Cinematograph film composed of a PET substrate, polyuethane/epoxy acrylate adhensive layers | Arrhenius prediction for 20degrees based on experiments with over drying at 60, 70, 80 and 90 degrees and 45% and 100 % RH | nein | (ja) | air (100% Relative Humidity) | Luft | nein |  |  | 100 |  |  |  | Arrhenius projection based on viscosity and chain scission | viscosity and chain scission & Microscopic examination | 20 | 33215 | 0.0006021376 |  | 2 | [6 empty] | 1 | Kompartment irrelevant | Edge et al., 1991 | Sang et. Al. 2020 |  | ja | ja
| PET | PET | nein |  | Film | 0.12 | no value | 1.38 | Cinematograph film composed of a PET substrate, polyuethane/epoxy acrylate adhensive layers | Arrhenius prediction for 20degrees based on experiments with over drying at 60, 70, 80 and 90 degrees and at 45% and 100 % RH | nein | (ja) | air (100% Relative Humidity) | Luft | nein |  |  | 100 |  |  |  | Arrhenius projection based on viscosity and chain scission | viscosity and chain scission & Microscopic examination | 20 | 31755 | 0.0006298221 |  | 2 | [6 empty] | 1 | Kompartment irrelevant | Edge et al., 1991 | Sang et. Al. 2020 |  | ja | ja
| PET | PET | nein |  | Film | 0.3 | no value | 1.38 | polyestersheet and biaxially oriented bottle materials (unstabilised) | Arrhenius prediction for 20degrees based on experiments with over drying at 60, 70, 80 and 90 degrees at wet soil, 45% and 100% RH | nein | (ja) | air (45% Relative Humidity) | Luft | nein |  |  | 45 |  |  |  | Arrhenius projection based on viscosity and chain scission | Arrhenius projection based on viscosity and chain scission | 50 | 99645 | 0.0005017813 |  | 2 | [6 empty] | 1 | Kompartment irrelevant | Allen et al. 1994 |  |  | ja | ja
| PET | PET | nein |  | Film | 0.2 | no value | 1.38 | Amorphous PET sheet | Arrhenius prediction for 20degrees based on experiments with over drying at 60, 70, 80 and 90 degrees at dry soil, wet soil, 45% and 100% RH | nein | (ja) | Wet Soil | Boden/Kompost | ja | [6 empty] | Arrhenius projection based on viscosity and chain scission | Arrhenius projection based on viscosity and chain scission | 50 | 10950 | 0.00456621 |  | 2 | 10000 | 0.007246377 | 1.666667 | 1 | 1.666667 | PET_Boden/Kompost_natürlich | 1 |  | Edge et al., 1991 | Sang et. Al. 2020 |  | ja | ja
| PET | PET | nein |  | Film | 0.3 | no value | 1.38 | polyestershhet and biaxially oriented bottle materials (unstabilised) | Arrhenius prediction for 20degrees based on experiments with over drying at 60, 70, 80 and 90 degrees at wet soil, 45% and 100% RH | nein | (ja) | air (100% Relative Humidity) | Luft | nein |  |  | 100 |  |  |  | Arrhenius projection based on viscosity and chain scission | Arrhenius projection based on viscosity and chain scission | 50 | 33945 | 0.001472971 |  | 2 | [6 empty] | 1 | Kompartment irrelevant | Allen et al. 1994 |  |  | ja | ja
ja | PET | PET | nein |  | Film | 0.3 | no value | 1.38 | polyestershhet and biaxially oriented bottle materials (unstabilised) | Arrhenius prediction for 20degrees based on experiments with over drying at 60, 70, 80 and 90 degrees at wet soil, 45% and 100% RH | nein | (ja) | Wet Soil | Boden/Kompost | ja | [6 empty] | Arrhenius projection based on viscosity and chain scission | Arrhenius projection based on viscosity and chain scission | 50 | 65700 | 0.000761035 |  | 2 | 6666.667 | 0.004830918 | 0.4166667 | 1 | 0.4166667 | PET_Boden/Kompost_natürlich | 1 |  | Allen et al. 1994 |  |  | ja | ja
ja | PET | PET | nein |  | Film | 0.5 | no value | 1.38 | Bottle from 1997 | keine | nein | ja | Meerwasser | Meerwasser | ja | [6 empty] | Gewichtsverlust | Schätzung | 5 | 6570 | 0.000761035 |  | 2 | 4000 | 0.002898551 | 0.6944444 | 1 | 0.6944444 | PET_Meerwasser_natürlich | 1 |  | Ioakeimidis, C.; 2016 "The degradation potential of PET bottles in the marine environment"
nein | PHB | Polyhydroxyalkanoate Copolymer | ja | Zusätze | film | 0.085 |  |  | Grade: Mirel™ P5001 (> 70% PHB copolymer, plasticizer & fillers) | keine | nein | (ja) | natural soil - OWS laboratory | Boden/Kompost | ja | 25-28 | 6-8,3 |  | 40-60 |  | bewegt | CO2-Entwicklung |  | 90.2 | 120 | 0.7516667 |  | 2 | [6 empty] | 1 | Accelerated | Wilde et al. 2016
ja | PET | PET | nein |  | Film | 0.3 | no value | 1.38 | Bottle | keine | nein | ja | wet soil | Boden/Kompost | ja | 20 | 5,8-8,2 |  |  |  |  | Arrhenius projection based on viscosity and chain scission | Arrhenius projection based on viscosity and chain scission | 5 | 12775 | 0.0003913894 |  | 2 | 6666.667 | 0.004830918 | 0.2142857 | 1 | 0.2142857 | PET_Boden/Kompost_natürlich | 1 |  | Mohammadian, M.; Allen, N. S.; Edge, M. (1991) | [10 empty] | Dichte aus anderem Paper übernommen
| PHA | PHA | nein |  | Strips | 1 | 0.0015 | no value |  |  |  | ja | Boden (alluvial-type soil) - Soil was maintained at 30% moisture by weight, and the samples were buried at a depth of 12-15 cm | Boden/Kompost | ja |  |  |  | 35 |  |  | Gewichtsverlust |  | 30 | 60 | 0.5 |  | 2 | 2000 |  | 912.5 | 1 | 912.5 | PHA_Boden/Kompost_natürlich | 1 |  | Wu 2014 | Emadian 2017 | CB (März 2020) | ja | ja |  |  |  | nein | ja
nein | PHB | Polyhydroxyalkanoate Copolymer | ja | Zusätze | film | 0.085 |  |  | Grade: Mirel™ P5001 (> 70% PHB copolymer, plasticizer & fillers) | keine | nein | (ja) | natural soil - Novamont laboratory | Boden/Kompost | ja | 25-28 | 6-8,3 |  | 40-60 |  | bewegt | CO2-Entwicklung |  | 82.6 | 210 | 0.3933333 |  | 2 | [6 empty] | 1 | Accelerated | Wilde et al. 2016
| PHA | PHA | nein |  | Film | 0.085 | no value | no value | polyhydroxyalkanoate copolymer (PHA, MIREL® P5001, Metabolix, Cambridge, USA) | keine |  | ja | Mediterranean Sea - eulitoral | Meerwasser | ja | 11-30 | 7,6-8,2 |  |  |  |  | Gewichtsverlust | Desintegration is assessed photogrammetrically by quantifying the area change of the plastic film | 65 | 678 | 0.09587021 |  | 2 | 23529.41 |  | 14.87187 | 1 | 14.87187 | PHA_Meerwasser_natürlich | 1 |  | Lott et al. 2020 |  | CG (August 2020) | ja | ja |  |  |  | nein | ja
| PHA | PHA | nein |  | Film | 0.085 | no value | no value | polyhydroxyalkanoate copolymer (PHA, MIREL® P5001, Metabolix, Cambridge, USA) | keine |  | ja | Mediterranean Sea - pelagic | Meerwasser | ja | 14-25 | 8.2 |  |  |  |  | Gewichtsverlust | Desintegration is assessed photogrammetrically by quantifying the area change of the plastic film | 75 | 678 | 0.1106195 |  | 2 | 23529.41 |  | 17.15985 | 1 | 17.15985 | PHA_Meerwasser_natürlich | 1 |  | Lott et al. 2020 |  | CG (August 2020) | ja | ja |  |  |  | nein | ja
| PHA | PHA | nein |  | Film | 0.085 | no value | no value | polyhydroxyalkanoate copolymer (PHA, MIREL® P5001, Metabolix, Cambridge, USA) | keine |  | ja | Mediterranean Sea - benthic | Benthic | ja | 14-20 | 8.2 |  |  |  |  | Gewichtsverlust | Desintegration is assessed photogrammetrically by quantifying the area change of the plastic film | 1 | 678 | 0.001474926 |  | 2 | 23529.41 |  | 0.2287979 | 1 | 0.2287979 | PHA_Benthic_natürlich | 1 |  | Lott et al. 2020 |  | CG (August 2020) | ja | ja |  |  |  | nein | ja
| PHA | PHA | nein |  | Film | 0.085 | no value | no value | polyhydroxyalkanoate copolymer (PHA, MIREL® P5001, Metabolix, Cambridge, USA) | keine |  | ja | South East Asia - benthic | Benthic | ja | 28.6 | 8.1 |  |  |  |  | Gewichtsverlust | Desintegration is assessed photogrammetrically by quantifying the area change of the plastic film | 61.2 | 64 | 0.95625 |  | 2 | 23529.41 |  | 148.3383 | 1 | 148.3383 | PHA_Benthic_natürlich | 1 |  | Lott et al. 2020 |  | CG (August 2020) | ja | ja |  |  |  | nein | ja
| PHBV | Poly(B-hydroxybutyrate-co-valerate) (PHB/HV) | nein |  | Strips | no value |  |  |  |  | keine | nein | the bottom of each flask was filled with 50 g of wet perlite and then about 25 g of a mixture of 20-25 g milled dry perlite, 10-12.5 g of soil, and 15-20 ml of distilled water were added. The test samples were allocated inside this mixture, and finally, 50 g of wet perlite were added. | Boden/Kompost | ja | [6 empty] | CO2-Entwicklung |  | 35 | 125 | 0.28 |  | 2 | [6 empty] | 1 | Thickness fehlt | Solaro et al. 1998
| PCL | Poly(e-caprolactone) | nein |  | Strips | no value |  |  |  |  | keine | nein | the bottom of each flask was filled with 50 g of wet perlite and then about 25 g of a mixture of 20-25 g milled dry perlite, 10-12.5 g of soil, and 15-20 ml of distilled water were added. The test samples were allocated inside this mixture, and finally, 50 g of wet perlite were added. | Boden/Kompost | ja | [6 empty] | CO2-Entwicklung |  | 20 | 125 | 0.16 |  | 2 | [6 empty] | 1 | Thickness fehlt | Solaro et al. 1998
| Cellulose | Cellulose | nein |  | Strips | no value |  |  |  |  | keine | nein | the bottom of each flask was filled with 50 g of wet perlite and then about 25 g of a mixture of 20-25 g milled dry perlite, 10-12.5 g of soil, and 15-20 ml of distilled water were added. The test samples were allocated inside this mixture, and finally, 50 g of wet perlite were added. | Boden/Kompost | ja | [6 empty] | CO2-Entwicklung |  | 48 | 125 | 0.384 |  | 2 | [6 empty] | 1 | Thickness fehlt | Solaro et al. 1998
| Starch-blend | MaterBi | nein |  | Film | no value |  |  | external packaging of a commercial paper roll |  | keine | nein | the bottom of each flask was filled with 50 g of wet perlite and then about 25 g of a mixture of 20-25 g milled dry perlite, 10-12.5 g of soil, and 15-20 ml of distilled water were added. The test samples were allocated inside this mixture, and finally, 50 g of wet perlite were added. | Boden/Kompost | ja | [6 empty] | CO2-Entwicklung |  | 18 | 125 | 0.144 |  | 2 | [6 empty] | 1 | Thickness fehlt | Solaro et al. 1998
| PLA(-blend) | PLA |  |  |  | 0.03 | [6 empty] | Mediterranean soil | Boden/Kompost | ja | 20-25 | [7 empty] | 0 | 334 | 0 | [8 empty] | 1 | Form fehlt | Rudnik und Briassoulis 2011
| PLA(-blend) | PLA |  |  |  | 0.075 | [6 empty] | Mediterranean soil | Boden/Kompost | ja | 20-25 | [7 empty] | 0 | 334 | 0 | [8 empty] | 1 | Form fehlt | Rudnik und Briassoulis 2011
| PCL | PCL/TPS (75/16), 9 % Additive | ja | Zusätze | [10 empty] | nein | [10 empty] | #DIV/0! | [8 empty] | 1 | Form fehlt | Di Franco et al. 2004
| PHA |  | nein |  | Film | 0.1 | no value | no value | PHA (MirelTM P5001) | keine |  | ja | Mediterranean Sea - eulitoral | Meerwasser | ja | [6 empty] | Gewichtsverlust | Desintegration is assessed photogrammetrically by quantifying the area change of the plastic film | 50 | 429 | 0.1165501 |  | 2 | 20000 |  | 21.2704 | 1 | 21.2704 | PHA_Meerwasser_natürlich | 1 |  | Eich et al 2019 (poster) |  | CG (August 2020) | ja | ja |  |  |  | nein | ja
| PHA |  | nein |  | Film | 0.1 | no value | no value | PHA (MirelTM P5001) | keine |  | ja | Mediterranean Sea - benthic | Benthic | ja | [6 empty] | Gewichtsverlust | Desintegration is assessed photogrammetrically by quantifying the area change of the plastic film | 50 | 738 | 0.06775068 |  | 2 | 20000 |  | 12.3645 | 1 | 12.3645 | PHA_Benthic_natürlich | 1 |  | Eich et al 2019 (poster) |  | CG (August 2020) | ja | ja |  |  |  | nein | ja
| PHA |  | nein |  | Film | 0.1 | no value | no value | PHA (MirelTM P5001) | keine |  | ja | South East Asia - benthic | Benthic | ja | [6 empty] | Gewichtsverlust | Desintegration is assessed photogrammetrically by quantifying the area change of the plastic film | 50 | 55 | 0.9090909 |  | 2 | 20000 |  | 165.9091 | 1 | 165.9091 | PHA_Benthic_natürlich | 1 |  | Eich et al 2019 (poster) |  | CG (August 2020) | ja | ja |  |  |  | nein | ja
nein | PHB | PHB | nein |  | Strips | 0.1 | 0.0007068583 | 1.26 | disks of diameter 30 mm, thickness 0,1 mm and mass 73+-5 mg | keine |  | ja | Boden | Boden/Kompost | ja | Realbedingungen | [5 empty] | Gewichtsverlust |  | 61 | 60 | 1.016667 |  | 2 | 20000 | 0.01587302 | 185.5417 | 1 | 185.5417 | PHB_Boden/Kompost_natürlich | 1 |  | Boyandin et al. 2013 | Plastik Leak Project |  | ja | ja |  |  |  | nein | ja |  | Dichte von Rodion übernommen
nein | PHB | PHB | nein |  | Pellets | 10 | 0.0009424778 | 1.26 | diameter 10 mm, height 2,5 cm mass 350 mg | keine |  | ja | Boden | Boden/Kompost | ja | Realbedingungen | [5 empty] | Gewichtsverlust |  | 50 | 270 | 0.1851852 |  | 6 | 600 | 0.0004761905 | 1126.543 | 3 | 1394.432 | PHB_Boden/Kompost_natürlich | 1 |  | Boyandin et al. 2013 | Plastik Leak Project | CB (März 2020) | ja | ja |  |  |  | nein | ja |  | Dichte von Rodion übernommen
| PHB | PHB (P3HB) | nein |  | Film | 0.1 | no value | 1.26 |  |  |  | (ja) | Flusswasser (Labor) | Süßwasser | ja | 25 |  |  |  | aerob |  | Gewichtsverlust |  | 100 | 28 | 3.571429 |  | 2 | 20000 | 0.01587302 | 651.7857 | 1 | 651.7857 | PHB_Süßwasser_natürlich | 1 |  | Kasuya et al. 1998 |  |  | ja | ja |  | biodegradable |  | nein | ja |  | Dichte von Rodion übernommen
| PHB | PHB (P3HB) | nein |  | Film | 0.1 | no value | 1.26 |  |  |  | (ja) | Flusswasser (Labor) | Süßwasser | ja | 25 |  |  |  | aerob |  | biochemical oxygen demand (BOD) |  | 75 | 28 | 2.678571 |  | 2 | 20000 | 0.01587302 | 488.8393 | 1 | 488.8393 | PHB_Süßwasser_natürlich | 1 |  | Kasuya et al. 1998 | Dilkes-Hoffman et al. 2019 |  | ja | ja |  | biodegradable |  | nein | ja |  | Dichte von Rodion übernommen
| PCL (Film) PBSA, PBAT, PBS, | [12 empty] | Meerwasser | ja | [10 empty] | #DIV/0! | [8 empty] | 1 | Form fehlt | Lepoudre 2017
| PCL (Film) PBSA, PBAT, PBS, | [12 empty] | Meerwasser | ja | [10 empty] | #DIV/0! | [8 empty] | 1 | Form fehlt | Lepoudre 2017
| PHB | PHB (P3HB) | nein |  | Film | 0.1 | no value | 1.26 |  |  |  | (ja) | Seewasser (Labor) | Süßwasser | ja | 25 |  |  |  | aerob |  | Gewichtsverlust |  | 93 | 28 | 3.321429 |  | 2 | 20000 | 0.01587302 | 606.1607 | 1 | 606.1607 | PHB_Süßwasser_natürlich | 1 |  | Kasuya et al. 1998 | Dilkes-Hoffman et al. 2019 |  | ja | ja |  | biodegradable |  | nein | ja |  | Dichte von Rodion übernommen
| PHB | PHB (P3HB) | nein |  | Film | 0.1 | no value | 1.26 |  |  |  | (ja) | Seewasser (Labor) | Süßwasser | ja | 25 |  |  |  | aerob |  | biochemical oxygen demand (BOD) |  | 52 | 28 | 1.857143 |  | 2 | 20000 | 0.01587302 | 338.9286 | 1 | 338.9286 | PHB_Süßwasser_natürlich | 1 |  | Kasuya et al. 1998 | Dilkes-Hoffman et al. 2019 |  | ja | ja |  | biodegradable |  | nein | ja |  | Dichte von Rodion übernommen
| PHB | PHB (P3HB) | nein |  | Film | 0.1 | no value | 1.26 |  |  |  | (ja) | Meerwasser (aus einer Bucht, Labor) | Meerwasser | ja | 25 |  |  |  | aerob |  | Gewichtsverlust |  | 41 | 28 | 1.464286 |  | 2 | 20000 | 0.01587302 | 267.2321 | 1 | 267.2321 | PHB_Meerwasser_natürlich | 1 |  | Kasuya et al. 1998 | Dilkes-Hoffman et al. 2019 |  | ja | ja |  | biodegradable |  | nein | ja |  | Dichte von Rodion übernommen
nein | PHB | Polyhydroxyalkanoate Copolymer | ja | Zusätze | film | 0,0,9-0,1 |  |  | Grade: Mirel™ P5001; it is a compound > 70% PHB copolymer, plasticizer, fillers - Film 90-100 microns | BASF Laboratory - KH2PO4 (0.1 g/L) and NH4Cl (0.05 g/L) were added to the seawaters (results from year 2) | nein | (ja) | The sediment was collected at Isola d’Elba (Italy). The samples of sediments were withdrawn from the eulittoral zone of the shoreline, where the tides maintain wet (sandy) sediment. the Elba sediment is similar to a sandy sand | Benthic | ja | 20-28 | 7.85-8.8 |  | 6.3-20.3 |  | bewegt | CO2-Entwicklung |  | 75.5 | 210 | 0.3595238 |  | 2 | [6 empty] | 1 | Accelerated | Tosin et al. 2016
| PHB | PHB (P3HB) | nein |  | Film | 0.1 | no value | 1.26 |  |  |  | (ja) | Meerwasser (aus einer Bucht, Labor) | Meerwasser | ja | 25 |  |  |  | aerob |  | biochemical oxygen demand (BOD) |  | 27 | 28 | 0.9642857 |  | 2 | 20000 | 0.01587302 | 175.9821 | 1 | 175.9821 | PHB_Meerwasser_natürlich | 1 |  | Kasuya et al. 1998 | Dilkes-Hoffman et al. 2019 |  | ja | ja |  | biodegradable |  | nein | ja |  | Dichte von Rodion übernommen
| PHB | PHB (P3HB) | nein |  | Film | 0.1 | no value | 1.26 |  |  |  | (ja) | Meerwasser (aus dem Ozean, Labor) | Meerwasser | ja | 25 |  |  |  | aerob |  | Gewichtsverlust |  | 23 | 28 | 0.8214286 |  | 2 | 20000 | 0.01587302 | 149.9107 | 1 | 149.9107 | PHB_Meerwasser_natürlich | 1 |  | Kasuya et al. 1998 | Dilkes-Hoffman et al. 2019 |  | ja | ja |  | biodegradable |  | nein | ja |  | Dichte von Rodion übernommen
| PHB | PHB (P3HB) | nein |  | Film | 0.1 | no value | 1.26 |  |  |  | (ja) | Meerwasser (aus dem Ozean, Labor) | Meerwasser | ja | 25 |  |  |  | aerob |  | biochemical oxygen demand (BOD) |  | 14 | 28 | 0.5 |  | 2 | 20000 | 0.01587302 | 91.25 | 1 | 91.25 | PHB_Meerwasser_natürlich | 1 |  | Kasuya et al. 1998 | Dilkes-Hoffman et al. 2019 |  | ja | ja |  | biodegradable |  | nein | ja |  | Dichte von Rodion übernommen
nein | PBSe | Polybutylene Sebacate | nein |  | film | 0.025 |  |  | Aliphatic polyester Film 25 microns | OWS Laboratory - KH2PO4 (0.1 g/L) and NH4Cl (0.05 g/L) were added to the seawaters (results from year 2 - Salamis) | nein | (ja) | The sediment was collected at Salamina Island (Greece). The samples of sediments were withdrawn from the eulittoral zone of the shoreline, where the tides maintain wet (sandy) sediment. the sediment from Salamina Island is coarse with stones. | Benthic | ja | 20-28 | 7.85-8.8 |  | 6.3-20.3 |  | bewegt | CO2-Entwicklung |  | 59.4 | 240 | 0.2475 |  | 2 | 80000 |  | 11.2921875 | 1 | 11.2921875 | PBSe_Benthic_natürlich | 1 |  | Tosin et al. 2016
nein | PHB | PHB (P3HB) | nein |  | Strips | 0.05 | 9.6e-05 | 1.26 |  | P(3HB) was purified by a previously reported method. The purified P(3HB) was dissolved in chloroform (20 mg/mL) at 60 C to make a solvent cast film at 25 C for 1 week. |  | (ja) | Meerwasser (Labor, wöchentlich frisches Wasser, geschüttelt) | Meerwasser | ja | 25 | 8 |  |  |  |  | biochemical oxygen demand (BOD) |  | 80 | 14 | 5.714286 |  | 2 | 40000 | 0.03174603 | 521.4286 | 1 | 521.4286 | PHB_Meerwasser_natürlich | 1 |  | Tachibana et al. 2013 | Plastic Leak Project |  | ja | ja |  |  |  | nein | ja |  | Dichte von Rodion übernommen
| PHB | PHB | nein |  | Strips | 0.171 | 0.0016129 | 1.26 | contained 1% by weight of a proprietary nucleating agent | polymer films were incubated in sterilized seawater for 96 h. | inoculum slurry of marine sediment. | (ja) | Meerwasser (Aquarium) | Meerwasser | ja | 21 |  |  |  |  | ruhend | Gewichtsverlust |  | 90 | 18 | 5 |  | 2 | 11695.91 | 0.009282465 | 1560.375 | 1 | 1560.375 | PHB_Meerwasser_natürlich | 1 |  | Thellen et al. 2008 | Dilkes-Hoffman et al. 2019; Plastic Leak Project | CB (März 2020) | ja | ja |  |  |  | nein | ja |  | Thickness = 0,152-0,19mm; Dichte von Rodion übernommen
| PHB | PHB | nein |  | Film | 0.171 | no value | 1.26 | contained 1% by weight of a proprietary nucleating agent | polymer films were incubated in sterilized seawater for 96 h. | inoculum slurry of marine sediment. | (ja) | Meerwasser (Aquarium) | Meerwasser | ja | 12-22 | 7,9-8,1 |  |  |  | dynamisch | Gewichtsverlust |  | 30 | 90 | 0.3333333 |  | 2 | 11695.91 | 0.009282465 | 104.025 | 1 | 104.025 | PHB_Meerwasser_natürlich | 1 |  | Thellen et al. 2008 | Dilkes-Hoffman et al. 2019; Plastic Leak Project | CB (März 2020) | ja | ja |  |  |  | nein | ja |  | Thickness = 0,152-0,19mm; Dichte von Rodion übernommen
nein | PBSe | Polybutylene Sebacate | nein |  | film | 0.025 |  |  | Aliphatic polyester Film 25 microns | AUA Laboratory - KH2PO4 (0.1 g/L) and NH4Cl (0.05 g/L) were added to the seawaters (results from year 2 - Salamis) | nein | (ja) | The sediment was collected at Salamina Island (Greece). The samples of sediments were withdrawn from the eulittoral zone of the shoreline, where the tides maintain wet (sandy) sediment. the sediment from Salamina Island is coarse with stones. | Benthic | ja | 20-28 | 7.85-8.8 |  | 6.3-20.3 |  | bewegt | CO2-Entwicklung |  | 41.5 | 134 | 0.3097015 |  | 2 | 80000 |  | 14.13013 | 1 | 14.13013 | PBSe_Benthic_natürlich | 1 |  | Tosin et al. 2016
| PHB | PHB | nein |  | Strips | 0.1 | 0.0007068583 | 1.26 | disks of diameter 30 mm, thickness 0,1 mm and mass 73+-5 mg | keine |  | ja | Meerwasser | Meerwasser | ja | 28.75 | 7,0-7,5 |  |  |  |  | Gewichtsverlust |  | 58 | 160 | 0.3625 |  | 2 | 20000 | 0.01587302 | 66.15625 | 1 | 66.15625 | PHB_Meerwasser_natürlich | 1 |  | Volova et al. 2010 | Emadian 2017; Plastic Leak Project |  | ja | ja |  |  |  | nein | ja |  | Dichte von Rodion übernommen
| PHB | PHB | nein |  | Pellets | 10 | 0.0003141593 | 1.26 | diameter 10 mm, height 0,5 cm mass 330+-25 mg | keine |  | ja | Meerwasser | Meerwasser | ja | 28.75 | 7,0-7,5 |  |  |  |  | Gewichtsverlust |  | 38 | 160 | 0.2375 |  | 6 | 600 | 0.0004761905 | 1444.792 | 3 | 1680.119 | PHB_Meerwasser_natürlich | 1 |  | Volova et al. 2010 | Emadian 2017; Plastic Leak Project |  | ja | ja |  |  |  | nein | ja |  | Dichte von Rodion übernommen
nein | PBSe | Polybutylene Sebacate | nein |  | film | 0.025 |  |  | Aliphatic polyester Film 25 microns | LeAF Laboratory - KH2PO4 (0.1 g/L) and NH4Cl (0.05 g/L) were added to the seawaters (results from year 2 - Salamis) | nein | (ja) | The sediment was collected at Salamina Island (Greece). The samples of sediments were withdrawn from the eulittoral zone of the shoreline, where the tides maintain wet (sandy) sediment. the sediment from Salamina Island is coarse with stones. | Benthic | ja | 20-28 | 7.85-8.8 |  | 6.3-20.3 |  | bewegt | CO2-Entwicklung |  | 46 | 224 | 0.2053571 |  | 2 | 80000 |  | 9.36942 | 1 | 9.36942 | PBSe_Benthic_natürlich | 1 |  | Tosin et al. 2016
| PHBV | PHBV | nein |  | Strips | 0.06 | 0.0001 | no value | solvent cast as part of the experiment | Thin film strips were cut from the formed films with dimensions of 135mm x 22mm. These strips were cut into irregular nominally 1 cm long samples for biodegradability testing | keine | (ja) | Boden/Kompost (90/10%) | Boden/Kompost | ja | 25 |  | 65 |  |  |  | CO2-Entwicklung |  | 50 | 108.5 | 0.4608295 |  | 2 | 33333.33 |  | 50.46083 | 1 | 50.46083 | PHBV_Boden/Kompost_natürlich | 1 |  | Arcos-Hernandez et al. 2012 | Plastik Leak Project |  | ja | ja |  |  |  | nein | ja |  | 50% biodegradation reached between weeks 13,5 and 17,6
| PHBV | PHBV | nein |  | Strips | 0.5 | 0.001 | 1.24 |  | keine |  | (ja) | composting medium made of chicken manure and wood chip dust 50:50 (w/w) with a C/N ratio of 50/50. water was added, initially and periodically, to reach and maintain 50% moisture content during the composting. | Boden/Kompost | ja |  |  |  | 50 |  |  | gewichtsverlust |  | 50 | 30 | 1.666667 |  | 2 | 4000 | 0.003225806 | 1520.833 | 1 | 1520.833 | PHBV_Boden/Kompost_natürlich | 1 |  | Luo et al. 2003 | Chamas et al. 2020 | CG (Mai 2020) | [5 empty] | ja | ja |  | Dichte von Rodion übernommen
nein | PBSe | Polybutylene Sebacate | nein |  | film | 0.025 |  |  | Aliphatic polyester Film 25 microns | Novamont Laboratory - KH2PO4 (0.1 g/L) and NH4Cl (0.05 g/L) were added to the seawaters (results from year 2 - Salamis) | nein | (ja) | The sediment was collected at Salamina Island (Greece). The samples of sediments were withdrawn from the eulittoral zone of the shoreline, where the tides maintain wet (sandy) sediment. the sediment from Salamina Island is coarse with stones. | Benthic | ja | 20-28 | 7.85-8.8 |  | 6.3-20.3 |  | bewegt | CO2-Entwicklung |  | 73.5 | 257 | 0.2859922 |  | 2 | 80000 |  | 13.04839 | 1 | 13.04839 | PBSe_Benthic_natürlich | 1 |  | Tosin et al. 2016
nein | PHBV | PHBV | nein |  | Strips | 0.1 | 0.0007068583 | 1.24 | disks of diameter 30 mm, thickness 0,1 mm and mass 73+-5 mg | keine |  | ja | Boden | Boden/Kompost | ja | Realbedingungen | [5 empty] | Gewichtsverlust |  | 60 | 300 | 0.2 |  | 2 | 20000 | 0.01612903 | 36.5 | 1 | 36.5 | PHBV_Boden/Kompost_natürlich | 1 |  | Boyandin et al. 2013 | Plastik Leak Project |  | ja | ja |  |  |  | nein | ja |  | Dichte von Rodion übernommen
nein | PHBV | PHBV | nein |  | Pellets | 10 | 0.0009424778 | 1.24 | diameter 10 mm, height 2,5 cm mass 350 mg | keine |  | ja | Boden | Boden/Kompost | ja | Realbedingungen | [5 empty] | Gewichtsverlust |  | 35 | 300 | 0.1166667 |  | 6 | 600 | 0.000483871 | 709.7222 | 3 | 813.7121 | PHBV_Boden/Kompost_natürlich | 1 |  | Boyandin et al. 2013 | Plastik Leak Project | CB (März 2020) | ja | ja |  |  |  | nein | ja |  | Dichte von Rodion übernommen
| PHBV | PHBV | nein |  | Strips | 0.171 | 0.0016129 | 1.24 | valerate content by weight: 5%; contained 1% by weight of a proprietary nucleating agent | polymer films were incubated in sterilized seawater for 96 h. | inoculum slurry of marine sediment. | (ja) | Meerwasser (Aquarium) | Meerwasser | ja | 21 |  |  |  |  | ruhend | Gewichtsverlust |  | 55 | 26 | 2.115385 |  | 2 | 11695.91 | 0.009432183 | 660.1587 | 1 | 660.1587 | PHBV_Meerwasser_natürlich | 1 |  | Thellen et al. 2008 | Dilkes-Hoffman et al. 2019; Plastic Leak Project | CB (März 2020) | ja | ja |  |  |  | nein | ja |  | Thickness = 0,152-0,19mm; Dichte von Rodion übernommen
nein | PBSeT | Polybutylene Sebacate-cobutylenterephtalate | nein |  | film | 0.025 |  |  | Aliphatic-Aromatic polyester | OWS Laboratory - KH2PO4 (0.1 g/L) and NH4Cl (0.05 g/L) were added to the seawaters (results from year 2 - Salamis) | nein | (ja) | The sediment was collected at Salamina Island (Greece). The samples of sediments were withdrawn from the eulittoral zone of the shoreline, where the tides maintain wet (sandy) sediment. the sediment from Salamina Island is coarse with stones. | Benthic | ja | 20-28 | 7.85-8.8 |  | 6.3-20.3 |  | bewegt | CO2-Entwicklung |  | 39.1 | 240 | 0.1629167 |  | 2 | 80000 |  | 7.433073 | 1 | 7.433073 | PBSeT_Benthic_natürlich | 1 |  | Tosin et al. 2016
| PHBV | PHBV | nein |  | Film | 0.171 | no value | 1.24 | valerate content by weight: 8%; contained 1% by weight of a proprietary nucleating agent | polymer films were incubated in sterilized seawater for 96 h. | inoculum slurry of marine sediment. | (ja) | Meerwasser (Aquarium) | Meerwasser | ja | 12-22 | 7,9-8,1 |  |  |  | dynamisch | Gewichtsverlust |  | 50 | 90 | 0.5555556 |  | 2 | 11695.91 | 0.009432183 | 173.375 | 1 | 173.375 | PHBV_Meerwasser_natürlich | 1 |  | Thellen et al. 2008 | Dilkes-Hoffman et al. 2019; Plastic Leak Project | CB (März 2020) | ja | ja |  |  |  | nein | ja |  | Thickness = 0,152-0,19mm; Dichte von Rodion übernommen
| PLA(-blend) |  |  |  | film | [8 empty] | Süßwasser | ja | [10 empty] | #DIV/0! |  | 2 |  |  |  | 1 |  | PLA(-blend)_Süßwasser_nicht natürlich | 1 |  | Itävaara et al. 2002
| PLA(-blend) | PLA (Folie) | nein |  | Strips | 2 | 0.0009 | no value | PLA (Mitsui Chemicals, Tokyo, Japan) |  | bacterial biomass 7.5 × 108 cells/g-soil) | ja | Boden (agricultural soil) | Boden/Kompost | ja | 25 |  | 60 | 35-40 |  |  | Gewichtsverlust |  | 0 | 28 | 0 |  | 2 | 1000 |  | 0 | 1 | 0 | PLA(-blend)_Boden/Kompost_natürlich | 1 |  | Adhikari et al. 2016 | Emadian 2017; Plastic Leak Project | CB (März 2020) | ja | ja |  |  |  | nein | ja
nein | PBSeT | Polybutylene Sebacate-cobutylenterephtalate | nein |  | film | 0.025 |  |  | Aliphatic-Aromatic polyester | AUA Laboratory - KH2PO4 (0.1 g/L) and NH4Cl (0.05 g/L) were added to the seawaters (results from year 2 - Salamis) | nein | (ja) | The sediment was collected at Salamina Island (Greece). The samples of sediments were withdrawn from the eulittoral zone of the shoreline, where the tides maintain wet (sandy) sediment. the sediment from Salamina Island is coarse with stones. | Benthic | ja | 20-28 | 7.85-8.8 |  | 6.3-20.3 |  | bewegt | CO2-Entwicklung |  | 50.2 | 134 | 0.3746269 |  | 2 | 80000 |  | 17.09235 | 1 | 17.09235 | PBSeT_Benthic_natürlich | 1 |  | Tosin et al. 2016
| PLA(-blend) | PLA (Pulver) | nein |  | Powder | 0.25 | 0.1963495 | no value | PLA (Mitsui Chemicals, Tokyo, Japan) |  | bacterial biomass 7.5 × 108 cells/g-soil) | ja | Boden (agricultural soil) | Boden/Kompost | ja | 25 |  | 60 | 35-40 |  |  | Gewichtsverlust |  | 13.8 | 28 | 0.4928571 |  | 6 | 24000 |  | 74.95536 | 3 | 78.69472 | PLA(-blend)_Boden/Kompost_natürlich | 1 |  | Adhikari et al. 2016 | Emadian 2017; Plastic Leak Project |  | ja | ja |  |  |  | nein | ja
| PLA(-blend) | Plastiktüten aus mind. 30% bio-basiertem PLA, zertifiziert für home-composting | nein |  | Strips | 0.011 | 0.03 | no value | Plastic bag for fruits / vegetables | air-dried, cut into strips of 20 x 15 cm |  | ja | Ufersubstrat eines Flusses | River sediment | ja | -1,3 bis 22,7 |  |  |  | aerob |  | Gewichtsverlust |  | -2 bis 3 | 77 | 0 |  | 2 | 181818.2 |  | 0 | 1 | 0 | PLA(-blend)_River sediment_natürlich | 1 |  | Artru & Lecerf 2019 | Plastik Leak Project | CB (März 2020) | ja | ja |  |  |  | nein | ja |  | thickness = 0,01-0,012mm
| PLA(-blend) | Plastiktüten aus mind. 30% bio-basiertem PLA, zertifiziert für home-composting | nein |  | Strips | 0.011 | 0.03 | no value | Plastic bag for fruits / vegetables | air-dried, cut into strips of 20 x 15 cm |  | ja | Ufersubstrat eines Flusses | River sediment | ja | -1,3 bis 22,7 |  |  |  | aerob |  | CO2-Entwicklung |  | 0.0043 | 77 | 5.584416e-05 |  | 2 | 181818.2 |  | 0.001121071 | 1 | 0.001121071 | PLA(-blend)_River sediment_natürlich | 1 |  | Artru & Lecerf 2019 | Plastik Leak Project | CB (März 2020) | ja | ja |  |  |  | nein | ja |  | thickness = 0,01-0,012mm
nein | PBSeT | Polybutylene Sebacate-cobutylenterephtalate | nein |  | film | 0.025 |  |  | Aliphatic-Aromatic polyester | LeAF Laboratory - KH2PO4 (0.1 g/L) and NH4Cl (0.05 g/L) were added to the seawaters (results from year 2 - Salamis) | nein | (ja) | The sediment was collected at Salamina Island (Greece). The samples of sediments were withdrawn from the eulittoral zone of the shoreline, where the tides maintain wet (sandy) sediment. the sediment from Salamina Island is coarse with stones. | Benthic | ja | 20-28 | 7.85-8.8 |  | 6.3-20.3 |  | bewegt | CO2-Entwicklung |  | 40.5 | 224 | 0.1808036 |  | 2 | 80000 |  | 8.249163 | 1 | 8.249163 | PBSeT_Benthic_natürlich | 1 |  | Tosin et al. 2016
| PLA(-blend) | PLA | nein |  | Strips | 1 | 0.0009 | no value |  |  |  | ja | Boden (alluvial-type soil) - Soil was maintained at 30% moisture by weight, and the samples were buried at a depth of 12-15 cm | Boden/Kompost | ja |  |  |  | 30 |  |  | Gewichtsverlust |  | 10 | 98 | 0.1020408 |  | 2 | 2000 |  | 186.2245 | 1 | 186.2245 | PLA(-blend)_Boden/Kompost_natürlich | 1 |  | Wu 2012b | Emadian 2017; Plastic Leak Project |  | ja | ja |  |  |  | nein | ja
| PLA(-blend) | Plastiktüten aus mind. 30% bio-basiertem PLA, zertifiziert für home-composting | nein |  | Strips | 0.011 | 0.03 | no value | Plastic bag for fruits / vegetables | air-dried, cut into strips of 20 x 15 cm |  | ja | Flusswasser | Süßwasser | ja | 3,6 bis 11,1 |  |  |  | aerob |  | Gewichtsverlust |  | 4 - 5 | 77 | 0.06493506 |  | 2 | 181818.2 |  | 1.303571 | 1 | 1.303571 | PLA(-blend)_Süßwasser_natürlich | 1 |  | Artru & Lecerf 2019 | Plastik Leak Project | CB (März 2020) | ja | ja |  |  |  | nein | ja |  | thickness = 0,01-0,012mm
| PLA(-blend) | Plastiktüten aus mind. 30% bio-basiertem PLA, zertifiziert für home-composting | nein |  | Strips | 0.011 | 0.03 | no value | Plastic bag for fruits / vegetables | air-dried, cut into strips of 20 x 15 cm |  | ja | Flusswasser | Süßwasser | ja | 3,6 bis 11,1 |  |  |  | aerob |  | CO2-Entwicklung |  | 0.54 | 77 | 0.007012987 |  | 2 | 181818.2 |  | 0.1407857 | 1 | 0.1407857 | PLA(-blend)_Süßwasser_natürlich | 1 |  | Artru & Lecerf 2019 | Plastik Leak Project | CB (März 2020) | ja | ja |  |  |  | nein | ja |  | thickness = 0,01-0,012mm
nein | PBSeT | Polybutylene Sebacate-cobutylenterephtalate | nein |  | film | 0.025 |  |  | Aliphatic-Aromatic polyester | Novamont Laboratory - KH2PO4 (0.1 g/L) and NH4Cl (0.05 g/L) were added to the seawaters (results from year 2 - Salamis) | nein | (ja) | The sediment was collected at Salamina Island (Greece). The samples of sediments were withdrawn from the eulittoral zone of the shoreline, where the tides maintain wet (sandy) sediment. the sediment from Salamina Island is coarse with stones. | Benthic | ja | 20-28 | 7.85-8.8 |  | 6.3-20.3 |  | bewegt | CO2-Entwicklung |  | 69.1 | 257 | 0.2688716 |  | 2 | 80000 |  | 12.26727 | 1 | 12.26727 | PBSeT_Benthic_natürlich | 1 |  | Tosin et al. 2016
ja | PP | PP | nein |  | Shreds | 0.025 | 6e-08 | 0.903 | Food wrap, manufacturer unknown, clear - shredded to a size of 3-5mm x 1-2 mm |  |  | (ja) | Boden (Labor) - Freshly collected Nixon sandy loam (College Farm, New Brunswick, N.J.) was used. Water content was adjusted to 50% of holding capacity, pH was raised to 7.5 and phosphorus and nitrogen fertilizer was applied | Boden/Kompost | ja |  | 7.5 |  |  |  |  | Gewichtsverlust | Plastic pieces were picked out of the soil manually with tweezers | 8.6 | 84 | 0.102381 |  | 6 | 240000 | 0.2657807 | 1.557044 | 3 | 1.603942 | PP_Boden/Kompost_natürlich | 1 |  | Yabannavar, Bartha 1994 |  |  | ja | ja |  |  |  | nein | ja |  | Dichte aus anderem Paper übernommen
ja | PP | PP | nein |  | Shreds | 0.025 | 6e-08 | 0.903 | Food wrap, manufacturer unknown, clear - shredded to a size of 3-5mm x 1-2 mm |  |  | (ja) | Boden (Labor) - Freshly collected Nixon sandy loam (College Farm, New Brunswick, N.J.) was used. Water content was adjusted to 50% of holding capacity, pH was raised to 7.5 and phosphorus and nitrogen fertilizer was applied | Boden/Kompost | ja |  | 7.5 |  |  |  |  | CO2-Entwicklung |  | 3.1 | 160 | 0.019375 |  | 6 | 240000 | 0.2657807 | 0.2946615 | 3 | 0.2977598 | PP_Boden/Kompost_natürlich | 1 |  | Yabannavar, Bartha 1994 |  | CB (März 2020) | ja | ja |  |  |  | nein | ja |  | Dichte aus anderem Paper übernommen
ja | PP | PP | nein |  | Strips | 2 | 0.001062 | 0.903 | PP pellets were cut into plaques | washed with distilled water, dried at 40°C under vaccum for 48h |  | (ja) | Meerwasser (Labor) | Meerwasser | ja | 28 | [5 empty] | Gewichtsverlust |  | 0.001131222 | 20.83333 | 5.429866e-05 |  | 2 | 1000 | 0.00110742 | 0.1981901 | 1 | 0.1981901 | PP_Meerwasser_natürlich | 1 |  | Resmerita et al. 2018 | Plastic Leak Project | CB (März 2020) | ja | nein |  |  |  | nein | ja |  | Dichte aus anderem Paper übernommen
nein | PHB | Polyhydroxyalkanoate Copolymer | ja | Zusätze | film | 0,0,9-0,1 |  |  | Grade: Mirel™ P5001; it is a compound > 70% PHB copolymer, plasticizer, fillers - Film 90-100 microns | OWS Laboratory - KH2PO4 (0.1 g/L) and NH4Cl (0.05 g/L) were added to the seawaters (results from year 2 - Salamis) | nein | (ja) | The sediment was collected at Salamina Island (Greece). The samples of sediments were withdrawn from the eulittoral zone of the shoreline, where the tides maintain wet (sandy) sediment. the sediment from Salamina Island is coarse with stones. | Benthic | ja | 20-28 | 7.85-8.8 |  | 6.3-20.3 |  | bewegt | CO2-Entwicklung |  | 59 | 240 | 0.2458333 |  | 2 | [6 empty] | 1 | Accelerated | Tosin et al. 2016
ja | PP | PP | nein |  | Strips | 1.5 | 0.015 | 0.903 | Commercial polymer sample from Industrial Insulations Ltd.; average weight of each sample coupon was 20 g | keine |  | ja | Meerwasser (3m Tiefe) | Meerwasser | ja | [6 empty] | Gewichtsverlust |  | 0.5 | 180 | 0.002777778 |  | 2 | 1333.333 | 0.00147656 | 7.604167 | 1 | 7.604167 | PP_Meerwasser_natürlich | 1 |  | Sudhakar et al. 2007 - Biofouling | Chamas et al. 2020 |  | ja | ja |  |  |  | ja | ja |  | Dichte aus anderem Paper übernommen
ja | PP | PP | nein |  | Coupon | 1.5 | 0.015 | 0.903 |  | keine |  | ja | polymer samples were tied to fiber reinforced racks and were vertically submerged in the ocean waters of Bay of Bengal at a depth of three meters near Fisheries survey of Indi | Meerwasser | ja | [6 empty] | Gewichtsverlust |  | 0.65 | 365 | 0.001780822 |  | 2 | 1333.333 | 0.00147656 | 4.875 | 1 | 4.875 | PP_Meerwasser_natürlich | 1 |  | Artham et al. 2009 |  | CG (August 2020) | ja | ja |  |  |  | nein | ja |  | Dichte aus anderem Paper übernommen
ja | PU | Polyurethane [Polyether based Polyurethane (PU)] | nein |  | Strips | 3 | 0.0075 | 1.2 |  | cleaned with 70% v/v ethanol and dried in a hot air oven at 50 C for 24 h |  | ja | Meerwasser | Meerwasser | ja | 28 | 8.18 |  |  | aerob |  | Gewichtsverlust |  | 4.25 | 365 | 0.01164384 |  | 2 | 666.6667 | 0.0005555556 | 63.75 | 1 | 63.75 | PU_Meerwasser_natürlich | 1 |  | Muthukumar 2011 | Chamas et al. 2020 |  | ja | ja | ja | ja | ja | ja | ja |  | Dichte aus anderem Paper übernommen
nein | PHB | Polyhydroxyalkanoate Copolymer | ja | Zusätze | film | 0,0,9-0,1 |  |  | Grade: Mirel™ P5001; it is a compound > 70% PHB copolymer, plasticizer, fillers - Film 90-100 microns | AUA Laboratory - KH2PO4 (0.1 g/L) and NH4Cl (0.05 g/L) were added to the seawaters (results from year 2 - Salamis) | nein | (ja) | The sediment was collected at Salamina Island (Greece). The samples of sediments were withdrawn from the eulittoral zone of the shoreline, where the tides maintain wet (sandy) sediment. the sediment from Salamina Island is coarse with stones. | Benthic | ja | 20-28 | 7.85-8.8 |  | 6.3-20.3 |  | bewegt | CO2-Entwicklung |  | 64.1 | 134 | 0.4783582 |  | 2 | [6 empty] | 1 | Accelerated | Tosin et al. 2016
ja | PU | PU (Polyether-urea-urethane) | nein |  | Strips | 2 | no value | 1.2 | cut into dumb-bell shaped samples according to PN-EN ISO Standard |  |  | ja | Meerwasser | Meerwasser | ja | 3,2-19,3 | 8,17-8,2 |  |  | aerob |  | Gewichtsverlust |  | 0 | 365 | 0 |  | 2 | 1000 | 0.0008333333 | 0 | 1 | 0 | PU_Meerwasser_natürlich | 1 |  | Rutkowska et al. 2002 - degradation of polyurethanes |  |  | ja | ja |  |  |  | nein | ja |  | Dichte aus anderem Paper übernommen
ja | PU | PU (PUA) | nein |  | Strips | 2 | no value | 1.2 | cut into dumb-bell shaped samples according to PN-EN ISO Standard |  |  | ja | Meerwasser | Meerwasser | ja | 3,2-19,3 | 8,17-8,2 |  |  | aerob |  | Gewichtsverlust |  | 19.3 | 365 | 0.05287671 |  | 2 | 1000 | 0.0008333333 | 193 | 1 | 193 | PU_Meerwasser_natürlich | 1 |  | Rutkowska et al. 2002 - degradation of polyurethanes |  |  | ja | ja |  |  |  | nein | ja |  | Dichte aus anderem Paper übernommen
ja | PU | PU (PUB) | nein |  | Strips | 2 | no value | 1.2 | cut into dumb-bell shaped samples according to PN-EN ISO Standard |  |  | ja | Meerwasser | Meerwasser | ja | 3,2-19,3 | 8,17-8,2 |  |  | aerob |  | Gewichtsverlust |  | 4.2 | 365 | 0.01150685 |  | 2 | 1000 | 0.0008333333 | 42 | 1 | 42 | PU_Meerwasser_natürlich | 1 |  | Rutkowska et al. 2002 - degradation of polyurethanes |  |  | ja | ja |  |  |  | nein | ja |  | Dichte aus anderem Paper übernommen
nein | PHB | Polyhydroxyalkanoate Copolymer | ja | Zusätze | film | 0,0,9-0,1 |  |  | Grade: Mirel™ P5001; it is a compound > 70% PHB copolymer, plasticizer, fillers - Film 90-100 microns | LeAF Laboratory - KH2PO4 (0.1 g/L) and NH4Cl (0.05 g/L) were added to the seawaters (results from year 2 - Salamis) | nein | (ja) | The sediment was collected at Salamina Island (Greece). The samples of sediments were withdrawn from the eulittoral zone of the shoreline, where the tides maintain wet (sandy) sediment. the sediment from Salamina Island is coarse with stones. | Benthic | ja | 20-28 | 7.85-8.8 |  | 6.3-20.3 |  | bewegt | CO2-Entwicklung |  | 50.5 | 224 | 0.2254464 |  | 2 | [6 empty] | 1 | Accelerated | Tosin et al. 2016
| Starch-blend | Mater-Bi (60% Stärke + 40% Harz) | nein |  | Strips | 3.75 | no value | no value | samples were cut to sizes of 0,25 to 0,5 cm | keine |  | (ja) | Kompost | Boden/Kompost | ja |  |  |  |  | aerob |  | Gewichtsverlust |  | 26.9 | 72 | 0.3736111 |  | 2 | 533.3333 |  | 2556.901 | 1 | 2556.901 | Starch-blend_Boden/Kompost_natürlich | 1 |  | Mohee et al. 2008 | Plastik Leak Project | CB (März 2020) | ja | ja |  |  |  | nein | ja |  | thickness = 2,5-5mm
| Starch-blend | Mater-Bi (Maisstärke) | nein |  | Strips | 0.022 | no value | no value | carrier bags sampled at the supermarket |  |  | ja | Meerwasser mit Ablagerung | Meerwasser | ja | 11-26 | [5 empty] | biochemical oxygen demand (BOD) |  | 68.9 | 236 | 0.2919492 |  | 2 | 90909.09 |  | 11.72176 | 1 | 11.72176 | Starch-blend_Meerwasser_natürlich | 1 |  | Tosin et al. 2012 | Emadian 2017; Chamas et al. 2020 |  | ja | ja |  |  |  | ja | ja
| Starch-blend | Starch | nein |  | Strips | 0.02 |  | no value |  |  | keine | (ja) | Boden/Kompost (90/10%) | Boden/Kompost | ja | 25 |  | 65 |  |  |  | CO2-Entwicklung |  | 50 | 42.7 | 1.17096 |  | 2 | 100000 |  | 42.74005 | 1 | 42.74005 | Starch-blend_Boden/Kompost_natürlich | 1 |  | Arcos-Hernandez et al. 2012
nein | PHB | Polyhydroxyalkanoate Copolymer | ja | Zusätze | film | 0,0,9-0,1 |  |  | Grade: Mirel™ P5001; it is a compound > 70% PHB copolymer, plasticizer, fillers - Film 90-100 microns | Novamont Laboratory - KH2PO4 (0.1 g/L) and NH4Cl (0.05 g/L) were added to the seawaters (results from year 2 - Salamis) | nein | (ja) | The sediment was collected at Salamina Island (Greece). The samples of sediments were withdrawn from the eulittoral zone of the shoreline, where the tides maintain wet (sandy) sediment. the sediment from Salamina Island is coarse with stones. | Benthic | ja | 20-28 | 7.85-8.8 |  | 6.3-20.3 |  | bewegt | CO2-Entwicklung |  | 151.4 | 257 | 0.5891051 |  | 2 | [6 empty] | 1 | Accelerated | Tosin et al. 2016
| PLLA | Poly-L-lactide (PLLA) | ja | Mikroorganismen | Film | 0.03 |  | no value |  |  | The microbial inoculum was prepared by mixing 50 g of household waste compost with 100 ml of ASTM mineral salts solution, and then filtered through a gauze and centrifuged for 5 min at 2000 rpm. The supernatant was used as the inoculum. Thermophilic compost was used as inoculum for the thermophilic experiments, and mesophilic compost for the mesophilic experiments, in order to obtain a microbial population adapted to the test temperature. | nein | mineral salt solution | Labor | nein | 52 |  |  |  |  | bewegt | CO2-Entwicklung |  | 60 | 40 | 1.5 |  | 2 | [6 empty] | 1 | Accelerated | Itävaara et al. 2002
| PLLA | Poly-L-lactide (PLLA) | nein |  | Film | 0.03 |  | no value |  |  | keine | (ja) | Compost consisting of peat and wood chips and biowaste composed of vegetables and fruit waste. | Boden/Kompost | ja | [6 empty] | CO2-Entwicklung |  | 99 | 70 | 1.414286 |  | 2 | 66666.67 |  | 77.43214 | 1 | 77.43214 | PLLA_Boden/Kompost_natürlich | 1 |  | Itävaara et al. 2002
| PBAT+PLA | ecovio (ecoflex®+ Polylactic acid (PLA)) | ja | Zusätze | Film | no value |  |  | Ecovio der BASF |  |  |  | according to ISO 17556 |  | nein | [10 empty] | #DIV/0! |  | 2 | [6 empty] | 1 | Thickness fehlt | Künkel et al. 2017
| PLA |  | nein |  | Film | 0.02 | [5 empty] | ja | Boden | Boden/Kompost | ja | [6 empty] | Sonstiges | tensile strength | 66 | 30 | 2.2 |  | 2 | [6 empty] | 1 | Messverfahren irrelevant | Rudnik et al. 2011
| PLA |  | nein |  | Film | 0.05 | [5 empty] | ja | Boden | Boden/Kompost | ja | [6 empty] | Sonstiges | tensile strength | 50 | 30 | 1.666667 |  | 2 | [6 empty] | 1 | Messverfahren irrelevant | Rudnik et al. 2011
| PLA |  | nein |  | Film | 0.03 | [5 empty] | (ja) | Kompost | Boden/Kompost | ja | [6 empty] | Sonstiges | tensile strength | 33 | 30 | 1.1 |  | 2 | [6 empty] | 1 | Messverfahren irrelevant | Rudnik et al. 2011
| PHBH |  | nein |  | Film | 0.1 | [5 empty] | (ja) | Meerwasser | Meerwasser | ja | 27 | [5 empty] | CO2-Entwicklung |  | 23 | 28 | 0.8214286 |  | 2 | 20000 |  | 149.9107 | 1 | 149.9107 | PHBH_Meerwasser_natürlich | 1 |  | Lepoudre 2017
| PCL |  | nein |  | Film | 0.1 | [5 empty] | (ja) | Meerwasser | Meerwasser | ja | 27 | [5 empty] | CO2-Entwicklung |  | 14 | 28 | 0.5 |  | 2 | 20000 |  | 91.25 | 1 | 91.25 | PCL_Meerwasser_natürlich | 1 |  | Lepoudre 2017
| PBS |  | nein |  | Film | 0.1 | [5 empty] | (ja) | Meerwasser | Meerwasser | ja | 27 | [5 empty] | CO2-Entwicklung |  | 3 | 28 | 0.1071429 |  | 2 | 20000 |  | 19.55357 | 1 | 19.55357 | PBS_Meerwasser_natürlich | 1 |  | Lepoudre 2017
| PBSA |  | nein |  | Film | 0.1 | [5 empty] | (ja) | Meerwasser | Meerwasser | ja | 27 | [5 empty] | CO2-Entwicklung |  | 4 | 28 | 0.1428571 |  | 2 | 20000 |  | 26.07143 | 1 | 26.07143 | PBSA_Meerwasser_natürlich | 1 |  | Lepoudre 2017
| PLA(-blend) |  | nein |  | Film | 0.1 | [5 empty] | (ja) | Meerwasser | Meerwasser | ja | 27 | [5 empty] | CO2-Entwicklung |  | 0 | 28 | 0 |  | 2 | 20000 |  | 0 | 1 | 0 | PLA(-blend)_Meerwasser_natürlich | 1 |  | Lepoudre 2017
| PBAT + PLA | ecovio (ecoflex®+ Polylactic acid (PLA)) | ja | Mikroorganismen | film |  |  |  | 19% Ecoflex F BX 7011 70% NatureWorks PLA 4041D 10% Citrofol B1 + 1% Ecoflex Batch FBA | [5 empty] | nein | [10 empty] | #DIV/0! |  | 2 | [6 empty] | 1 | Accelerated | Eubeler 2010
| PBAT + PLA | ecovio (ecoflex®+ Polylactic acid (PLA)) | ja | Mikroorganismen | film |  |  |  | 53% Ecoflex F BX 7011 45% NatureWorks PLA 4041D 1% Ecoflex Batch SL1 + 1% Ecoflex Batch FBA | [5 empty] | nein | [10 empty] | #DIV/0! |  | 2 | [6 empty] | 1 | Accelerated | Eubeler 2010
| PHA |  | nein |  | Film | 0.1 |  |  | AONILEX |  |  | (ja) | Meerwasser | Meerwasser | ja | 35 | [5 empty] | CO2-Entwicklung |  | 70 | 7 | 10 |  | 2 | 20000 |  | 1825 | 1 | 1825 | PHA_Meerwasser_natürlich | 1 |  | KANEKA Corporate 2014
| PHA |  | nein |  | Film | 0.1 |  |  | AONILEX |  |  | (ja) | Kompost | Boden/Kompost | ja | 55 | [5 empty] | CO2-Entwicklung |  | 60 | 7 | 8.571429 |  | 2 | 20000 |  | 1564.286 | 1 | 1564.286 | PHA_Boden/Kompost_natürlich | 1 |  | KANEKA Corporate 2014
| PBS |  | nein |  | Film | 0.1 |  | 1.26 | Bionolle 1001 MD |  |  | ja |  | Boden/Kompost | ja | [6 empty] | co2-Entwicklung |  | 50 | 230 | 0.2173913 |  | 2 | 20000 | 0.01587302 | 39.67391 | 1 | 39.67391 | PBS_Boden/Kompost_natürlich | 1 |  | Showa Denko K.K. 2015
| PBSA |  | nein |  | Film | 0.1 |  | 1.23 | Bionolle 3001 MD |  |  | ja |  | Boden/Kompost | ja | [6 empty] | co2-Entwicklung |  | 50 | 181 | 0.2762431 |  | 2 | 20000 | 0.01626016 | 50.41436 | 1 | 50.41436 | PBSA_Boden/Kompost_natürlich | 1 |  | Showa Denko K.K. 2015
| PBS |  | nein |  | Film | 0.1 |  | 1.26 | Bionolle 1001 MD |  |  | ja |  | Meerwasser | ja | [6 empty] | co2-Entwicklung |  | 12.5 | 360 | 0.03472222 |  | 2 | 20000 | 0.01587302 | 6.336806 | 1 | 6.336806 | PBS_Meerwasser_natürlich | 1 |  | Showa Denko K.K. 2015
| PBSA |  | nein |  | Film | 0.1 |  | 1.23 | Bionolle 3001 MD |  |  | ja |  | Meerwasser | ja | [6 empty] | co2-Entwicklung |  | 50 | 272 | 0.1838235 |  | 2 | 20000 | 0.01626016 | 33.54779 | 1 | 33.54779 | PBSA_Meerwasser_natürlich | 1 |  | Showa Denko K.K. 2015
nein | PBAT | Ecoflex biodegradable plastics | nein |  | Powder | 0.3 |  |  | Ecoflex® #0.2 200-300μm 04/0595-1 | keine | keine | ja | freshly taken seawater | Meerwasser | ja | 20 | [5 empty] | CO2-Entwicklung |  | 0 | 1400 | 0 |  | 6 | 20000 |  | 0 | 3 | 0 | PBAT_Meerwasser_natürlich | 1 |  | Eubeler 2010
nein | PBAT | Ecoflex biodegradable plastics | nein |  | Powder | 0.3 |  |  | Ecoflex® #0.2 200-300μm 04/0595-1 | keine | keine | ja | freshly taken seawater | Meerwasser | ja | 20 | [5 empty] | CO2-Entwicklung |  | 0 | 1400 | 0 |  | 6 | 20000 |  | 0 | 3 | 0 | PBAT_Meerwasser_natürlich | 1 |  | Eubeler 2010
nein | PBAT | Ecoflex biodegradable plastics | nein |  | Powder | 0.3 |  |  | Ecoflex® #0.2 200-300μm 04/0595-1 | keine | keine | ja | freshly taken seawater | Meerwasser | ja | 20 | [5 empty] | CO2-Entwicklung |  | 0 | 1400 | 0 |  | 6 | 20000 |  | 0 | 3 | 0 | PBAT_Meerwasser_natürlich | 1 |  | Eubeler 2010
nein | PBAT | Ecoflex biodegradable plastics | nein |  | Powder | 0.3 |  |  | Ecoflex® #0.2 200-300μm 04/0595-1 | keine | keine | ja | freshly taken seawater | Meerwasser | ja | 20 | [5 empty] | CO2-Entwicklung |  | 50 | 840 | 0.05952381 |  | 6 | 20000 |  | 10.8631 | 3 | 13.44631 | PBAT_Meerwasser_natürlich | 1 |  | Eubeler 2010
nein | PBAT | Ecoflex biodegradable plastics | nein |  | Powder | 0.3 |  |  | Ecoflex® #0.2 200-300μm 04/0595-1 | keine | keine | ja | freshly taken seawater | Meerwasser | ja | 20 | [5 empty] | CO2-Entwicklung |  | 50 | 1100 | 0.04545455 |  | 6 | 20000 |  | 8.295455 | 3 | 10.26809 | PBAT_Meerwasser_natürlich | 1 |  | Eubeler 2010
| PHA | PHA | nein |  | Film | 0.085 |  | no value | polyhydroxyalkanoate copolymer (PHA, MIREL® P5001, Metabolix, Cambridge, USA) | keine |  | ja | South East Asia - pelagic | Meerwasser | ja | [6 empty] | Gewichtsverlust | Desintegration is assessed photogrammetrically by quantifying the area change of the plastic film | 96.2 | 210 | 0.4580952 |  | 2 | 23529.41 |  | 71.06202 | 1 | 71.06202 | PHA_Meerwasser_natürlich | 1 |  | Lott et al. 2020
Note on D1: Maga, Daniel: c Accelerated corresponds to data collected in the presence of a degradation accelerant (e.g., prolonged UV exposure, thermal pretreatment)
Note on F16: Galafton, Christina: Vermutung: Fasern
Note on M58: Maga, Daniel: 30 °C, 60 % moisture
Note on Y61: Maga, Daniel: nur Molekulargewicht
Note on L62: Maga, Daniel: Aspergillus Lysinibacillus
Note on Y62: Maga, Daniel: non UV-irridated film
Note on C91: Maga, Daniel: The MB consisted mainly of corn starch, linear low-density polyethylene as the carrier resin, styrene-butadiene copolymer and manganese stearate; the last two are referred to as the pro-oxidant systems
Note on Y98: Maga, Daniel: bezogen auf das Polymer
Note on AA98: Maga, Daniel: Im Text steht 0.15/d?? In Zitat 0,7
Note on G111: Blömer, Jan: 0,05 bis 0,07 gemittelt auf 0.06
Note on I111: Maga, Daniel: Mittelwert PA6-6
Note on Y142: Galafton, Christina: eigentlch ein negativer Wert
Note on Y143: Galafton, Christina: eigentlch ein negativer Wert
Note on Y162: Galafton, Christina: eigentlich ein negativer Wert
Note on Y163: Galafton, Christina: eigentlich ein negativer Wert
Note on I165: Blömer, Jan: reines "Gummi" ca. 1.0; Reifenlauffläche ca 1.2
Note on Q165: Maga, Daniel: Indien
Note on I166: Maga, Daniel: Mittelwert PA6-6
Note on C214: Maga, Daniel: Reference material
Note on F214: Maga, Daniel: Films with a mean thickness of about 20 mm
Note on C215: Maga, Daniel: Reference material
Note on F215: Maga, Daniel: Films with a mean thickness of about 20 mm
Note on Y248: Maga, Daniel: aus Fig. 2
Note on Y270: Maga, Daniel: Very little microbial degradation was observed for polyethylene/starch blend in the sea water
Note on Y276: Maga, Daniel: aus Fig. 1 geschätzt
Note on Y277: Maga, Daniel: aus Fig. 1 geschätzt
Note on Q292: Maga, Daniel: Indien
Note on G298: Maga, Daniel: estimated
Note on AL298: Maga, Daniel: unglaubwürdig
Note on Y300: Maga, Daniel: keine genaue Angabe (kleiner 0.6)
Note on Y328: Galafton, Christina: eigentlich 103%
Note on AR448: Maga, Daniel: 1. P(3HB) 2. P(3HB-co-14%3HV) 3. P(3HB-co-10%4HB) 4. Poly(s-caprolactone) 5. Polytethylene succinate) 6. Poly(ethylene adipate) ’ 7. Poly(butylene succinate) 8. Poly(butylene adipate)
Note on G452: Maga, Daniel: estimated
Note on Y509: Maga, Daniel: complete photochemical oxidation
Note on AR531: Maga, Daniel: 1. P(3HB) 2. P(3HB-co-14%3HV) 3. P(3HB-co-10%4HB) 4. Poly(s-caprolactone) 5. Polytethylene succinate) 6. Poly(ethylene adipate) ’ 7. Poly(butylene succinate) 8. Poly(butylene adipate)
Note on G551: Maga, Daniel: estimated
Note on AR572: Maga, Daniel: 1. P(3HB) 2. P(3HB-co-14%3HV) 3. P(3HB-co-10%4HB) 4. Poly(s-caprolactone) 5. Polytethylene succinate) 6. Poly(ethylene adipate) ’ 7. Poly(butylene succinate) 8. Poly(butylene adipate)
Note on Y604: Maga, Daniel: 0,216 mgC pro g plastic
Note on Y608: Maga, Daniel: 26,904 mgC pro g plastic
Note on Q616: Maga, Daniel: Indien

## Daten für Diagramme
| Supplementary Material 2 – Specific surface degradation rates (SSDR) | [15 empty] | a | [6 empty] | b
| Achtung, das aktualisiert sich nicht von alleine! | [15 empty] | rel | comp1 | comp2 | temp | geo | mea | exp
ausblenden |  | ausblenden | ausblenden |  | ausblenden | ausblenden | ausblenden |  |  | ausblenden | ausblenden | ausblenden | ausblenden | ausblenden | ausblenden | ausblenden | 0.75 | 1.5 | 1.5 | 0.375 | 1.5 | 1.5 | 2.5 | 1.105
Teil des Diagramms? | Polymer type | Shape | Thickness [mm] | Compartment | degradation [%] | duration of the experiment [days] | degradability [%/d] | SSDR | Source | Reliability | Completeness: environment studied | Completeness: degradation measured | Temporal correlation | Geographical correlation | Applied measurement method | Experts' estimate | DQIS_rel | DQIS_comp1 | DQIS_comp2 | DQIS_temp | DQIS_geo | DQIS_mea | DQIS_exp | CV | Grafik? | Unsicherheit | Fate Factor?
nein | HDPE | -- | -- | marine sediment | -- | -- | -- | 11.703125 | Experts' estimate based on data for other compartments | N.A. | N.A. | N.A. | N.A. | N.A. | N.A. | 2 - Structured expert estimate with some empirical data available or using transparent procedure with informed experts | 0 | 0 | 0 | 0 | 0 | 0 | 2 | 22.79% | nein | EXP+marine water | Wert von marine water übernehmen
ja | HDPE | Coupon | 1.5 | marine water | 1.6 | 365 | 0.004383562 | 12 | Artham et al. 2009 | 1 - peer-reviewed | 1 - natural environment | 4 - less than 10% | 3 - less than 15 years ago | 3 - Value relates to very different conditions - Bay of Bengal | 3 - weight loss | N.A. | 1 | 1 | 4 | 3 | 3 | 3 | 0 | 132.1% | ja | Mittelwert | Mittelwert
ja | HDPE | Strips | 1.5 | marine water | 0.75 | 180 | 0.004166667 | 11.40625 | Sudhakar et al. 2007 | 1 - peer-reviewed | 1 - natural environment | 4 - less than 10% | 3 - less than 15 years ago | 3 - Value relates to very different conditions - tropical conditions (30°; lab in the USA) | 3 - weight loss | N.A. | 1 | 1 | 4 | 3 | 3 | 3 | 0 | 132.1% | ja | Mittelwert | Mittelwert
nein | HDPE | -- | -- | river sediment | -- | -- | -- | 11.703125 | Experts' estimate based on data for other compartments | N.A. | N.A. | N.A. | N.A. | N.A. | N.A. | 2 - Structured expert estimate with some empirical data available or using transparent procedure with informed experts | 0 | 0 | 0 | 0 | 0 | 0 | 2 | 22.79% | nein | EXP+marine water | Wert von marine water übernehmen
nein | HDPE | -- | -- | soil | -- | -- | -- | 11.703125 | Experts' estimate based on data for other compartments | N.A. | N.A. | N.A. | N.A. | N.A. | N.A. | 2 - Structured expert estimate with some empirical data available or using transparent procedure with informed experts | 0 | 0 | 0 | 0 | 0 | 0 | 2 | 22.79% | nein | EXP+marine water | Wert von marine water übernehmen
ja | LDPE | film | 0.03 | marine sediment | 0 | 248 | 0 | 0 | Tosin et al. 2016 | 2 - öffentliche Projektdokumentation; Methodik eingehend beschrieben | 3 - natural sediment; KH2PO4 (0.1 g/L) and NH4Cl (0.05 g/L) were added | 4 - less than 10% | 1 - less than 5 years ago | 2 - Value relates to similar conditions - Elba Island (Italy) | 2 - CO2 development | N.A. | 2 | 3 | 4 | 1 | 2 | 2 | 0 | 125.7% | ja | Mittelwert | Mittelwert
ja | LDPE | film | 0.03 | marine sediment | 0 | 210 | 0 | 0 | Tosin et al. 2016 | 2 - öffentliche Projektdokumentation; Methodik eingehend beschrieben | 3 - natural sediment; KH2PO4 (0.1 g/L) and NH4Cl (0.05 g/L) were added | 4 - less than 10% | 1 - less than 5 years ago | 2 - Value relates to similar conditions - Elba Island (Italy) | 2 - CO2 development | N.A. | 2 | 3 | 4 | 1 | 2 | 2 | 0 | 125.7% | ja | Mittelwert | Mittelwert
ja | LDPE | film | 0.03 | marine sediment | 0 | 678 | 0 | 0 | Lott et al. 2020 | 1 - peer-reviewed | 1 - natural environment | 4 - less than 10% | 2 - less than 10 years ago (2014 to 2016) | 2 - Value relates to similar conditions - Mediterranean Sea (Italy) | 4 - photometric analysis of area loss | N.A. | 1 | 1 | 4 | 2 | 2 | 4 | 0 | 176.4% | ja | nein | nein (schlechte CV)
ja | LDPE | film | 0.03 | marine sediment | 4 | 313 | 0.01277955 | 0.6996805 | Tosin et al. 2016 | 2 - öffentliche Projektdokumentation; Methodik eingehend beschrieben | 3 - natural sediment; KH2PO4 (0.1 g/L) and NH4Cl (0.05 g/L) were added | 4 - less than 10% | 1 - less than 5 years ago | 2 - Value relates to similar conditions - Elba Island (Italy) | 2 - CO2 development | N.A. | 2 | 3 | 4 | 1 | 2 | 2 | 0 | 125.7% | ja | Mittelwert | Mittelwert
ja | LDPE | film | 0.03 | marine sediment | 0 | 240 | 0 | 0 | Tosin et al. 2016 | 2 - öffentliche Projektdokumentation; Methodik eingehend beschrieben | 3 - natural sediment; KH2PO4 (0.1 g/L) and NH4Cl (0.05 g/L) were added | 4 - less than 10% | 1 - less than 5 years ago | 2 - Value relates to similar conditions - Salamis Island (Greece) | 2 - CO2 development | N.A. | 2 | 3 | 4 | 1 | 2 | 2 | 0 | 125.7% | ja | Mittelwert | Mittelwert
ja | LDPE | film | 0.03 | marine sediment | 1.8 | 134 | 0.01343284 | 0.7354478 | Tosin et al. 2016 | 2 - öffentliche Projektdokumentation; Methodik eingehend beschrieben | 3 - natural sediment; KH2PO4 (0.1 g/L) and NH4Cl (0.05 g/L) were added | 4 - less than 10% | 1 - less than 5 years ago | 2 - Value relates to similar conditions - Salamis Island (Greece) | 2 - CO2 development | N.A. | 2 | 3 | 4 | 1 | 2 | 2 | 0 | 125.7% | ja | Mittelwert | Mittelwert
ja | LDPE | film | 0.03 | marine sediment | 2.74 | 224 | 0.01223214 | 0.6697098 | Tosin et al. 2016 | 2 - öffentliche Projektdokumentation; Methodik eingehend beschrieben | 3 - natural sediment; KH2PO4 (0.1 g/L) and NH4Cl (0.05 g/L) were added | 4 - less than 10% | 1 - less than 5 years ago | 2 - Value relates to similar conditions - Salamis Island (Greece) | 2 - CO2 development | N.A. | 2 | 3 | 4 | 1 | 2 | 2 | 0 | 125.7% | ja | Mittelwert | Mittelwert
ja | LDPE | film | 0.03 | marine sediment | 3.4 | 257 | 0.01322957 | 0.7243191 | Tosin et al. 2016 | 2 - öffentliche Projektdokumentation; Methodik eingehend beschrieben | 3 - natural sediment; KH2PO4 (0.1 g/L) and NH4Cl (0.05 g/L) were added | 4 - less than 10% | 1 - less than 5 years ago | 2 - Value relates to similar conditions - Salamis Island (Greece) | 2 - CO2 development | N.A. | 2 | 3 | 4 | 1 | 2 | 2 | 0 | 125.7% | ja | Mittelwert | Mittelwert
ja | LDPE | film | 0.03 | marine water | 0 | 180 | 0 | 0 | Tosin et al. 2016 | 2 - öffentliche Projektdokumentation; Methodik eingehend beschrieben | 3 - natural water; KH2PO4 (0.1 g/L) and NH4Cl (0.05 g/L) were added | 4 - less than 10% | 1 - less than 5 years ago | 2 - Value relates to similar conditions - Elba Island (Italy) | 2 - CO2 development | N.A. | 2 | 3 | 4 | 1 | 2 | 2 | 0 | 125.7% | ja | nein | nein (schlechte CV)
ja | LDPE | film | 0.03 | marine water | 0 | 175 | 0 | 0 | Tosin et al. 2016 | 2 - öffentliche Projektdokumentation; Methodik eingehend beschrieben | 3 - natural water; KH2PO4 (0.1 g/L) and NH4Cl (0.05 g/L) were added | 4 - less than 10% | 1 - less than 5 years ago | 2 - Value relates to similar conditions - Elba Island (Italy) | 2 - CO2 development | N.A. | 2 | 3 | 4 | 1 | 2 | 2 | 0 | 125.7% | ja | nein | nein (schlechte CV)
ja | LDPE | film | 0.03 | marine water | 6.1 | 220 | 0.02772727 | 1.518068 | Tosin et al. 2016 | 2 - öffentliche Projektdokumentation; Methodik eingehend beschrieben | 3 - natural water; KH2PO4 (0.1 g/L) and NH4Cl (0.05 g/L) were added | 4 - less than 10% | 1 - less than 5 years ago | 2 - Value relates to similar conditions - Elba Island (Italy) | 2 - CO2 development | N.A. | 2 | 3 | 4 | 1 | 2 | 2 | 0 | 125.7% | ja | nein | nein (schlechte CV)
ja | LDPE | film | 0.03 | marine water | 0 | 678 | 0 | 0 | Lott et al. 2020 | 1 - peer-reviewed | 1 - natural environment | 4 - less than 10% | 2 - less than 10 years ago (2014 to 2016) | 2 - Value relates to similar conditions - Mediterranean Sea (Italy) | 4 - photometric analysis of area loss | N.A. | 1 | 1 | 4 | 2 | 2 | 4 | 0 | 176.4% | ja | nein | nein (schlechte CV)
ja | LDPE | film | 0.03 | marine water | 0 | 678 | 0 | 0 | Lott et al. 2020 | 1 - peer-reviewed | 1 - natural environment | 4 - less than 10% | 2 - less than 10 years ago (2014 to 2016) | 2 - Value relates to similar conditions - Mediterranean Sea (Italy) | 4 - photometric analysis of area loss | N.A. | 1 | 1 | 4 | 2 | 2 | 4 | 0 | 176.4% | ja | nein | nein (schlechte CV)
ja | LDPE | film | 0.03 | marine water | 0 | 180 | 0 | 0 | Tosin et al. 2016 | 2 - öffentliche Projektdokumentation; Methodik eingehend beschrieben | 3 - natural water; KH2PO4 (0.1 g/L) and NH4Cl (0.05 g/L) were added | 4 - less than 10% | 1 - less than 5 years ago | 2 - Value relates to similar conditions - Salamis Island (Greece) | 2 - CO2 development | N.A. | 2 | 3 | 4 | 1 | 2 | 2 | 0 | 125.7% | ja | nein | nein (schlechte CV)
ja | LDPE | film | 0.03 | marine water | 0 | 180 | 0 | 0 | Tosin et al. 2016 | 2 - öffentliche Projektdokumentation; Methodik eingehend beschrieben | 3 - natural water; KH2PO4 (0.1 g/L) and NH4Cl (0.05 g/L) were added | 4 - less than 10% | 1 - less than 5 years ago | 2 - Value relates to similar conditions - Salamis Island (Greece) | 2 - CO2 development | N.A. | 2 | 3 | 4 | 1 | 2 | 2 | 0 | 125.7% | ja | nein | nein (schlechte CV)
ja | LDPE | film | 0.03 | marine water | 12.4 | 120 | 0.1033333 | 5.6575 | Tosin et al. 2016 | 2 - öffentliche Projektdokumentation; Methodik eingehend beschrieben | 3 - natural water; KH2PO4 (0.1 g/L) and NH4Cl (0.05 g/L) were added | 3 - at least 10% | 1 - less than 5 years ago | 2 - Value relates to similar conditions - Salamis Island (Greece) | 2 - CO2 development | N.A. | 2 | 3 | 3 | 1 | 2 | 2 | 0 | 44.26% | ja | ja | ja (beste CV)
ja | LDPE | Coupon | 1.5 | marine water | 1.9 | 365 | 0.005205479 | 14.25 | Artham et al. 2009 | 1 - peer-reviewed | 1 - natural environment | 4 - less than 10% | 3 - less than 15 years ago | 3 - Value relates to very different conditions - Bay of Bengal | 3 - weight loss | N.A. | 1 | 1 | 4 | 3 | 3 | 3 | 0 | 132.1% | ja | nein | nein (schlechte CV)
ja | LDPE | Strips | 1.5 | marine water | 2.5 | 180 | 0.01388889 | 38.02083 | Sudhakar et al. 2007 | 1 - peer-reviewed | 1 - natural environment | 4 - less than 10% | 3 - less than 15 years ago | 3 - Value relates to very different conditions - Bay of Bengal | 3 - weight loss | N.A. | 1 | 1 | 4 | 3 | 3 | 3 | 0 | 132.1% | ja | nein | nein (schlechte CV)
nein | LDPE | -- | -- | river sediment | -- | -- | -- | 0.3348549 | Experts' estimate based on data for other compartments | N.A. | N.A. | N.A. | N.A. | N.A. | N.A. | 2 - Structured expert estimate with some empirical data available or using transparent procedure with informed experts | 0 | 0 | 0 | 0 | 0 | 0 | 2 | 22.79% | nein | EXP+marine sediment | Wert von marine sediment übernehmen
nein | LDPE | -- | -- | soil | -- | -- | -- | 5.66 | Experts' estimate based on data for other compartments | N.A. | N.A. | N.A. | N.A. | N.A. | N.A. | 2 - Structured expert estimate with some empirical data available or using transparent procedure with informed experts | 0 | 0 | 0 | 0 | 0 | 0 | 2 | 22.79% | nein | EXP+marine water | Wert von marine water übernehmen
nein | NR/SBR | -- | -- | marine sediment | -- | -- | -- | 43.65 | Experts' estimate based on data for other compartments | N.A. | N.A. | N.A. | N.A. | N.A. | N.A. | 2 - Structured expert estimate with some empirical data available or using transparent procedure with informed experts | 0 | 0 | 0 | 0 | 0 | 0 | 2 | 22.79% | nein | EXP+marine water | Wert von marine water übernehmen
ja | NR/SBR | Strips | 3 | marine water | 2.91 | 365 | 0.007972603 | 43.65 | Muthukumar 2011 | 1 - peer-reviewed | 1 - natural environment | 4 - less than 10% | 2 - less than 10 years ago | 3 - Value relates to very different conditions - Bay of Bengal | 3 - weight loss | N.A. | 1 | 1 | 4 | 2 | 3 | 3 | 0 | 132% | ja | ja | ja (einziger Wert)
nein | NR/SBR | -- | -- | river sediment | -- | -- | -- | 43.65 | Experts' estimate based on data for other compartments | N.A. | N.A. | N.A. | N.A. | N.A. | N.A. | 2 - Structured expert estimate with some empirical data available or using transparent procedure with informed experts | 0 | 0 | 0 | 0 | 0 | 0 | 2 | 22.79% | nein | EXP+marine water | Wert von marine water übernehmen
nein | NR/SBR | -- | -- | soil | -- | -- | -- | 43.65 | Experts' estimate based on data for other compartments | N.A. | N.A. | N.A. | N.A. | N.A. | N.A. | 2 - Structured expert estimate with some empirical data available or using transparent procedure with informed experts | 0 | 0 | 0 | 0 | 0 | 0 | 2 | 22.79% | nein | EXP+marine water | Wert von marine water übernehmen
nein | PA | -- | -- | marine sediment | -- | -- | -- | 292 | Experts' estimate based on data for other compartments | N.A. | N.A. | N.A. | N.A. | N.A. | N.A. | 2 - Structured expert estimate with some empirical data available or using transparent procedure with informed experts | 0 | 0 | 0 | 0 | 0 | 0 | 2 | 22.79% | nein | EXP+marine water | Wert von marine water übernehmen
ja | PA | Strips | 0.05 | marine water | 80 | 25 | 3.2 | 292 | Tachibana et al. 2013 | 1 - peer-reviewed | 1 - natural environment | 1 - at least 50% | 2 - less than 10 years ago | 2 - Value relates to similar conditions - Japan | 2 - biochemical oxygen demand | N.A. | 1 | 1 | 1 | 2 | 2 | 2 | 0 | 15.38% | ja | ja | ja (einziger Wert)
nein | PA | -- | -- | river sediment | -- | -- | -- | 292 | Experts' estimate based on data for other compartments | N.A. | N.A. | N.A. | N.A. | N.A. | N.A. | 2 - Structured expert estimate with some empirical data available or using transparent procedure with informed experts | 0 | 0 | 0 | 0 | 0 | 0 | 2 | 22.79% | nein | EXP+marine water | Wert von marine water übernehmen
nein | PA | -- | -- | soil | -- | -- | -- | 292 | Experts' estimate based on data for other compartments | N.A. | N.A. | N.A. | N.A. | N.A. | N.A. | 2 - Structured expert estimate with some empirical data available or using transparent procedure with informed experts | 0 | 0 | 0 | 0 | 0 | 0 | 2 | 22.79% | nein | EXP+marine water | Wert von marine water übernehmen
nein | PBAT | -- | -- | marine sediment | -- | -- | -- | 8.48 | Experts' estimate based on data for other compartments | N.A. | N.A. | N.A. | N.A. | N.A. | N.A. | 2 - Structured expert estimate with some empirical data available or using transparent procedure with informed experts | 0 | 0 | 0 | 0 | 0 | 0 | 2 | 22.79% | nein | EXP+soil | Wert von soil übernehmen
ja | PBAT | Powder | 0.3 | marine water | 0 | 1400 | 0 | 0 | Eubeler 2010 | 2 - Dissertation; Methode ausführlich beschrieben | 2 - natural water; experiment in the laboratory without additional adjustments | 4 - less than 10% | 3 - less than 15 years ago | 4 - geographic conditions not indicated | 2 - CO2 development | N.A. | 2 | 2 | 4 | 3 | 4 | 2 | 0 | 132.2% | ja | nein | nein (schlechte CV)
ja | PBAT | Powder | 0.3 | marine water | 0 | 1400 | 0 | 0 | Eubeler 2010 | 2 - Dissertation; Methode ausführlich beschrieben | 2 - natural water; experiment in the laboratory without additional adjustments | 4 - less than 10% | 3 - less than 15 years ago | 4 - geographic conditions not indicated | 2 - CO2 development | N.A. | 2 | 2 | 4 | 3 | 4 | 2 | 0 | 132.2% | ja | nein | nein (schlechte CV)
ja | PBAT | Powder | 0.3 | marine water | 0 | 1400 | 0 | 0 | Eubeler 2010 | 2 - Dissertation; Methode ausführlich beschrieben | 2 - natural water; experiment in the laboratory without additional adjustments | 4 - less than 10% | 3 - less than 15 years ago | 4 - geographic conditions not indicated | 2 - CO2 development | N.A. | 2 | 2 | 4 | 3 | 4 | 2 | 0 | 132.2% | ja | nein | nein (schlechte CV)
ja | PBAT | Powder | 0.3 | marine water | 0 | 1400 | 0 | 0 | Eubeler 2010 | 2 - Dissertation; Methode ausführlich beschrieben | 2 - natural water; experiment in the laboratory without additional adjustments | 4 - less than 10% | 3 - less than 15 years ago | 4 - geographic conditions not indicated | 2 - CO2 development | N.A. | 2 | 2 | 4 | 3 | 4 | 2 | 0 | 132.2% | ja | nein | nein (schlechte CV)
ja | PBAT | Powder | 0.3 | marine water | 50 | 840 | 0.05952381 | 13.44631 | Eubeler 2010 | 2 - Dissertation; Methode ausführlich beschrieben | 2 - natural water; experiment in the laboratory without additional adjustments | 1 - at least 50% | 3 - less than 15 years ago | 4 - geographic conditions not indicated | 2 - CO2 development | N.A. | 2 | 2 | 1 | 3 | 4 | 2 | 0 | 44.39% | ja | Mittelwert | Mittelwert
ja | PBAT | Powder | 0.3 | marine water | 50 | 1100 | 0.04545455 | 10.26809 | Eubeler 2010 | 2 - Dissertation; Methode ausführlich beschrieben | 2 - natural water; experiment in the laboratory without additional adjustments | 1 - at least 50% | 3 - less than 15 years ago | 4 - geographic conditions not indicated | 2 - CO2 development | N.A. | 2 | 2 | 1 | 3 | 4 | 2 | 0 | 44.39% | ja | Mittelwert | Mittelwert
nein | PBAT | -- | -- | river sediment | -- | -- | -- | 8.48 | Experts' estimate based on data for other compartments | N.A. | N.A. | N.A. | N.A. | N.A. | N.A. | 2 - Structured expert estimate with some empirical data available or using transparent procedure with informed experts | 0 | 0 | 0 | 0 | 0 | 0 | 2 | 22.79% | nein | EXP+soil | Wert von soil übernehmen
ja | PBAT | Strips | 0.044 | soil | 2.3 | 94 | 0.02446809 | 1.964787 | Wang et al. 2015 | 1 - peer-reviewed | 1 - natural environment | 4 - less than 10% | 2 - less than 10 years ago (2015) | 3 - Value relates to very different conditions - Canada | 3 - weight loss | N.A. | 1 | 1 | 4 | 2 | 3 | 3 | 0 | 132% | ja | ja | ja (beste CV)
ja | PBAT | Film | 0.06 | soil | 5-95 | 365 | 0.1369863 | 15 | Feuilloley et al. 2005 | 1 - peer-reviewed | 1 - natural environment | 4 - less than 10% (5-95%) | 4 - more than 15 years ago | 4 - geographic conditions not indicated | 2 - CO2 development | N.A. | 1 | 1 | 4 | 4 | 4 | 2 | 0 | 132.4% | ja | nein | nein (schlechte CV)
ja | PBS | film | 0.1 | fresh water | 50 | 92 | 0.5434783 | 99.18478 | Showa Denko K.K. 2015 | 3 - Produktflyer; Methodik unzureichend dargestellt | 1 - natural environment | 1 - at least 50% | 2 - less than 10 years ago | 2 - Value relates to similar conditions - Japan | 2 - CO2 development | N.A. | 3 | 1 | 1 | 2 | 2 | 2 | 0 | 25.64% | ja | nein | nein (Süßwasser)
ja | PBS | Film | 0.1 | fresh water | 2 | 28 | 0.07142857 | 13.03571 | Kasuya et al. 1998 | 1 - peer-reviewed | 2 - natural water; experiment in the laboratory without additional adjustments | 4 - less than 10% | 4 - more than 15 years ago | 2 - Value relates to similar conditions - Japanese freshwater sample | 3 - weight loss | N.A. | 1 | 2 | 4 | 4 | 2 | 3 | 0 | 131.8% | ja | nein | nein (Süßwasser)
ja | PBS | Film | 0.1 | fresh water | 3 | 28 | 0.1071429 | 19.55357 | Kasuya et al. 1998 | 1 - peer-reviewed | 2 - natural water; experiment in the laboratory without additional adjustments | 4 - less than 10% | 4 - more than 15 years ago | 2 - Value relates to similar conditions - Japanese freshwater sample | 2 - biochemical oxygen demand | N.A. | 1 | 2 | 4 | 4 | 2 | 2 | 0 | 125.9% | ja | nein | nein (Süßwasser)
ja | PBS | Film | 0.1 | fresh water | 12 | 28 | 0.4285714 | 78.21429 | Kasuya et al. 1998 | 1 - peer-reviewed | 2 - natural water; experiment in the laboratory without additional adjustments | 3 - at least 10% | 4 - more than 15 years ago | 2 - Value relates to similar conditions - Japanese freshwater sample | 2 - biochemical oxygen demand | N.A. | 1 | 2 | 3 | 4 | 2 | 2 | 0 | 44.99% | ja | nein | nein (Süßwasser)
ja | PBS | Film | 0.1 | fresh water | 22 | 28 | 0.7857143 | 143.3929 | Kasuya et al. 1998 | 1 - peer-reviewed | 2 - natural water; experiment in the laboratory without additional adjustments | 3 - at least 10% (22) | 4 - more than 15 years ago | 2 - Value relates to similar conditions - Japanese freshwater sample | 3 - weight loss | N.A. | 1 | 2 | 3 | 4 | 2 | 3 | 0 | 59.51% | ja | nein | nein (Süßwasser)
nein | PBS | -- | -- | marine sediment | -- | -- | -- | 6.336806 | Experts' estimate based on data for other compartments | N.A. | N.A. | N.A. | N.A. | N.A. | N.A. | 2 - Structured expert estimate with some empirical data available or using transparent procedure with informed experts | 0 | 0 | 0 | 0 | 0 | 0 | 2 | 22.79% | nein | EXP+marine water | Wert von marine water übernehmen
ja | PBS | film | 0.1 | marine water | 12.5 | 360 | 0.03472222 | 6.336806 | Showa Denko K.K. 2015 | 3 - Produktflyer; Methodik unzureichend dargestellt | 1 - natural environment | 3 - at least 10% | 2 - less than 10 years ago | 2 - Value relates to similar conditions - Japan | 2 - CO2 development | N.A. | 3 | 1 | 3 | 2 | 2 | 2 | 0 | 48.39% | ja | ja | ja (beste CV)
ja | PBS | film | 0.1 | marine water | 3 | 28 | 0.1071429 | 19.55357 | Lepoudre 2017 | 3 - Präsentation vor wissenschaftl. Publikum; Methodik unzureichend dargestellt | 2 - natural water; experiment in the laboratory without additional adjustments | 4 - less than 10% (3) | 1 - less than 5 years ago | 2 - Value relates to similar conditions - Japan | 2 - CO2 development | N.A. | 3 | 2 | 4 | 1 | 2 | 2 | 0 | 127.2% | ja | nein | nein (schlechte CV)
ja | PBS | Film | 0.1 | marine water | 1 | 28 | 0.03571429 | 6.517857 | Kasuya et al. 1998 | 1 - peer-reviewed | 2 - natural water; experiment in the laboratory without additional adjustments | 4 - less than 10% | 4 - more than 15 years ago | 2 - Value relates to similar conditions - Japanese marine water sample | 2 - biochemical oxygen demand | N.A. | 1 | 2 | 4 | 4 | 2 | 2 | 0 | 125.9% | ja | nein | nein (schlechte CV)
ja | PBS | Film | 0.1 | marine water | 2 | 28 | 0.07142857 | 13.03571 | Kasuya et al. 1998 | 1 - peer-reviewed | 2 - natural water; experiment in the laboratory without additional adjustments | 4 - less than 10% | 4 - more than 15 years ago | 2 - Value relates to similar conditions - Japanese marine water sample | 2 - biochemical oxygen demand | N.A. | 1 | 2 | 4 | 4 | 2 | 2 | 0 | 125.9% | ja | nein | nein (schlechte CV)
ja | PBS | Film | 0.1 | marine water | 2 | 28 | 0.07142857 | 13.03571 | Kasuya et al. 1998 | 1 - peer-reviewed | 2 - natural water; experiment in the laboratory without additional adjustments | 4 - less than 10% | 4 - more than 15 years ago | 2 - Value relates to similar conditions - Japanese marine water sample | 3 - weight loss | N.A. | 1 | 2 | 4 | 4 | 2 | 3 | 0 | 131.8% | ja | nein | nein (schlechte CV)
ja | PBS | Film | 0.1 | marine water | 2 | 28 | 0.07142857 | 13.03571 | Kasuya et al. 1998 | 1 - peer-reviewed | 2 - natural water; experiment in the laboratory without additional adjustments | 4 - less than 10% | 4 - more than 15 years ago | 2 - Value relates to similar conditions - Japanese marine water sample | 3 - weight loss | N.A. | 1 | 2 | 4 | 4 | 2 | 3 | 0 | 131.8% | ja | nein | nein (schlechte CV)
nein | PBS | -- | -- | river sediment | -- | -- | -- | 6.336806 | Experts' estimate based on data for other compartments | N.A. | N.A. | N.A. | N.A. | N.A. | N.A. | 2 - Structured expert estimate with some empirical data available or using transparent procedure with informed experts | 0 | 0 | 0 | 0 | 0 | 0 | 2 | 22.79% | nein | EXP+marine water | Wert von marine water übernehmen
ja | PBS | film | 0.1 | soil | 50 | 230 | 0.2173913 | 39.67391 | Showa Denko K.K. 2015 | 3 - Produktflyer; Methodik unzureichend dargestellt | 1 - natural environment | 1 - at least 50% | 2 - less than 10 years ago | 2 - Value relates to similar conditions - Japan | 2 - CO2 development | N.A. | 3 | 1 | 1 | 2 | 2 | 2 | 0 | 25.64% | ja | nein | nein (schlechte CV)
ja | PBS | Strips | 2 | soil | 1 | 28 | 0.03571429 | 130.3571 | Adhikari et al. 2016 | 1 - peer-reviewed | 1 - natural environment | 4 - less than 10% | 1 - less than 5 years ago | 2 - Value relates to similar conditions - agricultural soil in Japan | 2 - weight loss | N.A. | 1 | 1 | 4 | 1 | 2 | 2 | 0 | 125.5% | ja | nein | nein (schlechte CV)
ja | PBS | Powder | 0.25 | soil | 16.8 | 28 | 0.6 | 96.89793 | Adhikari et al. 2016 | 1 - peer-reviewed | 1 - natural environment | 3 - at least 10% | 1 - less than 5 years ago | 2 - Value relates to similar conditions - agricultural soil in Japan | 2 - weight loss | N.A. | 1 | 1 | 3 | 1 | 2 | 2 | 0 | 43.81% | ja | nein | nein (schlechte CV)
ja | PBS | Powder | 0.1 | soil | 50 | 120 | 0.5625 | 61.11938 | Anstey et al. 2014 | 1 - peer-reviewed | 1 - natural environment | 1 - at least 50% | 2 - less than 10 years ago | 3 - Value relates to very different conditions - Canada | 2 - CO2 development | N.A. | 1 | 1 | 1 | 2 | 3 | 2 | 0 | 20.08% | ja | ja | ja (beste CV)
ja | PBSA | film | 0.1 | fresh water | 50 | 45 | 1.111111 | 202.7778 | Showa Denko K.K. 2015 | 3 - Produktflyer; Methodik unzureichend dargestellt | 1 - natural environment | 1 - at least 50% | 2 - less than 10 years ago | 2 - Value relates to similar conditions - Japan | 2 - CO2 development | N.A. | 3 | 1 | 1 | 2 | 2 | 2 | 0 | 25.64% | ja | nein | nein (Süßwasser)
ja | PBSA | Film | 0.1 | fresh water | 20 | 28 | 0.7142857 | 130.3571 | Kasuya et al. 1998 | 1 - peer-reviewed | 2 - natural water; experiment in the laboratory without additional adjustments | 3 - at least 10% | 4 - more than 15 years ago | 2 - Value relates to similar conditions - Japanese freshwater sample | 2 - biochemical oxygen demand | N.A. | 1 | 2 | 3 | 4 | 2 | 2 | 0 | 44.99% | ja | nein | nein (Süßwasser)
ja | PBSA | Film | 0.1 | fresh water | 24 | 28 | 0.8571429 | 156.4286 | Kasuya et al. 1998 | 1 - peer-reviewed | 2 - natural water; experiment in the laboratory without additional adjustments | 3 - at least 10% (17-31%) | 4 - more than 15 years ago | 2 - Value relates to similar conditions - Japanese freshwater sample | 3 - weight loss | N.A. | 1 | 2 | 3 | 4 | 2 | 3 | 0 | 59.51% | ja | nein | nein (Süßwasser)
ja | PBSA | Film | 0.1 | fresh water | 50 | 28 | 1.785714 | 325.8929 | Kasuya et al. 1998 | 1 - peer-reviewed | 2 - natural water; experiment in the laboratory without additional adjustments | 1 - at least 50% | 4 - more than 15 years ago | 2 - Value relates to similar conditions - Japanese freshwater sample | 2 - biochemical oxygen demand | N.A. | 1 | 2 | 1 | 4 | 2 | 2 | 0 | 18.44% | ja | nein | nein (Süßwasser)
ja | PBSA | Film | 0.1 | fresh water | 80 | 28 | 2.857143 | 521.4286 | Kasuya et al. 1998 | 1 - peer-reviewed | 2 - natural water; experiment in the laboratory without additional adjustments | 1 - at least 50% | 4 - more than 15 years ago | 2 - Value relates to similar conditions - Japanese freshwater sample | 3 - weight loss | N.A. | 1 | 2 | 1 | 4 | 2 | 3 | 0 | 43.1% | ja | nein | nein (Süßwasser)
nein | PBSA | -- | -- | marine sediment | -- | -- | -- | 33.54779 | Experts' estimate based on data for other compartments | N.A. | N.A. | N.A. | N.A. | N.A. | N.A. | 2 - Structured expert estimate with some empirical data available or using transparent procedure with informed experts | 0 | 0 | 0 | 0 | 0 | 0 | 2 | 22.79% | nein | EXP+marine water | Wert von marine water übernehmen
ja | PBSA | film | 0.1 | marine water | 50 | 272 | 0.1838235 | 33.54779 | Showa Denko K.K. 2015 | 3 - Produktflyer; Methodik unzureichend dargestellt | 1 - natural environment | 1 - at least 50% | 2 - less than 10 years ago | 2 - Value relates to similar conditions - Japan | 2 - CO2 development | N.A. | 3 | 1 | 1 | 2 | 2 | 2 | 0 | 25.64% | ja | ja | ja (beste CV)
ja | PBSA | Film | 0.1 | marine water | 4 | 28 | 0.1428571 | 26.07143 | Lepoudre 2017 | 3 - Präsentation vor wissenschaftl. Publikum; Methodik unzureichend dargestellt | 2 - natural water; experiment in the laboratory without additional adjustments | 4 - less than 10% (4) | 1 - less than 5 years ago | 2 - Value relates to similar conditions - Japan | 2 - CO2 development | N.A. | 3 | 2 | 4 | 1 | 2 | 2 | 0 | 127.2% | ja | nein | nein (schlechte CV)
ja | PBSA | Film | 0.1 | marine water | 10 | 28 | 0.3571429 | 65.17857 | Kasuya et al. 1998 | 1 - peer-reviewed | 2 - natural water; experiment in the laboratory without additional adjustments | 3 - at least 10% | 4 - more than 15 years ago | 2 - Value relates to similar conditions - Japanese marine water sample | 2 - biochemical oxygen demand | N.A. | 1 | 2 | 3 | 4 | 2 | 2 | 0 | 44.99% | ja | nein | nein (schlechte CV)
ja | PBSA | Film | 0.1 | marine water | 11 | 28 | 0.3928571 | 71.69643 | Kasuya et al. 1998 | 1 - peer-reviewed | 2 - natural water; experiment in the laboratory without additional adjustments | 3 - at least 10% | 4 - more than 15 years ago | 2 - Value relates to similar conditions - Japanese marine water sample | 3 - weight loss | N.A. | 1 | 2 | 3 | 4 | 2 | 3 | 0 | 59.51% | ja | nein | nein (schlechte CV)
ja | PBSA | Film | 0.1 | marine water | 20 | 28 | 0.7142857 | 130.3571 | Kasuya et al. 1998 | 1 - peer-reviewed | 2 - natural water; experiment in the laboratory without additional adjustments | 3 - at least 10% | 4 - more than 15 years ago | 2 - Value relates to similar conditions - Japanese marine water sample | 2 - biochemical oxygen demand | N.A. | 1 | 2 | 3 | 4 | 2 | 2 | 0 | 44.99% | ja | nein | nein (schlechte CV)
ja | PBSA | Film | 0.1 | marine water | 34 | 28 | 1.214286 | 221.6071 | Kasuya et al. 1998 | 1 - peer-reviewed | 2 - natural water; experiment in the laboratory without additional adjustments | 2 - at least 30% | 4 - more than 15 years ago | 2 - Value relates to similar conditions - Japanese marine water sample | 3 - weight loss | N.A. | 1 | 2 | 2 | 4 | 2 | 3 | 0 | 44.99% | ja | nein | nein (schlechte CV)
nein | PBSA | -- | -- | river sediment | -- | -- | -- | 33.54779 | Experts' estimate based on data for other compartments | N.A. | N.A. | N.A. | N.A. | N.A. | N.A. | 2 - Structured expert estimate with some empirical data available or using transparent procedure with informed experts | 0 | 0 | 0 | 0 | 0 | 0 | 2 | 22.79% | nein | EXP+marine water | Wert von marine water übernehmen
ja | PBSA | film | 0.1 | soil | 50 | 181 | 0.2762431 | 50.41436 | Showa Denko K.K. 2015 | 3 - Produktflyer; Methodik unzureichend dargestellt | 1 - natural environment | 1 - at least 50% | 2 - less than 10 years ago | 2 - Value relates to similar conditions - Japan | 2 - CO2 development | N.A. | 3 | 1 | 1 | 2 | 2 | 2 | 0 | 25.64% | ja | ja | ja (einziger Wert)
ja | PBSe | Film | 0.025 | marine sediment | 50 | 909 | 0.0550055 | 2.509626 | Eich et al. 2019 | 2 - Methodology of data generation is described, but not fully transparent; no verification. | 1 - natural environment | 1 - at least 50% | 1 - less than 5 years ago | 2 - Value relates to similar conditions (Mediterranean Sea) | 1 - combination of CO2 development in the laboratory, weight loss in real life, and a derived model | N.A. | 2 | 1 | 1 | 1 | 2 | 1 | 0 | 10.52% | ja | ja | ja (beste CV)
ja | PBSe | film | 0.025 | marine sediment | 37.4 | 248 | 0.1508065 | 6.880544 | Tosin et al. 2016 | 2 - öffentliche Projektdokumentation; Methodik eingehend beschrieben | 3 - natural sediment; KH2PO4 (0.1 g/L) and NH4Cl (0.05 g/L) were added | 2 - at least 30% (37,4) | 1 - less than 5 years ago | 3 - Value relates to very different conditions - Wasser 20-28°C | 2 - CO2 development | N.A. | 2 | 3 | 2 | 1 | 3 | 2 | 0 | 24.65% | ja | nein | nein (schlechte CV)
ja | PBSe | film | 0.025 | marine sediment | 41.5 | 134 | 0.3097015 | 14.13013 | Tosin et al. 2016 | 2 - öffentliche Projektdokumentation; Methodik eingehend beschrieben | 3 - natural sediment; KH2PO4 (0.1 g/L) and NH4Cl (0.05 g/L) were added | 2 - at least 30% (41,5) | 1 - less than 5 years ago | 3 - Value relates to very different conditions - Wasser 20-28°C | 2 - CO2 development | N.A. | 2 | 3 | 2 | 1 | 3 | 2 | 0 | 24.65% | ja | nein | nein (schlechte CV)
ja | PBSe | film | 0.025 | marine sediment | 46 | 224 | 0.2053571 | 9.36942 | Tosin et al. 2016 | 2 - öffentliche Projektdokumentation; Methodik eingehend beschrieben | 3 - natural sediment; KH2PO4 (0.1 g/L) and NH4Cl (0.05 g/L) were added | 2 - at least 30% (46) | 1 - less than 5 years ago | 3 - Value relates to very different conditions - Wasser 20-28°C | 2 - CO2 development | N.A. | 2 | 3 | 2 | 1 | 3 | 2 | 0 | 24.65% | ja | nein | nein (schlechte CV)
ja | PBSe | film | 0.025 | marine sediment | 54.4 | 313 | 0.1738019 | 7.929712 | Tosin et al. 2016 | 2 - öffentliche Projektdokumentation; Methodik eingehend beschrieben | 3 - natural sediment; KH2PO4 (0.1 g/L) and NH4Cl (0.05 g/L) were added | 1 - at least 50% | 1 - less than 5 years ago | 3 - Value relates to very different conditions - Wasser 20-28°C | 2 - CO2 development | N.A. | 2 | 3 | 1 | 1 | 3 | 2 | 0 | 21.01% | ja | nein | nein (schlechte CV)
ja | PBSe | film | 0.025 | marine sediment | 59.4 | 240 | 0.2475 | 11.2921875 | Tosin et al. 2016 | 2 - öffentliche Projektdokumentation; Methodik eingehend beschrieben | 3 - natural sediment; KH2PO4 (0.1 g/L) and NH4Cl (0.05 g/L) were added | 1 - at least 50% | 1 - less than 5 years ago | 3 - Value relates to very different conditions - Wasser 20-28°C | 2 - CO2 development | N.A. | 2 | 3 | 1 | 1 | 3 | 2 | 0 | 21.01% | ja | nein | nein (schlechte CV)
ja | PBSe | film | 0.025 | marine sediment | 64.8 | 210 | 0.3085714 | 14.07857 | Tosin et al. 2016 | 2 - öffentliche Projektdokumentation; Methodik eingehend beschrieben | 3 - natural sediment; KH2PO4 (0.1 g/L) and NH4Cl (0.05 g/L) were added | 1 - at least 50% | 1 - less than 5 years ago | 3 - Value relates to very different conditions - Wasser 20-28°C | 2 - CO2 development | N.A. | 2 | 3 | 1 | 1 | 3 | 2 | 0 | 21.01% | ja | nein | nein (schlechte CV)
ja | PBSe | film | 0.025 | marine sediment | 73.5 | 257 | 0.2859922 | 13.04839 | Tosin et al. 2016 | 2 - öffentliche Projektdokumentation; Methodik eingehend beschrieben | 3 - natural sediment; KH2PO4 (0.1 g/L) and NH4Cl (0.05 g/L) were added | 1 - at least 50% | 1 - less than 5 years ago | 3 - Value relates to very different conditions - Wasser 20-28°C | 2 - CO2 development | N.A. | 2 | 3 | 1 | 1 | 3 | 2 | 0 | 21.01% | ja | nein | nein (schlechte CV)
ja | PBSe | Film | 0.025 | marine sediment | 50 | 89 | 0.5617978 | 25.63202 | Eich et al. 2019 | 2 - Methodology of data generation is described, but not fully transparent; no verification. | 1 - natural environment | 1 - at least 50% | 1 - less than 5 years ago | 3 - Value relates to very different conditions (South East Asia Sea) | 1 - combination of CO2 development in the laboratory, weight loss in real life, and a derived model | N.A. | 2 | 1 | 1 | 1 | 3 | 1 | 0 | 16.65% | ja | nein | nein (schlechte CV)
ja | PBSe | Film | 0.025 | marine water | 50 | 511 | 0.09784736 | 4.464286 | Eich et al. 2019 | 2 - Methodology of data generation is described, but not fully transparent; no verification. | 1 - natural environment | 1 - at least 50% | 1 - less than 5 years ago | 2 - Value relates to similar conditions (Mediterranean Sea) | 1 - combination of CO2 development in the laboratory, weight loss in real life, and a derived model | N.A. | 2 | 1 | 1 | 1 | 2 | 1 | 0 | 10.52% | ja | Mittelwert | Mittelwert
ja | PBSe | Film | 0.025 | marine water | 50 | 1564 | 0.03196931 | 1.4586 | Eich et al. 2019 | 2 - Methodology of data generation is described, but not fully transparent; no verification. | 1 - natural environment | 1 - at least 50% | 1 - less than 5 years ago | 2 - Value relates to similar conditions (Mediterranean Sea) | 1 - combination of CO2 development in the laboratory, weight loss in real life, and a derived model | N.A. | 2 | 1 | 1 | 1 | 2 | 1 | 0 | 10.52% | ja | Mittelwert | Mittelwert
ja | PBSe | film | 0.025 | marine water | 31.8 | 175 | 0.1817143 | 8.290714 | Tosin et al. 2016 | 2 - öffentliche Projektdokumentation; Methodik eingehend beschrieben | 3 - natural water; KH2PO4 (0.1 g/L) and NH4Cl (0.05 g/L) were added | 2 - at least 30% (31,8) | 1 - less than 5 years ago | 3 - Value relates to very different conditions - Wasser 20-28°C | 2 - CO2 development | N.A. | 2 | 3 | 2 | 1 | 3 | 2 | 0 | 24.65% | ja | nein | nein (schlechte CV)
ja | PBSe | film | 0.025 | marine water | 64 | 180 | 0.3555556 | 16.22222 | Tosin et al. 2016 | 2 - öffentliche Projektdokumentation; Methodik eingehend beschrieben | 3 - natural water; KH2PO4 (0.1 g/L) and NH4Cl (0.05 g/L) were added | 1 - at least 50% | 1 - less than 5 years ago | 3 - Value relates to very different conditions - Wasser 20-28°C | 2 - CO2 development | N.A. | 2 | 3 | 1 | 1 | 3 | 2 | 0 | 21.01% | ja | nein | nein (schlechte CV)
ja | PBSe | film | 0.025 | marine water | 78.2 | 180 | 0.4344444 | 19.82153 | Tosin et al. 2016 | 2 - öffentliche Projektdokumentation; Methodik eingehend beschrieben | 3 - natural water; KH2PO4 (0.1 g/L) and NH4Cl (0.05 g/L) were added | 1 - at least 50% | 1 - less than 5 years ago | 3 - Value relates to very different conditions - Wasser 20-28°C | 2 - CO2 development | N.A. | 2 | 3 | 1 | 1 | 3 | 2 | 0 | 21.01% | ja | nein | nein (schlechte CV)
ja | PBSe | film | 0.025 | marine water | 78.6 | 220 | 0.3572727 | 16.30057 | Tosin et al. 2016 | 2 - öffentliche Projektdokumentation; Methodik eingehend beschrieben | 3 - natural water; KH2PO4 (0.1 g/L) and NH4Cl (0.05 g/L) were added | 1 - at least 50% | 1 - less than 5 years ago | 3 - Value relates to very different conditions - Wasser 20-28°C | 2 - CO2 development | N.A. | 2 | 3 | 1 | 1 | 3 | 2 | 0 | 21.01% | ja | nein | nein (schlechte CV)
ja | PBSe | film | 0.025 | marine water | 92.3 | 180 | 0.5127778 | 23.39549 | Tosin et al. 2016 | 2 - öffentliche Projektdokumentation; Methodik eingehend beschrieben | 3 - natural water; KH2PO4 (0.1 g/L) and NH4Cl (0.05 g/L) were added | 1 - at least 50% | 1 - less than 5 years ago | 3 - Value relates to very different conditions - Wasser 20-28°C | 2 - CO2 development | N.A. | 2 | 3 | 1 | 1 | 3 | 2 | 0 | 21.01% | ja | nein | nein (schlechte CV)
ja | PBSe | film | 0.025 | marine water | 100 | 120 | 0.8333333 | 38.02083 | Tosin et al. 2016 | 2 - öffentliche Projektdokumentation; Methodik eingehend beschrieben | 3 - natural water; KH2PO4 (0.1 g/L) and NH4Cl (0.05 g/L) were added | 1 - at least 50% | 1 - less than 5 years ago | 3 - Value relates to very different conditions - Wasser 20-28°C | 2 - CO2 development | N.A. | 2 | 3 | 1 | 1 | 3 | 2 | 0 | 21.01% | ja | nein | nein (schlechte CV)
nein | PBSe | -- | -- | river sediment | -- | -- | -- | 2.509626 | Experts' estimate based on data for other compartments | N.A. | N.A. | N.A. | N.A. | N.A. | N.A. | 2 - Structured expert estimate with some empirical data available or using transparent procedure with informed experts | 0 | 0 | 0 | 0 | 0 | 0 | 2 | 22.79% | nein | EXP+marine sediment | Wert von marine sediment übernehmen
ja | PBSe | Powder | 0.025 | soil | 50 | 42 | 1.190476 | 22.41051 | DIN EN 17033 - 2018 | 2 - Projektdokumentation | 2 - natural water; experiment in the laboratory without additional adjustments | 1 - at least 50% | 1 - less than 5 years ago | 3 - Value relates to very different conditions - Boden 25°C | 2 - CO2 development | N.A. | 2 | 2 | 1 | 1 | 3 | 2 | 0 | 21.01% | ja | Mittelwert | Mittelwert
ja | PBSe | Film | 0.025 | soil | 87.39 | 210 | 0.4161429 | 18.98652 | Wilde et al. 2016 | 2 - Projektdokumentation | 2 - natural soil in the laboratory | 1 - at least 50% | 1 - less than 5 years ago | 3 - Value relates to very different conditions - Boden 25-28°C | 2 - CO2 development | N.A. | 2 | 2 | 1 | 1 | 3 | 2 | 0 | 21.01% | ja | Mittelwert | Mittelwert
ja | PBSe | Film | 0.025 | soil | 91.7 | 120 | 0.7641667 | 34.8651 | Wilde et al. 2016 | 2 - Projektdokumentation | 2 - natural soil in the laboratory | 1 - at least 50% | 1 - less than 5 years ago | 3 - Value relates to very different conditions - Boden 25-28°C | 2 - CO2 development | N.A. | 2 | 2 | 1 | 1 | 3 | 2 | 0 | 21.01% | ja | Mittelwert | Mittelwert
ja | PBSeT | Film | 0.025 | marine sediment | 50 | 1071 | 0.04668534 | 2.130019 | Eich et al. 2019 | 2 - Methodology of data generation is described, but not fully transparent; no verification. | 1 - natural environment | 1 - at least 50% | 1 - less than 5 years ago | 2 - Value relates to similar conditions (Mediterranean Sea) | 1 - combination of CO2 development in the laboratory, weight loss in real life, and a derived model | N.A. | 2 | 1 | 1 | 1 | 2 | 1 | 0 | 10.52% | ja | ja | ja (beste CV)
ja | PBSeT | film | 0.025 | marine sediment | 39.1 | 240 | 0.1629167 | 7.433073 | Tosin et al. 2016 | 2 - öffentliche Projektdokumentation; Methodik eingehend beschrieben | 3 - natural sediment; KH2PO4 (0.1 g/L) and NH4Cl (0.05 g/L) were added | 2 - at least 30% (39,1) | 1 - less than 5 years ago | 3 - Value relates to very different conditions - Wasser 20-28°C | 2 - CO2 development | N.A. | 2 | 3 | 2 | 1 | 3 | 2 | 0 | 24.65% | ja | nein | nein (schlechte CV)
ja | PBSeT | film | 0.025 | marine sediment | 40.5 | 224 | 0.1808036 | 8.249163 | Tosin et al. 2016 | 2 - öffentliche Projektdokumentation; Methodik eingehend beschrieben | 3 - natural sediment; KH2PO4 (0.1 g/L) and NH4Cl (0.05 g/L) were added | 2 - at least 30% (40,5) | 1 - less than 5 years ago | 3 - Value relates to very different conditions - Wasser 20-28°C | 2 - CO2 development | N.A. | 2 | 3 | 2 | 1 | 3 | 2 | 0 | 24.65% | ja | nein | nein (schlechte CV)
ja | PBSeT | film | 0.025 | marine sediment | 44.2 | 210 | 0.2104762 | 9.602976 | Tosin et al. 2016 | 2 - öffentliche Projektdokumentation; Methodik eingehend beschrieben | 3 - natural sediment; KH2PO4 (0.1 g/L) and NH4Cl (0.05 g/L) were added | 2 - at least 30% (44,2) | 1 - less than 5 years ago | 3 - Value relates to very different conditions - Wasser 20-28°C | 2 - CO2 development | N.A. | 2 | 3 | 2 | 1 | 3 | 2 | 0 | 24.65% | ja | nein | nein (schlechte CV)
ja | PBSeT | film | 0.025 | marine sediment | 50.2 | 134 | 0.3746269 | 17.09235 | Tosin et al. 2016 | 2 - öffentliche Projektdokumentation; Methodik eingehend beschrieben | 3 - natural sediment; KH2PO4 (0.1 g/L) and NH4Cl (0.05 g/L) were added | 1 - at least 50% | 1 - less than 5 years ago | 3 - Value relates to very different conditions - Wasser 20-28°C | 2 - CO2 development | N.A. | 2 | 3 | 1 | 1 | 3 | 2 | 0 | 21.01% | ja | nein | nein (schlechte CV)
ja | PBSeT | film | 0.025 | marine sediment | 51.8 | 313 | 0.1654952 | 7.550719 | Tosin et al. 2016 | 2 - öffentliche Projektdokumentation; Methodik eingehend beschrieben | 3 - natural sediment; KH2PO4 (0.1 g/L) and NH4Cl (0.05 g/L) were added | 1 - at least 50% | 1 - less than 5 years ago | 3 - Value relates to very different conditions - Wasser 20-28°C | 2 - CO2 development | N.A. | 2 | 3 | 1 | 1 | 3 | 2 | 0 | 21.01% | ja | nein | nein (schlechte CV)
ja | PBSeT | film | 0.025 | marine sediment | 54.8 | 248 | 0.2209677 | 10.08165 | Tosin et al. 2016 | 2 - öffentliche Projektdokumentation; Methodik eingehend beschrieben | 3 - natural sediment; KH2PO4 (0.1 g/L) and NH4Cl (0.05 g/L) were added | 1 - at least 50% | 1 - less than 5 years ago | 3 - Value relates to very different conditions - Wasser 20-28°C | 2 - CO2 development | N.A. | 2 | 3 | 1 | 1 | 3 | 2 | 0 | 21.01% | ja | nein | nein (schlechte CV)
ja | PBSeT | film | 0.025 | marine sediment | 69.1 | 257 | 0.2688716 | 12.26727 | Tosin et al. 2016 | 2 - öffentliche Projektdokumentation; Methodik eingehend beschrieben | 3 - natural sediment; KH2PO4 (0.1 g/L) and NH4Cl (0.05 g/L) were added | 1 - at least 50% | 1 - less than 5 years ago | 3 - Value relates to very different conditions - Wasser 20-28°C | 2 - CO2 development | N.A. | 2 | 3 | 1 | 1 | 3 | 2 | 0 | 21.01% | ja | nein | nein (schlechte CV)
ja | PBSeT | Film | 0.025 | marine sediment | 50 | 156 | 0.3205128 | 14.6234 | Eich et al. 2019 | 2 - Methodology of data generation is described, but not fully transparent; no verification. | 1 - natural environment | 1 - at least 50% | 1 - less than 5 years ago | 3 - Value relates to very different conditions (South East Asia Sea) | 1 - combination of CO2 development in the laboratory, weight loss in real life, and a derived model | N.A. | 2 | 1 | 1 | 1 | 3 | 1 | 0 | 16.65% | ja | nein | nein (schlechte CV)
ja | PBSeT | Film | 0.025 | marine water | 50 | 753 | 0.06640106 | 3.029548 | Eich et al. 2019 | 2 - Methodology of data generation is described, but not fully transparent; no verification. | 1 - natural environment | 1 - at least 50% | 1 - less than 5 years ago | 2 - Value relates to similar conditions (Mediterranean Sea) | 1 - combination of CO2 development in the laboratory, weight loss in real life, and a derived model | N.A. | 2 | 1 | 1 | 1 | 2 | 1 | 0 | 10.52% | ja | Mittelwert | Mittelwert
ja | PBSeT | Film | 0.025 | marine water | 50 | 2347 | 0.02130379 | 0.9719855 | Eich et al. 2019 | 2 - Methodology of data generation is described, but not fully transparent; no verification. | 1 - natural environment | 1 - at least 50% | 1 - less than 5 years ago | 2 - Value relates to similar conditions (Mediterranean Sea) | 1 - combination of CO2 development in the laboratory, weight loss in real life, and a derived model | N.A. | 2 | 1 | 1 | 1 | 2 | 1 | 0 | 10.52% | ja | Mittelwert | Mittelwert
ja | PBSeT | film | 0.025 | marine water | 2.6 | 175 | 0.01485714 | 0.6778571 | Tosin et al. 2016 | 2 - öffentliche Projektdokumentation; Methodik eingehend beschrieben | 3 - natural water; KH2PO4 (0.1 g/L) and NH4Cl (0.05 g/L) were added | 4 - less than 10% | 1 - less than 5 years ago | 3 - Value relates to very different conditions - Wasser 20-28°C | 2 - CO2 development | N.A. | 2 | 3 | 4 | 1 | 3 | 2 | 0 | 126.3% | ja | nein | nein (schlechte CV)
ja | PBSeT | film | 0.025 | marine water | 18 | 180 | 0.1 | 4.5625 | Tosin et al. 2016 | 2 - öffentliche Projektdokumentation; Methodik eingehend beschrieben | 3 - natural water; KH2PO4 (0.1 g/L) and NH4Cl (0.05 g/L) were added | 3 - at least 10% (18) | 1 - less than 5 years ago | 3 - Value relates to very different conditions - Wasser 20-28°C | 2 - CO2 development | N.A. | 2 | 3 | 3 | 1 | 3 | 2 | 0 | 46.1% | ja | nein | nein (schlechte CV)
ja | PBSeT | film | 0.025 | marine water | 30.1 | 180 | 0.1672222 | 7.629514 | Tosin et al. 2016 | 2 - öffentliche Projektdokumentation; Methodik eingehend beschrieben | 3 - natural water; KH2PO4 (0.1 g/L) and NH4Cl (0.05 g/L) were added | 2 - at least 30% (30,1) | 1 - less than 5 years ago | 3 - Value relates to very different conditions - Wasser 20-28°C | 2 - CO2 development | N.A. | 2 | 3 | 2 | 1 | 3 | 2 | 0 | 24.65% | ja | nein | nein (schlechte CV)
ja | PBSeT | film | 0.025 | marine water | 44.8 | 220 | 0.2036364 | 9.290909 | Tosin et al. 2016 | 2 - öffentliche Projektdokumentation; Methodik eingehend beschrieben | 3 - natural water; KH2PO4 (0.1 g/L) and NH4Cl (0.05 g/L) were added | 2 - at least 30% (44,8) | 1 - less than 5 years ago | 3 - Value relates to very different conditions - Wasser 20-28°C | 2 - CO2 development | N.A. | 2 | 3 | 2 | 1 | 3 | 2 | 0 | 24.65% | ja | nein | nein (schlechte CV)
ja | PBSeT | film | 0.025 | marine water | 78.2 | 120 | 0.6516667 | 29.73229 | Tosin et al. 2016 | 2 - öffentliche Projektdokumentation; Methodik eingehend beschrieben | 3 - natural water; KH2PO4 (0.1 g/L) and NH4Cl (0.05 g/L) were added | 1 - at least 50% | 1 - less than 5 years ago | 3 - Value relates to very different conditions - Wasser 20-28°C | 2 - CO2 development | N.A. | 2 | 3 | 1 | 1 | 3 | 2 | 0 | 21.01% | ja | nein | nein (schlechte CV)
ja | PBSeT | film | 0.025 | marine water | 78.4 | 180 | 0.4355556 | 19.87222 | Tosin et al. 2016 | 2 - öffentliche Projektdokumentation; Methodik eingehend beschrieben | 3 - natural water; KH2PO4 (0.1 g/L) and NH4Cl (0.05 g/L) were added | 1 - at least 50% | 1 - less than 5 years ago | 3 - Value relates to very different conditions - Wasser 20-28°C | 2 - CO2 development | N.A. | 2 | 3 | 1 | 1 | 3 | 2 | 0 | 21.01% | ja | nein | nein (schlechte CV)
nein | PBSeT | -- | -- | river sediment | -- | -- | -- | 9.602976 | Experts' estimate based on data for other compartments | N.A. | N.A. | N.A. | N.A. | N.A. | N.A. | 2 - Structured expert estimate with some empirical data available or using transparent procedure with informed experts | 0 | 0 | 0 | 0 | 0 | 0 | 2 | 22.79% | nein | EXP+marine sediment | Wert von marine sediment übernehmen
ja | PBSeT | Film | 0.025 | soil | 37.2 | 120 | 0.31 | 14.14375 | Wilde et al. 2016 | 2 - Projektdokumentation | 2 - natural soil in the laboratory | 2 - at least 30% (37,2) | 1 - less than 5 years ago | 3 - Value relates to very different conditions - Boden 25-28°C | 2 - CO2 development | N.A. | 2 | 2 | 2 | 1 | 3 | 2 | 0 | 24.66% | ja | nein | nein (schlechte CV)
ja | PBSeT | Film | 0.025 | soil | 90.47 | 210 | 0.4308095 | 19.65568 | Wilde et al. 2016 | 2 - Projektdokumentation | 2 - natural soil in the laboratory | 1 - at least 50% | 1 - less than 5 years ago | 3 - Value relates to very different conditions - Boden 25-28°C | 2 - CO2 development | N.A. | 2 | 2 | 1 | 1 | 3 | 2 | 0 | 21.01% | ja | ja | ja (beste CV)
nein | PC | -- | -- | marine sediment | -- | -- | -- | 5.175 | Experts' estimate based on data for other compartments | N.A. | N.A. | N.A. | N.A. | N.A. | N.A. | 2 - Structured expert estimate with some empirical data available or using transparent procedure with informed experts | 0 | 0 | 0 | 0 | 0 | 0 | 2 | 22.79% | nein | EXP+marine water | Wert von marine water übernehmen
ja | PC | Coupon | 1.5 | marine water | 0.69 | 365 | 0.001890411 | 5.175 | Artham et al. 2009 | 1 - peer-reviewed | 1 - natural environment | 4 - less than 10% | 3 - less than 15 years ago | 3 - Value relates to very different conditions - Bay of Bengal | 3 - weight loss | N.A. | 1 | 1 | 4 | 3 | 3 | 3 | 0 | 132.1% | ja | ja | ja (einziger Wert)
nein | PC | -- | -- | river sediment | -- | -- | -- | 5.175 | Experts' estimate based on data for other compartments | N.A. | N.A. | N.A. | N.A. | N.A. | N.A. | 2 - Structured expert estimate with some empirical data available or using transparent procedure with informed experts | 0 | 0 | 0 | 0 | 0 | 0 | 2 | 22.79% | nein | EXP+marine water | Wert von marine water übernehmen
nein | PC | -- | -- | soil | -- | -- | -- | 5.175 | Experts' estimate based on data for other compartments | N.A. | N.A. | N.A. | N.A. | N.A. | N.A. | 2 - Structured expert estimate with some empirical data available or using transparent procedure with informed experts | 0 | 0 | 0 | 0 | 0 | 0 | 2 | 22.79% | nein | EXP+marine water | Wert von marine water übernehmen
ja | PCL | strips | 0.06 | fresh water | 39 | 294 | 0.1326531 | 14.52551 | Heimowska et al. 2017 | 1 - peer-reviewed | 1 - natural environment | 2 - at least 30% | 1 - less than 5 years ago | 2 - Value relates to similar conditions (Rumia`s pond, Poland) | 3 - weight loss | N.A. | 1 | 1 | 2 | 1 | 2 | 3 | 0 | 43.81% | ja | nein | nein (Süßwasser)
ja | PCL | Film | 0.1 | fresh water | 75 | 28 | 2.678571 | 488.8393 | Kasuya et al. 1998 | 1 - peer-reviewed | 2 - natural water; experiment in the laboratory without additional adjustments | 1 - at least 50% | 4 - more than 15 years ago | 2 - Value relates to similar conditions - Japanese freshwater sample | 2 - biochemical oxygen demand | N.A. | 1 | 2 | 1 | 4 | 2 | 2 | 0 | 18.44% | ja | nein | nein (Süßwasser)
ja | PCL | Film | 0.1 | fresh water | 77 | 28 | 2.75 | 501.875 | Kasuya et al. 1998 | 1 - peer-reviewed | 2 - natural water; experiment in the laboratory without additional adjustments | 1 - at least 50% | 4 - more than 15 years ago | 2 - Value relates to similar conditions - Japanese freshwater sample | 2 - biochemical oxygen demand | N.A. | 1 | 2 | 1 | 4 | 2 | 2 | 0 | 18.44% | ja | nein | nein (Süßwasser)
ja | PCL | Film | 0.1 | fresh water | 100 | 28 | 3.571429 | 651.7857 | Kasuya et al. 1998 | 1 - peer-reviewed | 2 - natural water; experiment in the laboratory without additional adjustments | 1 - at least 50% | 4 - more than 15 years ago | 2 - Value relates to similar conditions - Japanese freshwater sample | 3 - weight loss | N.A. | 1 | 2 | 1 | 4 | 2 | 3 | 0 | 43.1% | ja | nein | nein (Süßwasser)
ja | PCL | Film | 0.1 | fresh water | 100 | 28 | 3.571429 | 651.7857 | Kasuya et al. 1998 | 1 - peer-reviewed | 2 - natural water; experiment in the laboratory without additional adjustments | 1 - at least 50% | 4 - more than 15 years ago | 2 - Value relates to similar conditions - Japanese freshwater sample | 3 - weight loss | N.A. | 1 | 2 | 1 | 4 | 2 | 3 | 0 | 43.1% | ja | nein | nein (Süßwasser)
nein | PCL | -- | -- | marine sediment | -- | -- | -- | 439.96 | Experts' estimate based on data for other compartments | N.A. | N.A. | N.A. | N.A. | N.A. | N.A. | 2 - Structured expert estimate with some empirical data available or using transparent procedure with informed experts | 0 | 0 | 0 | 0 | 0 | 0 | 2 | 22.79% | nein | EXP+marine water | Wert von marine water übernehmen
ja | PCL | film | 0.1 | marine water | 14 | 28 | 0.5 | 91.25 | Lepoudre 2017 | 3 - Präsentation vor wissenschaftl. Publikum; Methodik unzureichend dargestellt | 2 - natural water; experiment in the laboratory without additional adjustments | 3 - at least 10 % | 1 - less than 5 years ago | 2 - Value relates to similar conditions - Japan | 2 - CO2 development | N.A. | 3 | 2 | 3 | 1 | 2 | 2 | 0 | 48.36% | ja | nein | nein (schlechte CV)
ja | PCL | Film | 0.1 | marine water | 56 | 28 | 2 | 365 | Kasuya et al. 1998 | 1 - peer-reviewed | 2 - natural water; experiment in the laboratory without additional adjustments | 1 - at least 50% | 4 - more than 15 years ago | 2 - Value relates to similar conditions - Japanese marine water sample | 2 - biochemical oxygen demand | N.A. | 1 | 2 | 1 | 4 | 2 | 2 | 0 | 18.44% | ja | Mittelwert | Mittelwert
ja | PCL | Film | 0.1 | marine water | 67 | 28 | 2.392857 | 436.6964 | Kasuya et al. 1998 | 1 - peer-reviewed | 2 - natural water; experiment in the laboratory without additional adjustments | 1 - at least 50% | 4 - more than 15 years ago | 2 - Value relates to similar conditions - Japanese marine water sample | 3 - weight loss | N.A. | 1 | 2 | 1 | 4 | 2 | 3 | 0 | 43.1% | ja | nein | nein (schlechte CV)
ja | PCL | Film | 0.1 | marine water | 79 | 28 | 2.821429 | 514.9107 | Kasuya et al. 1998 | 1 - peer-reviewed | 2 - natural water; experiment in the laboratory without additional adjustments | 1 - at least 50% | 4 - more than 15 years ago | 2 - Value relates to similar conditions - Japanese marine water sample | 2 - biochemical oxygen demand | N.A. | 1 | 2 | 1 | 4 | 2 | 2 | 0 | 18.44% | ja | Mittelwert | Mittelwert
ja | PCL | strips | 0.06 | marine water | 100 | 42 | 2.380952 | 260.7143 | Heimowska et al. 2017 | 1 - peer-reviewed | 1 - natural environment | 1 - at least 50% | 1 - less than 5 years ago | 1 - Value relates to the studied region (Baltic Sea) | 3 - weight loss | N.A. | 1 | 1 | 1 | 1 | 1 | 3 | 0 | 41.65% | ja | nein | nein (schlechte CV)
ja | PCL | Film | 0.1 | marine water | 100 | 28 | 3.571429 | 651.7857 | Kasuya et al. 1998 | 1 - peer-reviewed | 2 - natural water; experiment in the laboratory without additional adjustments | 1 - at least 50% | 4 - more than 15 years ago | 2 - Value relates to similar conditions - Japanese marine water sample | 3 - weight loss | N.A. | 1 | 2 | 1 | 4 | 2 | 3 | 0 | 43.1% | ja | nein | nein (schlechte CV)
nein | PCL | -- | -- | river sediment | -- | -- | -- | 439.96 | Experts' estimate based on data for other compartments | N.A. | N.A. | N.A. | N.A. | N.A. | N.A. | 2 - Structured expert estimate with some empirical data available or using transparent procedure with informed experts | 0 | 0 | 0 | 0 | 0 | 0 | 2 | 22.79% | nein | EXP+marine water | Wert von marine water übernehmen
nein | PCL | -- | -- | soil | -- | -- | -- | 439.96 | Experts' estimate based on data for other compartments | N.A. | N.A. | N.A. | N.A. | N.A. | N.A. | 2 - Structured expert estimate with some empirical data available or using transparent procedure with informed experts | 0 | 0 | 0 | 0 | 0 | 0 | 2 | 22.79% | nein | EXP+marine water | Wert von marine water übernehmen
nein | PE | -- | -- | marine sediment | -- | -- | -- | 0 | Experts' estimate based on data for other compartments | N.A. | N.A. | N.A. | N.A. | N.A. | N.A. | 2 - Structured expert estimate with some empirical data available or using transparent procedure with informed experts | 0 | 0 | 0 | 0 | 0 | 0 | 2 | 22.79% | nein | EXP+marine water | Wert von marine water übernehmen
ja | PE | Strips | 0.08 | marine water | 0.1 | 608 | 0.0001644737 | 0 | Rutkowska et al. 2002 | 1 - peer-reviewed | 1 - natural environment | 4 - less than 10% | 4 - more than 15 years ago | 1 - Value relates to the studied region (Baltic Sea) | 3 - weight loss | N.A. | 1 | 1 | 4 | 4 | 1 | 3 | 0 | 131.7% | ja | ja | ja (einziger Wert)
nein | PE | -- | -- | river sediment | -- | -- | -- | 0 | Experts' estimate based on data for other compartments | N.A. | N.A. | N.A. | N.A. | N.A. | N.A. | 2 - Structured expert estimate with some empirical data available or using transparent procedure with informed experts | 0 | 0 | 0 | 0 | 0 | 0 | 2 | 22.79% | nein | EXP+marine water | Wert von marine water übernehmen
ja | PE | Shreds | 0.036 | soil | 1.2 | 84 | 0.01428571 | 0.314117 | Yabannavar, Bartha 1994 | 1 - peer-reviewed | 3 - water content and pH were adjusted and fertilizer added | 4 - less than 10% | 4 - more than 15 years ago | 2 - Value relates to similar conditions - sandy loam from New Jersey, USA | 3 - weight loss | N.A. | 1 | 3 | 4 | 4 | 2 | 3 | 0 | 131.8% | ja | nein | nein (schlechte CV)
ja | PE | Shreds | 0.036 | soil | 1.5 | 84 | 0.01785714 | 0.3930432 | Yabannavar, Bartha 1994 | 1 - peer-reviewed | 3 - water content and pH were adjusted and fertilizer added | 4 - less than 10% | 4 - more than 15 years ago | 2 - Value relates to similar conditions - sandy loam from New Jersey, USA | 3 - weight loss | N.A. | 1 | 3 | 4 | 4 | 2 | 3 | 0 | 131.8% | ja | nein | nein (schlechte CV)
ja | PE | Shreds | 0.036 | soil | 3.2 | 160 | 0.02 | 0.4427569 | Yabannavar, Bartha 1994 | 1 - peer-reviewed | 3 - water content and pH were adjusted and fertilizer added | 4 - less than 10% | 4 - more than 15 years ago | 2 - Value relates to similar conditions - sandy loam from New Jersey, USA | 3 - weight loss | N.A. | 1 | 3 | 4 | 4 | 2 | 3 | 0 | 131.8% | ja | nein | nein (schlechte CV)
ja | PE | Shreds | 0.036 | soil | 4.5 | 160 | 0.028125 | 0.6254147 | Yabannavar, Bartha 1994 | 1 - peer-reviewed | 3 - water content and pH were adjusted and fertilizer added | 4 - less than 10% | 4 - more than 15 years ago | 2 - Value relates to similar conditions - sandy loam from New Jersey, USA | 2 - CO2 development | N.A. | 1 | 3 | 4 | 4 | 2 | 2 | 0 | 125.9% | ja | ja | ja (beste CV)
ja | PE | Strips | 0.1 | soil | 0 | 300 | 0 | 0 | Boyandin et al. 2013 | 1 - peer-reviewed | 1 - natural environment | 4 - less than 10% | 2 - less than 10 years ago | 3 - Value relates to very different conditions - natural soil in Vietnam | 3 - weight loss | N.A. | 1 | 1 | 4 | 2 | 3 | 3 | 0 | 132% | ja | nein | nein (schlechte CV)
ja | PEA | Film | 0.1 | fresh water | 68 | 28 | 2.428571 | 443.2143 | Kasuya et al. 1998 | 1 - peer-reviewed | 2 - natural water; experiment in the laboratory without additional adjustments | 1 - at least 50% | 4 - more than 15 years ago | 2 - Value relates to similar conditions - Japanese freshwater sample | 2 - biochemical oxygen demand | N.A. | 1 | 2 | 1 | 4 | 2 | 2 | 0 | 18.44% | ja | nein | nein (Süßwasser)
ja | PEA | Film | 0.1 | fresh water | 70 | 28 | 2.5 | 456.25 | Kasuya et al. 1998 | 1 - peer-reviewed | 2 - natural water; experiment in the laboratory without additional adjustments | 1 - at least 50% | 4 - more than 15 years ago | 2 - Value relates to similar conditions - Japanese freshwater sample | 2 - biochemical oxygen demand | N.A. | 1 | 2 | 1 | 4 | 2 | 2 | 0 | 18.44% | ja | nein | nein (Süßwasser)
ja | PEA | Film | 0.1 | fresh water | 95 | 28 | 3.392857 | 619.1964 | Kasuya et al. 1998 | 1 - peer-reviewed | 2 - natural water; experiment in the laboratory without additional adjustments | 1 - at least 50% | 4 - more than 15 years ago | 2 - Value relates to similar conditions - Japanese freshwater sample | 3 - weight loss | N.A. | 1 | 2 | 1 | 4 | 2 | 3 | 0 | 43.1% | ja | nein | nein (Süßwasser)
ja | PEA | Film | 0.1 | fresh water | 100 | 28 | 3.571429 | 651.7857 | Kasuya et al. 1998 | 1 - peer-reviewed | 2 - natural water; experiment in the laboratory without additional adjustments | 1 - at least 50% | 4 - more than 15 years ago | 2 - Value relates to similar conditions - Japanese freshwater sample | 3 - weight loss | N.A. | 1 | 2 | 1 | 4 | 2 | 3 | 0 | 43.1% | ja | nein | nein (Süßwasser)
nein | PEA | -- | -- | marine sediment | -- | -- | -- | 423.6607 | Experts' estimate based on data for other compartments | N.A. | N.A. | N.A. | N.A. | N.A. | N.A. | 2 - Structured expert estimate with some empirical data available or using transparent procedure with informed experts | 0 | 0 | 0 | 0 | 0 | 0 | 2 | 22.79% | nein | EXP+marine water | Wert von marine water übernehmen
ja | PEA | Film | 0.1 | marine water | 46 | 28 | 1.642857 | 299.8214 | Kasuya et al. 1998 | 1 - peer-reviewed | 2 - natural water; experiment in the laboratory without additional adjustments | 2 - at least 30% | 4 - more than 15 years ago | 2 - Value relates to similar conditions - Japanese marine water sample | 2 - biochemical oxygen demand | N.A. | 1 | 2 | 2 | 4 | 2 | 2 | 0 | 22.5% | ja | nein | nein (schlechte CV)
ja | PEA | Film | 0.1 | marine water | 57 | 28 | 1.857143 | 338.9286 | Kasuya et al. 1998 | 1 - peer-reviewed | 2 - natural water; experiment in the laboratory without additional adjustments | 1 - at least 50% | 4 - more than 15 years ago | 2 - Value relates to similar conditions - Japanese marine water sample | 3 - weight loss | N.A. | 1 | 2 | 1 | 4 | 2 | 3 | 0 | 43.1% | ja | nein | nein (schlechte CV)
ja | PEA | Film | 0.1 | marine water | 65 | 28 | 2.321429 | 423.6607 | Kasuya et al. 1998 | 1 - peer-reviewed | 2 - natural water; experiment in the laboratory without additional adjustments | 1 - at least 50% | 4 - more than 15 years ago | 2 - Value relates to similar conditions - Japanese marine water sample | 2 - biochemical oxygen demand | N.A. | 1 | 2 | 1 | 4 | 2 | 2 | 0 | 18.44% | ja | ja | ja (beste CV)
ja | PEA | Film | 0.1 | marine water | 100 | 28 | 3.571429 | 651.7857 | Kasuya et al. 1998 | 1 - peer-reviewed | 2 - natural water; experiment in the laboratory without additional adjustments | 1 - at least 50% | 4 - more than 15 years ago | 2 - Value relates to similar conditions - Japanese marine water sample | 3 - weight loss | N.A. | 1 | 2 | 1 | 4 | 2 | 3 | 0 | 43.1% | ja | nein | nein (schlechte CV)
nein | PEA | -- | -- | river sediment | -- | -- | -- | 423.6607 | Experts' estimate based on data for other compartments | N.A. | N.A. | N.A. | N.A. | N.A. | N.A. | 2 - Structured expert estimate with some empirical data available or using transparent procedure with informed experts | 0 | 0 | 0 | 0 | 0 | 0 | 2 | 22.79% | nein | EXP+marine water | Wert von marine water übernehmen
nein | PEA | -- | -- | soil | -- | -- | -- | 423.6607 | Experts' estimate based on data for other compartments | N.A. | N.A. | N.A. | N.A. | N.A. | N.A. | 2 - Structured expert estimate with some empirical data available or using transparent procedure with informed experts | 0 | 0 | 0 | 0 | 0 | 0 | 2 | 22.79% | nein | EXP+marine water | Wert von marine water übernehmen
ja | PES | Film | 0.1 | fresh water | 77 | 28 | 2.75 | 501.875 | Kasuya et al. 1998 | 1 - peer-reviewed | 2 - natural water; experiment in the laboratory without additional adjustments | 1 - at least 50% | 4 - more than 15 years ago | 2 - Value relates to similar conditions - Japanese freshwater sample | 2 - biochemical oxygen demand | N.A. | 1 | 2 | 1 | 4 | 2 | 2 | 0 | 18.44% | ja | nein | nein (Süßwasser)
ja | PES | Film | 0.1 | fresh water | 83 | 28 | 2.964286 | 540.9821 | Kasuya et al. 1998 | 1 - peer-reviewed | 2 - natural water; experiment in the laboratory without additional adjustments | 1 - at least 50% | 4 - more than 15 years ago | 2 - Value relates to similar conditions - Japanese freshwater sample | 2 - biochemical oxygen demand | N.A. | 1 | 2 | 1 | 4 | 2 | 2 | 0 | 18.44% | ja | nein | nein (Süßwasser)
ja | PES | Film | 0.1 | fresh water | 100 | 28 | 3.571429 | 651.7857 | Kasuya et al. 1998 | 1 - peer-reviewed | 2 - natural water; experiment in the laboratory without additional adjustments | 1 - at least 50% | 4 - more than 15 years ago | 2 - Value relates to similar conditions - Japanese freshwater sample | 3 - weight loss | N.A. | 1 | 2 | 1 | 4 | 2 | 3 | 0 | 43.1% | ja | nein | nein (Süßwasser)
ja | PES | Film | 0.1 | fresh water | 100 | 28 | 3.571429 | 651.7857 | Kasuya et al. 1998 | 1 - peer-reviewed | 2 - natural water; experiment in the laboratory without additional adjustments | 1 - at least 50% | 4 - more than 15 years ago | 2 - Value relates to similar conditions - Japanese freshwater sample | 3 - weight loss | N.A. | 1 | 2 | 1 | 4 | 2 | 3 | 0 | 43.1% | ja | nein | nein (Süßwasser)
nein | PES | -- | -- | marine sediment | -- | -- | -- | 13.04 | Experts' estimate based on data for other compartments | N.A. | N.A. | N.A. | N.A. | N.A. | N.A. | 2 - Structured expert estimate with some empirical data available or using transparent procedure with informed experts | 0 | 0 | 0 | 0 | 0 | 0 | 2 | 22.79% | nein | EXP+marine water | Wert von marine water übernehmen
ja | PES | Film | 0.1 | marine water | 1 | 28 | 0.03571429 | 6.517857 | Kasuya et al. 1998 | 1 - peer-reviewed | 2 - natural water; experiment in the laboratory without additional adjustments | 4 - less than 10% | 4 - more than 15 years ago | 2 - Value relates to similar conditions - Japanese marine water sample | 2 - biochemical oxygen demand | N.A. | 1 | 2 | 4 | 4 | 2 | 2 | 0 | 125.9% | ja | Mittelwert | Mittelwert
ja | PES | Film | 0.1 | marine water | 2 | 28 | 0.07142857 | 13.03571 | Kasuya et al. 1998 | 1 - peer-reviewed | 2 - natural water; experiment in the laboratory without additional adjustments | 4 - less than 10% | 4 - more than 15 years ago | 2 - Value relates to similar conditions - Japanese marine water sample | 3 - weight loss | N.A. | 1 | 2 | 4 | 4 | 2 | 3 | 0 | 131.8% | ja | nein | nein (schlechte CV)
ja | PES | Film | 0.1 | marine water | 3 | 28 | 0.1071429 | 19.55357 | Kasuya et al. 1998 | 1 - peer-reviewed | 2 - natural water; experiment in the laboratory without additional adjustments | 4 - less than 10% | 4 - more than 15 years ago | 2 - Value relates to similar conditions - Japanese marine water sample | 2 - biochemical oxygen demand | N.A. | 1 | 2 | 4 | 4 | 2 | 2 | 0 | 125.9% | ja | Mittelwert | Mittelwert
ja | PES | Film | 0.1 | marine water | 5 | 28 | 0.1785714 | 32.58929 | Kasuya et al. 1998 | 1 - peer-reviewed | 2 - natural water; experiment in the laboratory without additional adjustments | 4 - less than 10% | 4 - more than 15 years ago | 2 - Value relates to similar conditions - Japanese marine water sample | 3 - weight loss | N.A. | 1 | 2 | 4 | 4 | 2 | 3 | 0 | 131.8% | ja | nein | nein (schlechte CV)
nein | PES | -- | -- | river sediment | -- | -- | -- | 13.04 | Experts' estimate based on data for other compartments | N.A. | N.A. | N.A. | N.A. | N.A. | N.A. | 2 - Structured expert estimate with some empirical data available or using transparent procedure with informed experts | 0 | 0 | 0 | 0 | 0 | 0 | 2 | 22.79% | nein | EXP+marine water | Wert von marine water übernehmen
nein | PES | -- | -- | soil | -- | -- | -- | 13.04 | Experts' estimate based on data for other compartments | N.A. | N.A. | N.A. | N.A. | N.A. | N.A. | 2 - Structured expert estimate with some empirical data available or using transparent procedure with informed experts | 0 | 0 | 0 | 0 | 0 | 0 | 2 | 22.79% | nein | EXP+marine water | Wert von marine water übernehmen
nein | PET | -- | -- | marine sediment | -- | -- | -- | 0.6944444 | Experts' estimate based on data for other compartments | N.A. | N.A. | N.A. | N.A. | N.A. | N.A. | 2 - Structured expert estimate with some empirical data available or using transparent procedure with informed experts | 0 | 0 | 0 | 0 | 0 | 0 | 2 | 22.79% | nein | EXP+marine water | Wert von marine water übernehmen
ja | PET | Film | 0.5 | marine water | 5 | 6570 | 0.000761035 | 0.6944444 | Ioakeimidis et al. 2016 | N.A. | N.A. | N.A. | N.A. | N.A. | N.A. | 2 - Structured expert estimate with some empirical data available or using transparent procedure with informed experts | 0 | 0 | 0 | 0 | 0 | 0 | 2 | 22.79% | ja | ja | ja (einziger Wert)
nein | PET | -- | -- | river sediment | -- | -- | -- | 0.6944444 | Experts' estimate based on data for other compartments | N.A. | N.A. | N.A. | N.A. | N.A. | N.A. | 2 - Structured expert estimate with some empirical data available or using transparent procedure with informed experts | 0 | 0 | 0 | 0 | 0 | 0 | 2 | 22.79% | nein | EXP+marine water | Wert von marine water übernehmen
ja | PET | Film | 0.3 | soil | 5 | 12775 | 0.0003913894 | 0.2142857 | Mohammadian et al. 1991 | 1 - peer-reviewed | 4 - Lab experiment without reproducing real-world conditions (only projecting values for real world conditions) | 4 - less than 10% | 4 - more than 15 years ago | 2 - projection was made for the UK, with UK soil | 4 - measurements refer to the viscosity | N.A. | 1 | 4 | 4 | 4 | 2 | 4 | 0 | 176.6% | ja | nein | nein (schlechte CV)
ja | PET | Film | 0.3 | soil | 50 | 65700 | 0.000761035 | 0.4166667 | Allen et al. 1994 | 1 - peer-reviewed | 4 - Lab experiment without reproducing real-world conditions (only projecting values for real world conditions) | 1 - at least 50% | 4 - more than 15 years ago | 2 - projection was made for the UK, with UK soil | 4 - measurements refer to the viscosity | N.A. | 1 | 4 | 1 | 4 | 2 | 4 | 0 | 125.3% | ja | Mittelwert | Mittelwert
ja | PET | Film | 0.2 | soil | 50 | 10950 | 0.00456621 | 1.666667 | Edge et al. 1991 | 1 - peer-reviewed | 4 - Lab experiment without reproducing real-world conditions (only projecting values for real world conditions) | 1 - at least 50% | 4 - more than 15 years ago | 2 - projection was made for the UK, with UK soil | 4 - measurements refer to the viscosity | N.A. | 1 | 4 | 1 | 4 | 2 | 4 | 0 | 125.3% | ja | Mittelwert | Mittelwert
ja | PHA | Film | 0.1 | marine sediment | 50 | 738 | 0.06775068 | 12.3645 | Eich et al. 2019 | 2 - Methodology of data generation is described, but not fully transparent; no verification. | 1 - natural environment | 1 - at least 50% | 1 - less than 5 years ago | 2 - Value relates to similar conditions (Mediterranean Sea) | 1 - combination of CO2 development in the laboratory, weight loss in real life, and a derived model | N.A. | 2 | 1 | 1 | 1 | 2 | 1 | 0 | 10.52% | ja | ja | ja (beste CV)
ja | PHA | Film | 0.1 | marine sediment | 50 | 55 | 0.9090909 | 165.9091 | Eich et al. 2019 | 2 - Methodology of data generation is described, but not fully transparent; no verification. | 1 - natural environment | 1 - at least 50% | 1 - less than 5 years ago | 3 - Value relates to very different conditions (South East Asia Sea) | 1 - combination of CO2 development in the laboratory, weight loss in real life, and a derived model | N.A. | 2 | 1 | 1 | 1 | 3 | 1 | 0 | 16.65% | ja | nein | nein (schlechte CV)
ja | PHA | Film | 0.085 | marine sediment | 61.2 | 64 | 0.95625 | 148.3383 | Lott et al. 2020 | 1 - peer-reviewed | 1 - natural environment | 1 - at least 50% | 1 - less than 5 years ago (2017-2018) | 3 - Value relates to very different conditions - Indonesia | 4 - photometric analysis of area loss | N.A. | 1 | 1 | 1 | 1 | 3 | 4 | 0 | 125.5% | ja | nein | nein (schlechte CV)
ja | PHA | Film | 0.085 | marine sediment | 1 | 678 | 0.001474926 | 0.2287979 | Lott et al. 2020 | 1 - peer-reviewed | 1 - natural environment | 4 - less than 10% | 2 - less than 10 years ago (2014 to 2016) | 2 - Value relates to similar conditions - Mediterranean Sea (Italy) | 4 - photometric analysis of area loss | N.A. | 1 | 1 | 4 | 2 | 2 | 4 | 0 | 176.4% | ja | nein | nein (schlechte CV)
ja | PHA | Film | 0.1 | marine water | 50 | 429 | 0.1165501 | 21.2704 | Eich et al. 2019 | 2 - Methodology of data generation is described, but not fully transparent; no verification. | 1 - natural environment | 1 - at least 50% | 1 - less than 5 years ago | 2 - Value relates to similar conditions (Mediterranean Sea) | 1 - combination of CO2 development in the laboratory, weight loss in real life, and a derived model | N.A. | 2 | 1 | 1 | 1 | 2 | 1 | 0 | 10.52% | ja | ja | ja (beste CV)
ja | PHA | Film | 0.1 | marine water | 70 | 7 | 10 | 1825 | KANEKA Corporation 2014 | 3 - Poster; Methodik unzureichend dargestellt | 1 - natural environment | 1 - at least 50% | 2 - less than 10 years ago | 2 - Value relates to similar conditions - Japan | 2 - CO2 development | N.A. | 3 | 1 | 1 | 2 | 2 | 2 | 0 | 25.64% | ja | nein | nein (schlechte CV)
ja | PHA | Film | 0.085 | marine water | 65 | 678 | 0.09587021 | 14.87187 | Lott et al. 2020 | 1 - peer-reviewed | 1 - natural environment | 1 - at least 50% | 2 - less than 10 years ago (2014 to 2016) | 2 - Value relates to similar conditions - Mediterranean Sea (Italy) | 4 - photometric analysis of area loss | N.A. | 1 | 1 | 1 | 2 | 2 | 4 | 0 | 124.8% | ja | nein | nein (schlechte CV)
ja | PHA | Film | 0.085 | marine water | 75 | 678 | 0.1106195 | 17.15985 | Lott et al. 2020 | 1 - peer-reviewed | 1 - natural environment | 1 - at least 50% | 2 - less than 10 years ago (2014 to 2016) | 2 - Value relates to similar conditions - Mediterranean Sea (Italy) | 4 - photometric analysis of area loss | N.A. | 1 | 1 | 1 | 2 | 2 | 4 | 0 | 124.8% | ja | nein | nein (schlechte CV)
ja | PHA | Film | 0.085 | marine water | 96.2 | 210 | 0.4580952 | 71.06202 | Lott et al. 2020 | 1 - peer-reviewed | 1 - natural environment | 1 - at least 50% | 1 - less than 5 years ago (2017-2018) | 3 - Value relates to very different conditions - Indonesia | 4 - photometric analysis of area loss | N.A. | 1 | 1 | 1 | 1 | 3 | 4 | 0 | 125.5% | ja | nein | nein (schlechte CV)
nein | PHA | -- | -- | river sediment | -- | -- | -- | 12.3645 | Experts' estimate based on data for other compartments | N.A. | N.A. | N.A. | N.A. | N.A. | N.A. | 2 - Structured expert estimate with some empirical data available or using transparent procedure with informed experts | 0 | 0 | 0 | 0 | 0 | 0 | 2 | 22.79% | nein | EXP+marine sediment | Wert von marine sediment übernehmen
ja | PHA | Film | 0.1 | soil | 60 | 7 | 8.571429 | 1564.286 | KANEKA Corporation 2014 | 3 - Poster; Methodik unzureichend dargestellt | 1 - natural environment | 1 - at least 50% | 2 - less than 10 years ago | 2 - Value relates to similar conditions - Japan | 2 - CO2 development | N.A. | 3 | 1 | 1 | 2 | 2 | 2 | 0 | 25.64% | ja | ja | ja (beste CV)
ja | PHA | Strips | 1 | soil | 30 | 60 | 0.5 | 912.5 | Wu 2014 | 1 - peer-reviewed | 2 - natural soil, water content adjusted | 2 - at least 30% | 2 - less than 10 years ago (2014 to 2016) | 4 - geographic conditions not indicated | 3 - weight loss | N.A. | 1 | 2 | 2 | 2 | 4 | 3 | 0 | 60.02% | ja | nein | nein (schlechte CV)
ja | PHB | Film | 0.1 | fresh water | 52 | 28 | 1.857143 | 338.9286 | Kasuya et al. 1998 | 1 - peer-reviewed | 2 - natural water; experiment in the laboratory without additional adjustments | 1 - at least 50% | 4 - more than 15 years ago | 2 - Value relates to similar conditions - Japanese freshwater sample | 2 - biochemical oxygen demand | N.A. | 1 | 2 | 1 | 4 | 2 | 2 | 0 | 18.44% | ja | nein | nein (Süßwasser)
ja | PHB | Film | 0.1 | fresh water | 75 | 28 | 2.678571 | 488.8393 | Kasuya et al. 1998 | 1 - peer-reviewed | 2 - natural water; experiment in the laboratory without additional adjustments | 1 - at least 50% | 4 - more than 15 years ago | 2 - Value relates to similar conditions - Japanese freshwater sample | 2 - biochemical oxygen demand | N.A. | 1 | 2 | 1 | 4 | 2 | 2 | 0 | 18.44% | ja | nein | nein (Süßwasser)
ja | PHB | Film | 0.1 | fresh water | 93 | 28 | 3.321429 | 606.1607 | Kasuya et al. 1998 | 1 - peer-reviewed | 2 - natural water; experiment in the laboratory without additional adjustments | 1 - at least 50% | 4 - more than 15 years ago | 2 - Value relates to similar conditions - Japanese freshwater sample | 3 - weight loss | N.A. | 1 | 2 | 1 | 4 | 2 | 3 | 0 | 43.1% | ja | nein | nein (Süßwasser)
ja | PHB | Film | 0.1 | fresh water | 100 | 28 | 3.571429 | 651.7857 | Kasuya et al. 1998 | 1 - peer-reviewed | 2 - natural water; experiment in the laboratory without additional adjustments | 1 - at least 50% | 4 - more than 15 years ago | 2 - Value relates to similar conditions - Japanese freshwater sample | 3 - weight loss | N.A. | 1 | 2 | 1 | 4 | 2 | 3 | 0 | 43.1% | ja | nein | nein (Süßwasser)
nein | PHB | -- | -- | marine sediment | -- | -- | -- | 175.9821 | Experts' estimate based on data for other compartments | N.A. | N.A. | N.A. | N.A. | N.A. | N.A. | 2 - Structured expert estimate with some empirical data available or using transparent procedure with informed experts | 0 | 0 | 0 | 0 | 0 | 0 | 2 | 22.79% | nein | EXP+marine water | Wert von marine water übernehmen
ja | PHB | Strips | 0.05 | marine water | 80 | 14 | 5.714286 | 521.4286 | Tachibana et al. 2013 | 1 - peer-reviewed | 2 - natural water; experiment in the laboratory without additional adjustments | 1 - at least 50% | 2 - less than 10 years ago | 2 - Value relates to similar conditions - Japan | 2 - biochemical oxygen demand | N.A. | 1 | 2 | 1 | 2 | 2 | 2 | 0 | 15.32% | ja | ja | ja (beste CV)
ja | PHB | Strips | 0.171 | marine water | 90 | 18 | 5 | 1560.375 | Thellen et al. 2008 | 1 - peer-reviewed | 2 - natural water; experiment in the laboratory with marine microorganisms at 30°C | 1 - at least 50% | 3 - less than 15 years ago | 3 - Value relates to very different conditions - tropical conditions (30°; lab in the USA) | 3 - weight loss | N.A. | 1 | 2 | 1 | 3 | 3 | 3 | 0 | 43.92% | ja | nein | nein (schlechte CV)
ja | PHB | Strips | 0.1 | marine water | 58 | 160 | 0.3625 | 66.15625 | Volova et al. 2010 | 1 - peer-reviewed | 1 - natural environment | 1 - at least 50% | 3 - less than 15 years ago | 3 - Value relates to very different conditions - South China Sea (Vietnam) | 3 - weight loss | N.A. | 1 | 1 | 1 | 3 | 3 | 3 | 0 | 43.94% | ja | nein | nein (schlechte CV)
ja | PHB | Film | 0.1 | marine water | 14 | 28 | 0.5 | 91.25 | Kasuya et al. 1998 | 1 - peer-reviewed | 2 - natural water; experiment in the laboratory without additional adjustments | 3 - at least 10% | 4 - more than 15 years ago | 2 - Value relates to similar conditions - Japanese marine water sample | 2 - biochemical oxygen demand | N.A. | 1 | 2 | 3 | 4 | 2 | 2 | 0 | 44.99% | ja | nein | nein (schlechte CV)
ja | PHB | Film | 0.1 | marine water | 27 | 28 | 0.9642857 | 175.9821 | Kasuya et al. 1998 | 1 - peer-reviewed | 2 - natural water; experiment in the laboratory without additional adjustments | 3 - at least 10% (27) | 4 - more than 15 years ago | 2 - Value relates to similar conditions - Japanese marine water sample | 2 - biochemical oxygen demand | N.A. | 1 | 2 | 3 | 4 | 2 | 2 | 0 | 44.99% | ja | nein | nein (schlechte CV)
ja | PHB | Film | 0.1 | marine water | 41 | 28 | 1.464286 | 267.2321 | Kasuya et al. 1998 | 1 - peer-reviewed | 2 - natural water; experiment in the laboratory without additional adjustments | 2 - at least 30% (41) | 4 - more than 15 years ago | 2 - Value relates to similar conditions - Japanese marine water sample | 3 - weight loss | N.A. | 1 | 2 | 2 | 4 | 2 | 3 | 0 | 44.99% | ja | nein | nein (schlechte CV)
ja | PHB | Film | 0.171 | marine water | 30 | 90 | 0.3333333 | 104.025 | Thellen et al. 2008 | 1 - peer-reviewed | 2 - natural water; experiment in the laboratory with marine microorganisms at 30°C | 2 - at least 30% | 3 - less than 15 years ago | 3 - Value relates to very different conditions - tropical conditions (30°; lab in the USA) | 3 - weight loss | N.A. | 1 | 2 | 2 | 3 | 3 | 3 | 0 | 45.77% | ja | nein | nein (schlechte CV)
ja | PHB | Pellets | 10 | marine water | 38 | 160 | 0.2375 | 1680.119 | Volova et al. 2010 | 1 - peer-reviewed | 1 - natural environment | 2 - at least 30% | 3 - less than 15 years ago | 3 - Value relates to very different conditions - South China Sea (Vietnam) | 3 - weight loss | N.A. | 1 | 1 | 2 | 3 | 3 | 3 | 0 | 45.8% | ja | nein | nein (schlechte CV)
ja | PHB | Film | 0.1 | marine water | 21 | 28 | 0.6428571 | 117.3214 | Kasuya et al. 1998 | 1 - peer-reviewed | 2 - natural water; experiment in the laboratory without additional adjustments | 3 - at least 10% (21) | 4 - more than 15 years ago | 2 - Value relates to similar conditions - Japanese marine water sample | 3 - weight loss | N.A. | 1 | 2 | 3 | 4 | 2 | 3 | 0 | 59.51% | ja | nein | nein (schlechte CV)
nein | PHB | -- | -- | river sediment | -- | -- | -- | 175.9821 | Experts' estimate based on data for other compartments | N.A. | N.A. | N.A. | N.A. | N.A. | N.A. | 2 - Structured expert estimate with some empirical data available or using transparent procedure with informed experts | 0 | 0 | 0 | 0 | 0 | 0 | 2 | 22.79% | nein | EXP+marine water | Wert von marine water übernehmen
ja | PHB | Pellets | 10 | soil | 50 | 270 | 0.1851852 | 1394.432 | Boyandin et al. 2013 | 1 - peer-reviewed | 1 - natural environment | 1 - at least 50% | 2 - less than 10 years ago | 3 - Value relates to very different conditions - natural soil in Vietnam | 3 - weight loss | N.A. | 1 | 1 | 1 | 2 | 3 | 3 | 0 | 43.82% | ja | Mittelwert | Mittelwert
ja | PHB | Strips | 0.1 | soil | 61 | 60 | 1.016667 | 185.5417 | Boyandin et al. 2013 | 1 - peer-reviewed | 1 - natural environment | 1 - at least 50% | 2 - less than 10 years ago | 3 - Value relates to very different conditions - natural soil in Vietnam | 3 - weight loss | N.A. | 1 | 1 | 1 | 2 | 3 | 3 | 0 | 43.82% | ja | Mittelwert | Mittelwert
nein | PHBV | -- | -- | marine sediment | -- | -- | -- | 50.46 | Experts' estimate based on data for other compartments | N.A. | N.A. | N.A. | N.A. | N.A. | N.A. | 2 - Structured expert estimate with some empirical data available or using transparent procedure with informed experts | 0 | 0 | 0 | 0 | 0 | 0 | 2 | 22.79% | nein | EXP+soil | Wert von soil übernehmen
ja | PHBV | Film | 0.171 | marine water | 50 | 90 | 0.5555556 | 173.375 | Thellen et al. 2008 | 1 - peer-reviewed | 2 - natural water; experiment in the laboratory with marine microorganisms at 30°C | 1 - at least 50% | 3 - less than 15 years ago | 3 - Value relates to very different conditions - tropical conditions (30°; lab in the USA) | 3 - weight loss | N.A. | 1 | 2 | 1 | 3 | 3 | 3 | 0 | 43.92% | ja | Mittelwert | Mittelwert
ja | PHBV | Strips | 0.171 | marine water | 55 | 26 | 2.115385 | 660.1587 | Thellen et al. 2008 | 1 - peer-reviewed | 2 - natural water; experiment in the laboratory with marine microorganisms at 30°C | 1 - at least 50% | 3 - less than 15 years ago | 3 - Value relates to very different conditions - tropical conditions (30°; lab in the USA) | 3 - weight loss | N.A. | 1 | 2 | 1 | 3 | 3 | 3 | 0 | 43.92% | ja | Mittelwert | Mittelwert
nein | PHBV | -- | -- | river sediment | -- | -- | -- | 50.46 | Experts' estimate based on data for other compartments | N.A. | N.A. | N.A. | N.A. | N.A. | N.A. | 2 - Structured expert estimate with some empirical data available or using transparent procedure with informed experts | 0 | 0 | 0 | 0 | 0 | 0 | 2 | 22.79% | nein | EXP+soil | Wert von soil übernehmen
ja | PHBV | Strips | 0.06 | soil | 50 | 13.5-17.6 weeks | 0.4608295 | 50.46083 | Arcos-Hernandez et al. 2012 | 1 - peer-reviewed | 3 - composting materials artificially composed; water content adjusted | 1 - at least 50% | 2 - less than 10 years ago | 3 - Value relates to very different conditions - Australia | 2 - CO2 development | N.A. | 1 | 3 | 1 | 2 | 3 | 2 | 0 | 20.02% | ja | ja | ja (beste CV)
ja | PHBV | Strips | 0.1 | soil | 60 | 300 | 0.2 | 36.5 | Boyandin et al. 2013 | 1 - peer-reviewed | 1 - natural environment | 1 - at least 50% | 2 - less than 10 years ago | 3 - Value relates to very different conditions - natural soil in Vietnam | 3 - weight loss | N.A. | 1 | 1 | 1 | 2 | 3 | 3 | 0 | 43.82% | ja | nein | nein (schlechte CV)
ja | PHBV | Strips | 0.5 | soil | 50 | 30 | 1.666667 | 1520.833 | Luo et al. 2003 | 1 - peer-reviewed | 3 - composting materials artificially composed; water content adjusted | 1 - at least 50% | 4 - more than 15 years ago | 3 - Value relates to very different conditions: composting medium was prepared by blending together chicken manure and wood chip dust 50:50 (w/w) | 3 - weight loss | N.A. | 1 | 3 | 1 | 4 | 3 | 3 | 0 | 44.98% | ja | nein | nein (schlechte CV)
ja | PHBV | Pellets | 10 | soil | 35 | 300 | 0.1166667 | 813.7121 | Boyandin et al. 2013 | 1 - peer-reviewed | 1 - natural environment | 2 - at least 30% | 2 - less than 10 years ago | 3 - Value relates to very different conditions - natural soil in Vietnam | 3 - weight loss | N.A. | 1 | 1 | 2 | 2 | 3 | 3 | 0 | 45.68% | ja | nein | nein (schlechte CV)
ja | PLA(-blend) | Strips | 0.011 | fresh water | 0.538 | 77 | 0.006987013 | 0.1402643 | Artru & Lecerf 2019 | 1 - peer-reviewed | 1 - natural environment | 4 - less than 10% | 1 - less than 5 years ago | 1 - Value relates to the studied region (permanent first order stream and its wooded riparian areas, in the Montagne Noire, southwestern France) | 2 - CO2 development | N.A. | 1 | 1 | 4 | 1 | 1 | 2 | 0 | 125.4% | ja | nein | nein (Süßwasser)
ja | PLA(-blend) | Strips | 0.011 | fresh water | 4 - 5 | 77 | 0.06493506 | 1.303571 | Artru & Lecerf 2019 | 1 - peer-reviewed | 1 - natural environment | 4 - less than 10% | 1 - less than 5 years ago | 1 - Value relates to the studied region (permanent first order stream and its wooded riparian areas, in the Montagne Noire, southwestern France) | 3 - weight loss | N.A. | 1 | 1 | 4 | 1 | 1 | 3 | 0 | 131.3% | ja | nein | nein (Süßwasser)
nein | PLA(-blend) | -- | -- | marine sediment | -- | -- | -- | 0.001126286 | Experts' estimate based on data for other compartments | N.A. | N.A. | N.A. | N.A. | N.A. | N.A. | 2 - Structured expert estimate with some empirical data available or using transparent procedure with informed experts | 0 | 0 | 0 | 0 | 0 | 0 | 2 | 22.79% | nein | EXP+river sediment | Wert von river sediment übernehmen
ja | PLA(-blend) | Film | 0.1 | marine water | 0 | 28 | 0 | 0 | Lepoudre 2017 | 3 - Präsentation vor wissenschaftl. Publikum; Methodik unzureichend dargestellt | 2 - natural water; experiment in the laboratory without additional adjustments | 4 - less than 10% (0) | 1 - less than 5 years ago | 2 - Value relates to similar conditions - Japanese marine water sample | 2 - CO2 development | N.A. | 3 | 2 | 4 | 1 | 2 | 2 | 0 | 127.2% | ja | ja | ja (einziger Wert)
ja | PLA(-blend) | Strips | 0.011 | river sediment | 0.00432 | 77 | 5.61039e-05 | 0.001126286 | Artru & Lecerf 2019 | 1 - peer-reviewed | 1 - natural environment | 4 - less than 10% | 1 - less than 5 years ago | 1 - Value relates to the studied region (permanent first order stream and its wooded riparian areas, in the Montagne Noire, southwestern France) | 2 - CO2 development | N.A. | 1 | 1 | 4 | 1 | 1 | 2 | 0 | 125.4% | ja | ja | ja (beste CV)
ja | PLA(-blend) | Strips | 0.011 | river sediment | -2 bis 3 | 77 | 0 | 0 | Artru & Lecerf 2019 | 1 - peer-reviewed | 1 - natural environment | 4 - less than 10% | 1 - less than 5 years ago | 1 - Value relates to the studied region (permanent first order stream and its wooded riparian areas, in the Montagne Noire, southwestern France) | 3 - weight loss | N.A. | 1 | 1 | 4 | 1 | 1 | 3 | 0 | 131.3% | ja | nein | nein (schlechte CV)
ja | PLA(-blend) | Powder | 0.25 | soil | 13.8 | 28 | 0.4928571 | 78.69472 | Adhikari et al. 2016 | 1 - peer-reviewed | 1 - natural environment | 3 - at least 10% | 1 - less than 5 years ago | 2 - Value relates to similar conditions - agricultural soil in Japan | 2 - weight loss | N.A. | 1 | 1 | 3 | 1 | 2 | 2 | 0 | 43.81% | ja | ja | ja (beste CV)
ja | PLA(-blend) | Strips | 1 | soil | 10 | 98 | 0.1020408 | 186.2245 | Wu 2012b | 1 - peer-reviewed | 1 - natural environment | 3 - at least 10% | 2 - less than 10 years ago | 3 - Value relates to very different conditions - alluvial-type soil that had been obtained in May 2009 from farmland topsoil probably in China | 3 - weight loss | N.A. | 1 | 1 | 3 | 2 | 3 | 3 | 0 | 60.04% | ja | nein | nein (schlechte CV)
ja | PLA(-blend) | Strips | 2 | soil | 0 | 28 | 0 | 0 | Adhikari et al. 2016 | 1 - peer-reviewed | 1 - natural environment | 4 - less than 10% | 1 - less than 5 years ago | 2 - Value relates to similar conditions - agricultural soil in Japan | 2 - weight loss | N.A. | 1 | 1 | 4 | 1 | 2 | 2 | 0 | 125.5% | ja | nein | nein (schlechte CV)
nein | PP | -- | -- | marine sediment | -- | -- | -- | 0.2977598 | Experts' estimate based on data for other compartments | N.A. | N.A. | N.A. | N.A. | N.A. | N.A. | 2 - Structured expert estimate with some empirical data available or using transparent procedure with informed experts | 0 | 0 | 0 | 0 | 0 | 0 | 2 | 22.79% | nein | EXP+soil | Wert von soil übernehmen
ja | PP | Strips | 2 | marine water | 0.001131222 | 20.83333 | 5.429866e-05 | 0.1981901 | Resmerita et al. 2018 | 1 - peer-reviewed | 2 - natural water; experiment in the laboratory without additional adjustments | 4 - less than 10% | 1 - less than 5 years ago | 3 - Value relates to very different conditions - Black Sea | 3 - weight loss | N.A. | 1 | 2 | 4 | 1 | 3 | 3 | 0 | 132% | ja | nein | nein (schlechte CV)
ja | PP | Strips | 1.5 | marine water | 0.5 | 180 | 0.002777778 | 7.604167 | Sudhakar et al. 2007 | 1 - peer-reviewed | 1 - natural environment | 4 - less than 10% | 3 - less than 15 years ago | 3 - Value relates to very different conditions - Bay of Bengal | 3 - weight loss | N.A. | 1 | 1 | 4 | 3 | 3 | 3 | 0 | 132.1% | ja | Mittelwert | Mittelwert
ja | PP | Coupon | 1.5 | marine water | 0.65 | 365 | 0.001780822 | 4.875 | Artham et al. 2009 | 1 - peer-reviewed | 1 - natural environment | 4 - less than 10% | 3 - less than 15 years ago | 3 - Value relates to very different conditions - Bay of Bengal | 3 - weight loss | N.A. | 1 | 1 | 4 | 3 | 3 | 3 | 0 | 132.1% | ja | Mittelwert | Mittelwert
nein | PP | -- | -- | river sediment | -- | -- | -- | 0.2977598 | Experts' estimate based on data for other compartments | N.A. | N.A. | N.A. | N.A. | N.A. | N.A. | 2 - Structured expert estimate with some empirical data available or using transparent procedure with informed experts | 0 | 0 | 0 | 0 | 0 | 0 | 2 | 22.79% | nein | EXP+soil | Wert von soil übernehmen
ja | PP | Shreds | 0.025 | soil | 3.1 | 84 | 0.03690476 | 0.2977598 | Yabannavar, Bartha 1994 | 1 - peer-reviewed | 3 - water content and pH were adjusted and fertilizer added | 4 - less than 10% | 4 - more than 15 years ago | 2 - Value relates to similar conditions - sandy loam from New Jersey, USA | 2 - CO2 development | N.A. | 1 | 3 | 4 | 4 | 2 | 2 | 0 | 125.9% | ja | ja | ja (beste CV)
ja | PP | Shreds | 0.025 | soil | 8.6 | 84 | 0.102381 | 1.603942 | Yabannavar, Bartha 1994 | 1 - peer-reviewed | 3 - water content and pH were adjusted and fertilizer added | 4 - less than 10% | 4 - more than 15 years ago | 2 - Value relates to similar conditions - sandy loam from New Jersey, USA | 3 - weight loss | N.A. | 1 | 3 | 4 | 4 | 2 | 3 | 0 | 131.8% | ja | nein | nein (schlechte CV)
nein | PS | -- | -- | marine sediment | -- | -- | -- | 0 | Experts' estimate | N.A. | N.A. | N.A. | N.A. | N.A. | N.A. | 4 - Educated guess based on speculative or unverifiable assumptions | 0 | 0 | 0 | 0 | 0 | 0 | 4 | 207.7% | nein | ja | Maximalwert
nein | PS | -- | -- | marine water | -- | -- | -- | 0 | Experts' estimate | N.A. | N.A. | N.A. | N.A. | N.A. | N.A. | 4 - Educated guess based on speculative or unverifiable assumptions | 0 | 0 | 0 | 0 | 0 | 0 | 4 | 207.7% | nein | ja | Maximalwert
nein | PS | -- | -- | river sediment | -- | -- | -- | 0 | Experts' estimate | N.A. | N.A. | N.A. | N.A. | N.A. | N.A. | 4 - Educated guess based on speculative or unverifiable assumptions | 0 | 0 | 0 | 0 | 0 | 0 | 4 | 207.7% | nein | ja | Maximalwert
nein | PS | -- | -- | soil | -- | -- | -- | 0 | Experts' estimate | N.A. | N.A. | N.A. | N.A. | N.A. | N.A. | 4 - Educated guess based on speculative or unverifiable assumptions | 0 | 0 | 0 | 0 | 0 | 0 | 4 | 207.7% | nein | ja | Maximalwert
nein | PU | -- | -- | marine sediment | -- | -- | -- | 193 | Experts' estimate based on data for other compartments | N.A. | N.A. | N.A. | N.A. | N.A. | N.A. | 2 - Structured expert estimate with some empirical data available or using transparent procedure with informed experts | 0 | 0 | 0 | 0 | 0 | 0 | 2 | 22.79% | nein | EXP+marine water | Wert von marine water übernehmen
ja | PU | Strips | 2 | marine water | 19.3 | 365 | 0.05287671 | 193 | Rutkowska et al. 2001 | 1 - peer-reviewed | 1 - natural environment | 3 - at least 10% | 4 - more than 15 years ago | 1 - Value relates to the studied region (Baltic Sea) | 3 - weight loss | N.A. | 1 | 1 | 3 | 4 | 1 | 3 | 0 | 59.37% | ja | ja | ja (beste CV)
ja | PU | Strips | 2 | marine water | 0 | 365 | 0 | 0 | Rutkowska et al. 2001 | 1 - peer-reviewed | 1 - natural environment | 4 - less than 10% | 4 - more than 15 years ago | 1 - Value relates to the studied region (Baltic Sea) | 3 - weight loss | N.A. | 1 | 1 | 4 | 4 | 1 | 3 | 0 | 131.7% | ja | nein | nein (schlechte CV)
ja | PU | Strips | 2 | marine water | 4.2 | 365 | 0.01150685 | 42 | Rutkowska et al. 2001 | 1 - peer-reviewed | 1 - natural environment | 4 - less than 10% | 4 - more than 15 years ago | 1 - Value relates to the studied region (Baltic Sea) | 3 - weight loss | N.A. | 1 | 1 | 4 | 4 | 1 | 3 | 0 | 131.7% | ja | nein | nein (schlechte CV)
ja | PU | Strips | 3 | marine water | 4.25 | 365 | 0.01164384 | 63.75 | Muthukumar 2011 | 1 - peer-reviewed | 1 - natural environment | 4 - less than 10% | 2 - less than 10 years ago | 3 - Value relates to very different conditions - Bay of Bengal | 3 - weight loss | N.A. | 1 | 1 | 4 | 2 | 3 | 3 | 0 | 132% | ja | nein | nein (schlechte CV)
nein | PU | -- | -- | river sediment | -- | -- | -- | 193 | Experts' estimate based on data for other compartments | N.A. | N.A. | N.A. | N.A. | N.A. | N.A. | 2 - Structured expert estimate with some empirical data available or using transparent procedure with informed experts | 0 | 0 | 0 | 0 | 0 | 0 | 2 | 22.79% | nein | EXP+marine water | Wert von marine water übernehmen
nein | PU | -- | -- | soil | -- | -- | -- | 193 | Experts' estimate based on data for other compartments | N.A. | N.A. | N.A. | N.A. | N.A. | N.A. | 2 - Structured expert estimate with some empirical data available or using transparent procedure with informed experts | 0 | 0 | 0 | 0 | 0 | 0 | 2 | 22.79% | nein | EXP+marine water | Wert von marine water übernehmen
nein | PVC | -- | -- | marine sediment | -- | -- | -- | 0 | Experts' estimate | N.A. | N.A. | N.A. | N.A. | N.A. | N.A. | 4 - Educated guess based on speculative or unverifiable assumptions | 0 | 0 | 0 | 0 | 0 | 0 | 4 | 207.7% | nein | ja | Maximalwert
nein | PVC | -- | -- | marine water | -- | -- | -- | 0 | Experts' estimate | N.A. | N.A. | N.A. | N.A. | N.A. | N.A. | 4 - Educated guess based on speculative or unverifiable assumptions | 0 | 0 | 0 | 0 | 0 | 0 | 4 | 207.7% | nein | ja | Maximalwert
nein | PVC | -- | -- | river sediment | -- | -- | -- | 0 | Experts' estimate | N.A. | N.A. | N.A. | N.A. | N.A. | N.A. | 4 - Educated guess based on speculative or unverifiable assumptions | 0 | 0 | 0 | 0 | 0 | 0 | 4 | 207.7% | nein | ja | Maximalwert
nein | PVC | -- | -- | soil | -- | -- | -- | 0 | Experts' estimate | N.A. | N.A. | N.A. | N.A. | N.A. | N.A. | 4 - Educated guess based on speculative or unverifiable assumptions | 0 | 0 | 0 | 0 | 0 | 0 | 4 | 207.7% | nein | ja | Maximalwert
nein | Starch-blend | -- | -- | marine sediment | -- | -- | -- | 42.74005 | Experts' estimate based on data for other compartments | N.A. | N.A. | N.A. | N.A. | N.A. | N.A. | 2 - Structured expert estimate with some empirical data available or using transparent procedure with informed experts | 0 | 0 | 0 | 0 | 0 | 0 | 2 | 22.79% | nein | EXP+soil | Wert von soil übernehmen
ja | Starch-blend | Strips | 0.022 | marine water | 55 | 180 | 0.3055556 | 101.2903 | Tosin et al. 2012 | 1 - peer-reviewed | 1 - natural environment | 1 - at least 50% | 2 - less than 10 years ago | 2 - Value relates to similar conditions - seawater was collected at the jetty at Seccheto on the Island of Elba (Italy) | 2 - biochemical oxygen demand | N.A. | 1 | 1 | 1 | 2 | 2 | 2 | 0 | 15.38% | ja | ja | ja (einziger Wert)
nein | Starch-blend | -- | -- | river sediment | -- | -- | -- | 42.74005 | Experts' estimate based on data for other compartments | N.A. | N.A. | N.A. | N.A. | N.A. | N.A. | 2 - Structured expert estimate with some empirical data available or using transparent procedure with informed experts | 0 | 0 | 0 | 0 | 0 | 0 | 2 | 22.79% | nein | EXP+soil | Wert von soil übernehmen
ja | Starch-blend | Strips | 0.02 | soil | 50 | 42.7 | 1.17096 | 42.74005 | Arcos-Hernandez et al. 2012 | 1 - peer-reviewed | 3 - composting materials artificially composed; water content adjusted | 1 - at least 50% | 2 - less than 10 years ago | 3 - Value relates to very different conditions - Australia | 2 - CO2 development | N.A. | 1 | 3 | 1 | 2 | 3 | 2 | 0 | 20.02% | ja | ja | ja (beste CV)
ja | Starch-blend | Strips | 3.75 | soil | 26.9 | 72 | 0.3736111 | 2556.901 | Mohee et al. 2008 | 1 - peer-reviewed | 3 - composting materials artificially composed; water content adjusted | 3 - at least 10% | 3 - less than 15 years ago | 3 - Value relates to very different conditions (compost, initially 23°C, peak at 63,2°C) | 3 - weight loss | N.A. | 1 | 3 | 3 | 3 | 3 | 3 | 0 | 60.1% | ja | nein | nein (schlechte CV)

## PedigreeMatrix
CV | 1 | 2 | 3 | 4 | 1^2 | 2^2 | 3^2 | 4^2 | 2,3,4,1,2,2 | Wurzel
Reliabilty | 2.264418 | 6.836787 | 20.6418 | 62.32221 | 5.12759 | 46.74166 | 426.0837 | 3884.058 | 15977.42 | 126.4018
Completeness1 | 0 | 4.528837 | 13.67357 | 41.28359 | 0 | 20.51036 | 186.9666 | 1704.335
Completeness2 | 4.528837 | 13.67357 | 41.28359 | 124.6444 | 20.51036 | 186.9666 | 1704.335 | 15536.23
Temporal correlation | 0 | 1.132209 | 3.418394 | 10.3209 | 0 | 1.281898 | 11.68542 | 106.5209
Geographical correlation | 0 | 4.528837 | 13.67357 | 41.28359 | 0 | 20.51036 | 186.9666 | 1704.335
Measuremente method | 4.528837 | 13.67357 | 41.28359 | 124.6444 | 20.51036 | 186.9666 | 1704.335 | 15536.23
Expert judgement | 7.548061 | 22.78929 | 68.80598 | 207.7407 | 56.97323 | 519.3518 | 4734.264 | 43156.2
Parameters ¦ Laner et al. (2016)
a (not sensitive) | 0.375
a (medium sensitive) | 0.75
a (highly sensitive) | 1.5
a (expert) | 2.5
b (not sensitive) | 1.105
b (medium sensitive) | 1.105
b (highly sensitive) | 1.105
Uf | 1 | 2 | 3 | 4
Reliabilty | 0.02264418 | 0.06836787 | 0.206418 | 0.6232221
Completeness1 | 0 | 0.04528837 | 0.1367357 | 0.4128359
Completeness2 | 0.04528837 | 0.1367357 | 0.4128359 | 1.246444
Temporal correlation | 0 | 0.01132209 | 0.03418394 | 0.103209
Geographical correlation | 0 | 0.04528837 | 0.1367357 | 0.4128359
Measuremente method | 0.04528837 | 0.1367357 | 0.4128359 | 1.246444
Expert judgement | 0.07548061 | 0.2278929 | 0.6880598 | 2.077407
Uf | 1 | 2 | 3 | 4
Reliabilty | 1.022644 | 1.068368 | 1.206418 | 1.623222
Completeness1 | 1 | 1.045288 | 1.136736 | 1.412836
Completeness2 | 1.045288 | 1.136736 | 1.412836 | 2.246444
Temporal correlation | 1 | 1.011322 | 1.034184 | 1.103209
Geographical correlation | 1 | 1.045288 | 1.136736 | 1.412836
Measuremente method | 1.045288 | 1.136736 | 1.412836 | 2.246444
Expert judgement | 1.075481 | 1.227893 | 1.68806 | 3.077407

## Uncertainty redistribution
Supplementary Material SM xxx: Calculation of the transfer coefficients
Original data:
Statistisches Bundesamt: Germany has a surface share of 2.3% water and 97.7% infrastructure or vegetation (both considered soil).
Unice et al. 2019:
Jambeck et al. (2015): Redistribution rate from soil to water are xxxxx. The coastal population share in Germany is 11%.
Assumptions based on original data:
(A) | Deposition from air to soil: |  |  | 97.7% |  |  | Statistisches Bundesamt
(B) | Deposition from air to fresh water: |  |  | 2.3% |  |  | Statistisches Bundesamt
(C) | Transport from soil to fresh water: |  |  | 27.5% * 11% coastal population share = 3% |  |  | Jambeck et al. 2015
(D) | Transport from fresh water to marine water: |  |  | 11%, if the polymer's density ≥1 g/cm3 |  |  | Unice et al. 2019
(E) |  |  |  | 100%, if the polymer's density <1 g/cm3
(F) | Sedimentation: |  |  | 100%, if the polymer's density ≥1 g/cm3
(G) |  |  |  | 0%, if the polymer's density <1 g/cm3
Emission |  | Initial compartment | Redistribution to … |  |  |  | Data quality
|  |  | Soil | Marine water | River sediment | Marine sediment
NR/SBR |  | Soil | 1 | 0 | 0 | 0 | 2
no redistribution of tire wear from soil to other compartments found by Unice et al. 2019
|  | Fresh water | 0 | 0 | 0.89 | 0.11 | 2
see Unice et al. 2019
|  | Air | 0.948 | 0 | 0.047 | 0.005 | 2
|  |  | 97.7% (A) * [100% - 3% (C)] | no direct deposition in marine water; redistribution from fresh water to marine water; then (F) | 2.3% (B) * [100% - 11% (D)] + 97.7% (A) * 3% (C) * [100% - 11% (D)]; then (F) | 2.3% (B) * 11% (D) + 97.7% (A) * 3% (C) * 11% (D); then (F)
Polymers with a density ≥1 g/cm3 |  | Soil | 0.97 | 0 | 0.027 | 0.003 | 2
|  |  | 100% - 3% (C) | no direct transport from soil to marine water; redistribution from soil to fresh water to marine water; then (F) | 3% (C) * [100% - 11% (D)]; then (F) | 3% (C) * 11% (D); then (F)
|  | Fresh water | 0 | 0 | 0.89 | 0.11 | 2
see Unice et al. 2019; then (F)
|  | Marine water | 0 | 0 | 0 | 1 | 2
|  |  | no redistribution from marine water to soil found in literature | (F) | no redistribution from marine water to fresh water found in literature | (F)
|  | Air | 0.948 | 0 | 0.047 | 0.005 | 2
|  |  | 97.7% (A) * [100% - 3% (C)] | no direct deposition in marine water; redistribution from fresh water to marine water; then (F) | 2.3% (B) * [100% - 11% (D)] + 97.7% (A) * 3% (C) * [100% - 11% (D)]; then (F) | 2.3% (B) * 11% (D) + 97.7% (A) * 3% (C) * 11% (D); then (F)
Polymers with a density <1 g/cm3 |  | Soil | 0.97 | 0.03 | 0 | 0 | 2
|  |  | 100% - 3% (C) | 3% (C) * 100% (E);then (G) | (G) | (G)
|  | Fresh water | 0 | 1 | 0 | 0 | 2
|  |  | no redistribution from fresh water to soil found in literature | (E) | (G) | (G)
|  | Marine water | 0 | 1 | 0 | 0 | 2
|  |  | no redistribution from marine water to soil found in literature | (E) | no redistribution from marine water to fresh water found in literature | (G)
|  | Air | 0.948 | 0.052 | 0 | 0 | 2
|  |  | 97.7% (A) * [100% - 3% (C)] | 2.3% (B) * 100% (E) + 97.7% (A) * 3% (C) * 100% (E); then (G) | (E) ; (G) | (G)

## Auswertung_neu (2) (hidden)
Auswertung der SSDR
Anzahl Datensätze Boden |  |  |  | 40
Anzahl Datensätze River Sediment |  |  |  | 2
Anzahl Datensätze Benthic |  |  |  | 48
Anzahl Datensätze Meerwasser |  |  |  | 85
Anzahl Datensätze Süßwasser |  |  |  | 33
Polymer | Medium | Umgebung | Hilfsspalte | Anzahl Datensätze | Boxplot 2.Quartil | Standard Deviation | Verwendeter Wert
Klassische Polymere ohne Additive
PE | Boden/Kompost | natürlich | PE_Boden/Kompost_natürlich | 5 | 0.3930432 | 0.2291394 | 0.3930432
PE | River sediment | natürlich | PE_River sediment_natürlich | 0 | 0 | n.v. | 0
PE | Benthic | natürlich | PE_Benthic_natürlich | 0 | 0 | n.v. | 0
PE | Meerwasser | natürlich | PE_Meerwasser_natürlich | 1 | 0 | 0 | 0
PE | Süßwasser | natürlich | PE_Süßwasser_natürlich | 0 | 0 | n.v. | --
HDPE | Boden/Kompost | natürlich | HDPE_Boden/Kompost_natürlich | 0 | 0 | n.v. | 11.703125
HDPE | River sediment | natürlich | HDPE_River sediment_natürlich | 0 | 0 | n.v. | 11.703125
HDPE | Benthic | natürlich | HDPE_Benthic_natürlich | 0 | 0 | n.v. | 11.703125
HDPE | Meerwasser | natürlich | HDPE_Meerwasser_natürlich | 2 | 11.703125 | 5.522229 | 11.703125
HDPE | Süßwasser | natürlich | HDPE_Süßwasser_natürlich | 0 | 0 | n.v. | --
LDPE | Boden/Kompost | natürlich | LDPE_Boden/Kompost_natürlich | 0 | 0 | n.v. | 0
LDPE | River sediment | natürlich | LDPE_River sediment_natürlich | 0 | 0 | n.v. | 0.3348549
LDPE | Benthic | natürlich | LDPE_Benthic_natürlich | 8 | 0.3348549 | 0.3518582 | 0.3348549
LDPE | Meerwasser | natürlich | LDPE_Meerwasser_natürlich | 5 | 0 | 14.10244 | 0
LDPE | Süßwasser | natürlich | LDPE_Süßwasser_natürlich | 0 | 0 | n.v. | --
PP | Boden/Kompost | natürlich | PP_Boden/Kompost_natürlich | 2 | 0.9508509 | 0.6966111 | 0.9508509
PP | River sediment | natürlich | PP_River sediment_natürlich | 0 | 0 | n.v. | 0.9508509
PP | Benthic | natürlich | PP_Benthic_natürlich | 0 | 0 | n.v. | 0.9508509
PP | Meerwasser | natürlich | PP_Meerwasser_natürlich | 3 | 4.875 | 3.219061 | 4.875
PP | Süßwasser | natürlich | PP_Süßwasser_natürlich | 0 | 0 | n.v. | --
PA | Boden/Kompost | natürlich | PA_Boden/Kompost_natürlich | 0 | 0 | n.v. | 292
PA | River sediment | natürlich | PA_River sediment_natürlich | 0 | 0 | n.v. | 292
PA | Benthic | natürlich | PA_Benthic_natürlich | 0 | 0 | n.v. | 292
PA | Meerwasser | natürlich | PA_Meerwasser_natürlich | 1 | 292 | 146 | 292
PA | Süßwasser | natürlich | PA_Süßwasser_natürlich | 0 | 0 | n.v. | --
PET | Boden/Kompost | natürlich | PET_Boden/Kompost_natürlich | 3 | 0.4166667 | 0.6476002 | 0.4166667
PET | River sediment | natürlich | PET_River sediment_natürlich | 0 | 0 | n.v. | 0.4166667
PET | Benthic | natürlich | PET_Benthic_natürlich | 0 | 0 | n.v. | 0.4166667
PET | Meerwasser | natürlich | PET_Meerwasser_natürlich | 1 | 0.6944444 | 0.3472222 | 0.6944444
PET | Süßwasser | natürlich | PET_Süßwasser_natürlich | 0 | 0 | n.v. | --
PU | Boden/Kompost | natürlich | PU_Boden/Kompost_natürlich | 0 | 0 | n.v. | 52.875
PU | River sediment | natürlich | PU_River sediment_natürlich | 0 | 0 | n.v. | 52.875
PU | Benthic | natürlich | PU_Benthic_natürlich | 0 | 0 | n.v. | 52.875
PU | Meerwasser | natürlich | PU_Meerwasser_natürlich | 4 | 52.875 | 71.03063 | 52.875
PU | Süßwasser | natürlich | PU_Süßwasser_natürlich | 0 | 0 | n.v. | --
NR/SBR | Boden/Kompost | natürlich | NR/SBR_Boden/Kompost_natürlich | 0 | 0 | n.v. | 43.65
NR/SBR | River sediment | natürlich | NR/SBR_River sediment_natürlich | 0 | 0 | n.v. | 43.65
NR/SBR | Benthic | natürlich | NR/SBR_Benthic_natürlich | 0 | 0 | n.v. | 43.65
NR/SBR | Meerwasser | natürlich | NR/SBR_Meerwasser_natürlich | 1 | 43.65 | 21.825 | 43.65
NR/SBR | Süßwasser | natürlich | NR/SBR_Süßwasser_natürlich | 0 | 0 | n.v. | --
PVC | Boden/Kompost | natürlich | PVC_Boden/Kompost_natürlich | 0 | 0 | n.v. | 0
PVC | River sediment | natürlich | PVC_River sediment_natürlich | 0 | 0 | n.v. | 0
PVC | Benthic | natürlich | PVC_Benthic_natürlich | 0 | 0 | n.v. | 0
PVC | Meerwasser | natürlich | PVC_Meerwasser_natürlich | 0 | 0 | n.v. | 0
PVC | Süßwasser | natürlich | PVC_Süßwasser_natürlich | 0 | 0 | n.v. | --
PS | Boden/Kompost | natürlich | PS_Boden/Kompost_natürlich | 0 | 0 | n.v. | 0
PS | River sediment | natürlich | PS_River sediment_natürlich | 0 | 0 | n.v. | 0
PS | Benthic | natürlich | PS_Benthic_natürlich | 0 | 0 | n.v. | 0
PS | Meerwasser | natürlich | PS_Meerwasser_natürlich | 0 | 0 | n.v. | 0
PS | Süßwasser | natürlich | PS_Süßwasser_natürlich | 0 | 0 | n.v. | --
Biobasierte Kunststoffe ohne Additive
PHB | Boden/Kompost | natürlich | PHB_Boden/Kompost_natürlich | 2 | 789.9866 | 618.2664 | 789.9866
PHB | River sediment | natürlich | PHB_River sediment_natürlich | 0 | 0 | n.v. | 175.9821
PHB | Benthic | natürlich | PHB_Benthic_natürlich | 0 | 0 | n.v. | 175.9821
PHB | Meerwasser | natürlich | PHB_Meerwasser_natürlich | 9 | 175.9821 | 595.5376 | 175.9821
PHB | Süßwasser | natürlich | PHB_Süßwasser_natürlich | 4 | 547.5 | 234.9685 | --
PHBV | Boden/Kompost | natürlich | PHBV_Boden/Kompost_natürlich | 4 | 432.0865 | 601.0327 | 432.0865
PHBV | River sediment | natürlich | PHBV_River sediment_natürlich | 0 | 0 | n.v. | 416.7668
PHBV | Benthic | natürlich | PHBV_Benthic_natürlich | 0 | 0 | n.v. | 416.7668
PHBV | Meerwasser | natürlich | PHBV_Meerwasser_natürlich | 2 | 416.7668 | 279.4492 | 416.7668
PHBV | Süßwasser | natürlich | PHBV_Süßwasser_natürlich | 0 | 0 | n.v. | --
PBS | Boden/Kompost | natürlich | PBS_Boden/Kompost_natürlich | 4 | 68.28592 | 47.20925 | 68.28592
PBS | River sediment | natürlich | PBS_River sediment_natürlich | 0 | 0 | n.v. | 13.03571
PBS | Benthic | natürlich | PBS_Benthic_natürlich | 0 | 0 | n.v. | 13.03571
PBS | Meerwasser | natürlich | PBS_Meerwasser_natürlich | 6 | 13.03571 | 5.905611 | 13.03571
PBS | Süßwasser | natürlich | PBS_Süßwasser_natürlich | 5 | 78.21429 | 52.05099 | --
PBSe | Boden/Kompost | natürlich | PBSe_Boden/Kompost_natürlich | 3 | 22.41051 | 12.49316 | 22.41051
PBSe | River sediment | natürlich | PBSe_River sediment_natürlich | 0 | 0 | n.v. | 11.2921875
PBSe | Benthic | natürlich | PBSe_Benthic_natürlich | 9 | 11.2921875 | 6.761386 | 11.2921875
PBSe | Meerwasser | natürlich | PBSe_Meerwasser_natürlich | 3 | 4.464286 | 7.893932 | 4.464286
PBSe | Süßwasser | natürlich | PBSe_Süßwasser_natürlich | 0 | 0 | n.v. | --
PBSeT | Boden/Kompost | natürlich | PBSeT_Boden/Kompost_natürlich | 2 | 16.89972 | 8.278305 | 16.89972
PBSeT | River sediment | natürlich | PBSeT_River sediment_natürlich | 0 | 0 | n.v. | 9.602976
PBSeT | Benthic | natürlich | PBSeT_Benthic_natürlich | 9 | 9.602976 | 4.924829 | 9.602976
PBSeT | Meerwasser | natürlich | PBSeT_Meerwasser_natürlich | 3 | 3.029548 | 2.937349 | 3.029548
PBSeT | Süßwasser | natürlich | PBSeT_Süßwasser_natürlich | 0 | 0 | n.v. | --
PHA | Boden/Kompost | natürlich | PHA_Boden/Kompost_natürlich | 2 | 1238.393 | 641.5667 | 1238.393
PHA | River sediment | natürlich | PHA_River sediment_natürlich | 0 | 0 | n.v. | 80.35139
PHA | Benthic | natürlich | PHA_Benthic_natürlich | 4 | 80.35139 | 75.25695 | 80.35139
PHA | Meerwasser | natürlich | PHA_Meerwasser_natürlich | 5 | 21.2704 | 671.231 | 21.2704
PHA | Süßwasser | natürlich | PHA_Süßwasser_natürlich | 0 | 0 | n.v. | --
PEA | Boden/Kompost | natürlich | PEA_Boden/Kompost_natürlich | 0 | 0 | n.v. | 397.5893
PEA | River sediment | natürlich | PEA_River sediment_natürlich | 0 | 0 | n.v. | 397.5893
PEA | Benthic | natürlich | PEA_Benthic_natürlich | 0 | 0 | n.v. | 397.5893
PEA | Meerwasser | natürlich | PEA_Meerwasser_natürlich | 4 | 397.5893 | 210.7033 | 397.5893
PEA | Süßwasser | natürlich | PEA_Süßwasser_natürlich | 4 | 537.7232 | 232.6647 | --
PES | Boden/Kompost | natürlich | PES_Boden/Kompost_natürlich | 0 | 0 | n.v. | 16.29464
PES | River sediment | natürlich | PES_River sediment_natürlich | 0 | 0 | n.v. | 16.29464
PES | Benthic | natürlich | PES_Benthic_natürlich | 0 | 0 | n.v. | 16.29464
PES | Meerwasser | natürlich | PES_Meerwasser_natürlich | 4 | 16.29464 | 11.21375 | 16.29464
PES | Süßwasser | natürlich | PES_Süßwasser_natürlich | 4 | 596.3839 | 242.0926 | --
PCL | Boden/Kompost | natürlich | PCL_Boden/Kompost_natürlich | 0 | 0 | n.v. | 400.8482
PCL | River sediment | natürlich | PCL_River sediment_natürlich | 0 | 0 | n.v. | 400.8482
PCL | Benthic | natürlich | PCL_Benthic_natürlich | 0 | 0 | n.v. | 400.8482
PCL | Meerwasser | natürlich | PCL_Meerwasser_natürlich | 6 | 400.8482 | 214.1541 | 400.8482
PCL | Süßwasser | natürlich | PCL_Süßwasser_natürlich | 5 | 501.875 | 274.5505 | --
PC | Boden/Kompost | natürlich | PC_Boden/Kompost_natürlich | 0 | 0 | n.v. | 5.175
PC | River sediment | natürlich | PC_River sediment_natürlich | 0 | 0 | n.v. | 5.175
PC | Benthic | natürlich | PC_Benthic_natürlich | 0 | 0 | n.v. | 5.175
PC | Meerwasser | natürlich | PC_Meerwasser_natürlich | 1 | 5.175 | 2.5875 | 5.175
PC | Süßwasser | natürlich | PC_Süßwasser_natürlich | 0 | 0 | n.v. | --
PBAT | Boden/Kompost | natürlich | PBAT_Boden/Kompost_natürlich | 2 | 8.482394 | 6.656469 | 8.482394
PBAT | River sediment | natürlich | PBAT_River sediment_natürlich | 0 | 0 | n.v. | 0
PBAT | Benthic | natürlich | PBAT_Benthic_natürlich | 0 | 0 | n.v. | 0
PBAT | Meerwasser | natürlich | PBAT_Meerwasser_natürlich | 6 | 0 | 5.423465 | 0
PBAT | Süßwasser | natürlich | PBAT_Süßwasser_natürlich | 0 | 0 | n.v. | --
PBSA | Boden/Kompost | natürlich | PBSA_Boden/Kompost_natürlich | 1 | 50.41436 | 25.20718 | 50.41436
PBSA | River sediment | natürlich | PBSA_River sediment_natürlich | 0 | 0 | n.v. | 50.41436
PBSA | Benthic | natürlich | PBSA_Benthic_natürlich | 0 | 0 | n.v. | 50.41436
PBSA | Meerwasser | natürlich | PBSA_Meerwasser_natürlich | 6 | 68.4375 | 70.02461 | 68.4375
PBSA | Süßwasser | natürlich | PBSA_Süßwasser_natürlich | 5 | 202.7778 | 164.7213 | --
PBSe | Boden/Kompost | natürlich | PBSe_Boden/Kompost_natürlich | 3 | 22.41051 | 12.49316 | 22.41051
PBSe | River sediment | natürlich | PBSe_River sediment_natürlich | 0 | 0 | n.v. | 11.2921875
PBSe | Benthic | natürlich | PBSe_Benthic_natürlich | 9 | 11.2921875 | 6.761386 | 11.2921875
PBSe | Meerwasser | natürlich | PBSe_Meerwasser_natürlich | 3 | 4.464286 | 7.893932 | 4.464286
PBSe | Süßwasser | natürlich | PBSe_Süßwasser_natürlich | 0 | 0 | n.v. | --
PBSeT | Boden/Kompost | natürlich | PBSeT_Boden/Kompost_natürlich | 2 | 16.89972 | 8.278305 | 16.89972
PBSeT | River sediment | natürlich | PBSeT_River sediment_natürlich | 0 | 0 | n.v. | 9.602976
PBSeT | Benthic | natürlich | PBSeT_Benthic_natürlich | 9 | 9.602976 | 4.924829 | 9.602976
PBSeT | Meerwasser | natürlich | PBSeT_Meerwasser_natürlich | 3 | 3.029548 | 2.937349 | 3.029548
PBSeT | Süßwasser | natürlich | PBSeT_Süßwasser_natürlich | 0 | 0 | n.v. | --
PES | Boden/Kompost | natürlich | PES_Boden/Kompost_natürlich | 0 | 0 | n.v. | 16.29464
PES | River sediment | natürlich | PES_River sediment_natürlich | 0 | 0 | n.v. | 16.29464
PES | Benthic | natürlich | PES_Benthic_natürlich | 0 | 0 | n.v. | 16.29464
PES | Meerwasser | natürlich | PES_Meerwasser_natürlich | 4 | 16.29464 | 11.21375 | 16.29464
PES | Süßwasser | natürlich | PES_Süßwasser_natürlich | 4 | 596.3839 | 242.0926 | --
PLA(-blend) | Boden/Kompost | natürlich | PLA(-blend)_Boden/Kompost_natürlich | 3 | 78.69472 | 76.36569 | 78.69472
PLA(-blend) | River sediment | natürlich | PLA(-blend)_River sediment_natürlich | 2 | 0.0005605357 | 0.0005284781 | 0.0005605357
PLA(-blend) | Benthic | natürlich | PLA(-blend)_Benthic_natürlich | 0 | 0 | n.v. | 0.0005605357
PLA(-blend) | Meerwasser | natürlich | PLA(-blend)_Meerwasser_natürlich | 1 | 0 | 0 | 0
PLA(-blend) | Süßwasser | natürlich | PLA(-blend)_Süßwasser_natürlich | 2 | 0.7221786 | 0.5841603 | --
Starch-blend | Boden/Kompost | natürlich | Starch-blend_Boden/Kompost_natürlich | 2 | 1299.821 | 1195.388 | 1299.821
Starch-blend | River sediment | natürlich | Starch-blend_River sediment_natürlich | 0 | 0 | n.v. | 11.72176
Starch-blend | Benthic | natürlich | Starch-blend_Benthic_natürlich | 0 | 0 | n.v. | 11.72176
Starch-blend | Meerwasser | natürlich | Starch-blend_Meerwasser_natürlich | 1 | 11.72176 | 5.860879 | 11.72176
Starch-blend | Süßwasser | natürlich | Starch-blend_Süßwasser_natürlich | 0 | 0 | n.v. | --

## Meta-Auswertung (hidden)
Meta-Auswertung
Anzahl Datensätze | 649 |  | Anzahl Papers | 146
Nicht einbezogen … |  |  |  | 96
aus inhaltlichen Gründen | 28 |  | davon verwertbar | 50
Plastikart unklar | 8
keine Angabe zur Form oder Form irrelevant | 41
keine Angabe zur Thickness | 94
Messverfahren irrelevant | 14
Kompartiment irrelevant | 17
Gesamt ausgeschlossen | 202
Accelerated | 218
Nicht-natürliche Umgebung | 39
Gesamt einbezogen | 190
Anzahl von SSDR_n | Spaltenbeschriftungen
Zeilenbeschriftungen |  | Accelerated | Form fehlt | Inhaltlich irrelevant | Kompartment irrelevant | Messverfahren irrelevant | nicht-natürlich | Plastikart unklar | Thickness fehlt | (Leer) | Gesamtergebnis
Abou-Zeid et al. 2001 |  | 3 | [8 empty] | 3
Adhikari et al. 2016 | 4 | 2 | [8 empty] | 6
Agamuthu 2005 |  | 3 | [8 empty] | 3
Ahn et al. 2011 | [7 empty] | 1 | 2 |  | 3
Ali et al. (2014) | [8 empty] | 1 |  | 1
Allen et al. 1994 | 1 |  |  | 1 | 2 | [5 empty] | 4
Anstey et al. 2014 | 1 | 4 | [8 empty] | 5
Aravinthan et al. (2016) |  |  |  | 1 | [6 empty] | 1
Arcos-Hernandez et al. 2012 | 3 | [9 empty] | 3
Arkatkar et al. 2009 |  | 1 |  |  | 1 | [5 empty] | 2
Arkatkar et al. 2010 |  | 2 | [8 empty] | 2
Arrieta et al. 2014 |  | 4 |  |  | 1 | [5 empty] | 5
Artru & Lecerf 2019 | 4 | [9 empty] | 4
Auta et al. 2017 |  | 4 | [8 empty] | 4
Auta et al. 2018 |  |  |  |  | 1 | [5 empty] | 1
Balasubramanian 2010 | [8 empty] | 2 |  | 2
Berekaa 2006 | [8 empty] | 4 |  | 4
Borghei 2010 |  | 2 | [8 empty] | 2
Boyandin et al. 2013 | 5 | [9 empty] | 5
Cacciari et al. (1993) |  |  |  | 1 | [6 empty] | 1
Cadle and Williams (1980) | [5 empty] | 2 |  |  |  |  | 2
Chandra 1997 |  | 6 | [8 empty] | 6
Chinaglia et al. 2018 | [6 empty] | 3 |  | 1 |  | 4
Das et al. (2012) |  |  |  | 1 | [6 empty] | 1
Deroine et al. 2014 | [8 empty] | 4 |  | 4
Dilkes-Hoffman et al. 2019 |  |  |  | 1 | [6 empty] | 1
Esmaeili et al. 2013 |  | 1 | [8 empty] | 1
Feuilloley et al. 2005 | 1 | 2 | [8 empty] | 3
Fontanella et al. (2013) |  | 2 | [8 empty] | 2
Gajendiran et al. 2016 |  | 2 | [8 empty] | 2
Gamerith 2017 | [8 empty] | 1 |  | 1
Giacomucci et al. (2019a) |  |  |  | 1 | [6 empty] | 1
Giacomucci et al. (2019b) - unpublished |  |  |  | 1 | [6 empty] | 1
Gomes, Michel 2013 |  | 9 |  |  |  |  | 4 |  |  |  | 13
Greene 2011 | [8 empty] | 10 |  | 10
Guo et al. 2012 |  |  | 14 |  |  |  |  | 3 |  |  | 17
Harmaen et al. 2015 | [8 empty] | 4 |  | 4
Harshvardhan et al. 2013 | [8 empty] | 1 |  | 1
Hashimoto et al. 2002 |  | 1 | [8 empty] | 1
Heimowska et al. 2011 | [8 empty] | 7 |  | 7
Heimowska et al. 2017 | 2 |  |  |  |  | 4 | 2 |  |  |  | 8
Husarova et al. 2012 |  | 6 | [8 empty] | 6
Ishigaki et al. 2004 |  |  |  |  | 2 |  |  | 2 | 4 |  | 8
Jain, Tiwari 2015 | [8 empty] | 2 |  | 2
Javierre et al. 2015 |  |  |  |  | 1 | [5 empty] | 1
Jeon and Kim (2016) |  |  |  | 1 | [6 empty] | 1
Jeyakumar et al. 2013 |  | 9 | [8 empty] | 9
Kale et al. 2007a | [8 empty] | 1 |  | 1
Karamanlioglu 2013 | [6 empty] | 6 |  |  |  | 6
Kasuya et al. 1998 | 48 | 16 | [8 empty] | 64
Kim et al. 2005 | [8 empty] | 8 |  | 8
Luo et al. 2003 | 1 | [9 empty] | 1
Luzi et al. 2015 |  |  |  |  | 1 | [5 empty] | 1
Massardier-Nageotte et al. 2006 |  | 18 | [8 empty] | 18
Mihai et al. 2014 |  | 1 |  |  |  |  | 1 |  |  |  | 2
Mohanrasu et al. (2018) |  |  |  | 1 | [6 empty] | 1
Mohee et al. 2008 | 1 | 1 | [8 empty] | 2
Mor & Sivan 2008 |  | 1 | [8 empty] | 1
Muhonja et al. (2018) |  | 4 | [8 empty] | 4
Müller 2005 | [8 empty] | 2 |  | 2
Muthukumar 2010 |  | 12 | [8 empty] | 12
Muthukumar 2011 | 2 | [6 empty] | 1 |  |  | 3
Nakasaki et al. 2006 | [6 empty] | 1 |  |  |  | 1
Napper & Thompson 2019 |  | 16 |  |  |  | 4 |  |  |  |  | 20
Nauendorf et al. (2016) |  |  |  | 1 | [6 empty] | 1
O'Brine & Thompson 2010 | [8 empty] | 8 |  | 8
Orhan et al. 2003 |  | 3 | [8 empty] | 3
Otake 1995 |  | 1 | [5 empty] | 1 | 4 |  | 6
Paco et al. (2017) |  | 1 | [8 empty] | 1
Park and Kim (2019) |  |  |  | 1 | [6 empty] | 1
Peixoto et al. (2017) |  |  |  | 1 | [6 empty] | 1
Pelegrini 2016 |  | 3 |  |  |  |  | 1 |  |  |  | 4
Phua et al. 2012 |  |  | 4 | [7 empty] | 4
Resmerita et al. 2018 | 1 |  |  |  | 1 | [5 empty] | 2
Rudakova et al., 1979 |  |  | 1 | [7 empty] | 1
Rutkowska et al. 1998 |  |  | 8 | [7 empty] | 8
Rutkowska et al. 2001 | [6 empty] | 3 |  |  |  | 3
Rutkowska et al. 2002 - Biodegradability of PE Starch blends in seawater | 1 | 3 |  |  |  |  | 3 |  |  |  | 7
Sangeetha Devi et al. (2019) |  |  |  | 1 | [6 empty] | 1
Sarasa et al. 2009 |  |  | 1 |  | 1 | [5 empty] | 2
Sharon 2012 | [8 empty] | 2 |  | 2
Singh et al 2012 |  | 2 |  |  |  |  | 1 |  |  |  | 3
Sivan 2006 |  | 1 | [8 empty] | 1
Skariyachan et al. (2016) | [8 empty] | 2 |  | 2
Skariyachan et al. (2017) |  | 4 | [8 empty] | 4
Skariyachan et al. (2018) |  | 6 | [8 empty] | 6
Sridewi 2006 | [8 empty] | 1 |  | 1
Sudhakar et al. 2008 |  | 3 | [8 empty] | 3
Syranidou 2017 |  | 4 | [8 empty] | 4
Syranidou et al. (2017) - Biodegradation of weathered … | [8 empty] | 4 |  | 4
Syranidou et al. (2017) - Development of tailored … | [8 empty] | 4 |  | 4
Tabasi, Ajji 2015 | [6 empty] | 2 |  |  |  | 2
Tachibana et al. 2013 | 2 | [9 empty] | 2
Thakore et al. 2001 |  |  | 6 | [7 empty] | 6
Thellen et al. 2008 | 4 | 6 |  |  |  |  | 4 |  |  |  | 14
Tian et al. (2017) |  |  |  | 1 | [6 empty] | 1
Tosin et al. 2012 | 1 | [9 empty] | 1
Tosin et al. 2019 | [6 empty] | 3 |  | 1 |  | 4
Tribedi et al. 2017 |  | 2 | [8 empty] | 2
Tsuchii & Tokiwa 2001 |  | 5 | [8 empty] | 5
Tsuchii et al 1984 |  |  | 1 | [7 empty] | 1
Tsuji et al. 2001 |  |  |  | 4 | [6 empty] | 4
US National Park Service |  |  |  | 1 | [6 empty] | 1
Vaverkova, Adamcova 2015 | [8 empty] | 1 |  | 1
Volova et al. 2010 | 2 | [9 empty] | 2
Wang et al 2004 |  | 3 | [8 empty] | 3
Wang et al. 2015 | 1 | 5 | [8 empty] | 6
Ward-2019 |  |  |  |  | 1 | [5 empty] | 1
Webb et al. 2000 |  | 1 | [8 empty] | 1
Weng et al. 2011 | [6 empty] | 4 |  | 1 |  | 5
Woolnough et al. 2008 |  | 2 | [8 empty] | 2
Wu 2012b | 1 | 1 |  | 1 | [6 empty] | 3
Wu 2014 | 1 | 3 | [8 empty] | 4
Yabannavar, Bartha 1994 | 6 | 6 | [8 empty] | 12
Yang et al. (2014) |  |  |  | 1 | [6 empty] | 1
Yang et al. (2015) |  |  |  | 1 | [6 empty] | 1
Yang et al. 2004 |  |  |  | 5 | [6 empty] | 5
Yoshida et al. 2016 |  | 1 | [8 empty] | 1
Zumstein et al. 2018 | [6 empty] | 1 |  |  |  | 1
(Leer)
Dvorackova et al. 2006 | [8 empty] | 3 |  | 3
Artham et al. 2009 | 4 | [9 empty] | 4
Lott et al. 2020 | 8 | [9 empty] | 8
Eich et al 2019 (poster) | 11 | [9 empty] | 11
Sudhakar et al. 2007 - Biofouling | 3 | [9 empty] | 3
Sudhakar et al. 2007 - Marine microbes |  | 2 | [8 empty] | 2
OHTAKE 1998 | [5 empty] | 1 |  |  |  |  | 1
Edge et al., 1991 | 1 |  |  |  | 5 |  |  |  | 3 |  | 9
Ioakeimidis, C.; 2016 "The degradation potential of PET bottles in the marine environment" | 1 | [9 empty] | 1
Witt (1995) |  |  |  | 1 | [6 empty] | 1
Mostafa et al. 2018 |  |  | 1 | [5 empty] | 1 |  | 2
Tosin et al. 2016 | 39 | 13 | [8 empty] | 52
Eubeler 2010 | 6 | 2 | [8 empty] | 8
Showa Denko K.K. 2015 | 6 | [9 empty] | 6
Wilde et al. 2016 | 4 | 2 | [8 empty] | 6
DIN EN 17033 - 2018 | 1 | [9 empty] | 1
Mohammadian, M.; Allen, N. S.; Edge, M. (1991) | 1 | [9 empty] | 1
Solaro et al. 1998 | [8 empty] | 4 |  | 4
Rudnik und Briassoulis 2011 |  |  | 2 | [7 empty] | 2
Di Franco et al. 2004 |  |  | 1 | [7 empty] | 1
Lepoudre 2017 | 5 |  | 2 | [7 empty] | 7
Itävaara et al. 2002 | 2 | 1 | [8 empty] | 3
Rutkowska et al. 2002 - degradation of polyurethanes | 3 | [9 empty] | 3
Künkel et al. 2017 | [8 empty] | 1 |  | 1
Rudnik et al. 2011 | [5 empty] | 3 |  |  |  |  | 3
KANEKA Corporate 2014 | 2 | [9 empty] | 2
Gesamtergebnis | 190 | 218 | 41 | 28 | 17 | 14 | 39 | 8 | 94 |  | 649

## Charakterisierung (hidden)
Polymer type | Shape | Shape factor [f] | Characteristic length [d] [in mm] | Upper end of the range for the characteristic Length (for calculations only) | Initial compartment | Elementary flow | Possible emission pathways (examples) | Compartment share after redistribution |  | SSDR | Tau [in a] | Charakterisierungs-faktor [tau,ref = 1000 years]
Reference |  |  |  |  | soil |  |  |  |  | 0 | 1000
Reference |  |  |  |  | marine water |  |  |  |  | 0 | 1000
Reference |  |  |  |  | river sediment |  |  |  |  | 0 | 1000
Reference |  |  |  |  | marine sediment |  |  |  |  | 0 | 1000
PE |  |  |  |  | soil |  |  |  |  | 0.3930432
PE |  |  |  |  | marine water |  |  |  |  | 0
PE |  |  |  |  | river sediment |  |  |  |  | 0
PE |  |  |  |  | marine sediment |  |  |  |  | 0
PP |  |  |  |  | soil |  |  |  |  | 0.9508509
PP |  |  |  |  | water | marine water! |  |  |  | 4.875
PP |  |  |  |  | sediment |  |  |  |  | 0.9508509
PET |  |  |  |  | soil |  |  |  |  | 0.4166667
PET |  |  |  |  | water | marine water! |  |  |  | 0.6944444
PET |  |  |  |  | sediment |  |  |  |  | 0.4166667
PUR |  |  |  |  | soil |  | 0 |  |  | 52.875
PUR |  |  |  |  | water | marine water! |  |  |  | 52.875
PUR |  |  |  |  | sediment |  |  |  |  | 52.875
PVC |  |  |  |  | soil |  |  |  |  | 0
PVC |  |  |  |  | water | marine water! |  |  |  | 0
PVC |  |  |  |  | sediment |  |  |  |  | 0
PS |  |  |  |  | soil |  |  |  |  | 0
PS |  |  |  |  | water | marine water! |  |  |  | 0
PS |  |  |  |  | sediment |  |  |  |  | 0
NR/SBR |  |  |  |  | soil |  |  |  |  | 43.65
NR/SBR |  |  |  |  | water | marine water! |  |  |  | 43.65
NR/SBR |  |  |  |  | sediment |  |  |  |  | 43.65
PA |  |  |  |  | soil |  |  |  |  | 292
PA |  |  |  |  | water | marine water! |  |  |  | 292
PA |  |  |  |  | sediment |  |  |  |  | 292
HDPE |  |  |  |  | soil |  |  |  |  | 11.703125
HDPE |  |  |  |  | water | marine water! |  |  |  | 11.703125
HDPE |  |  |  |  | sediment |  |  |  |  | 11.703125
LDPE |  |  |  |  | soil |  |  |  |  | 0
LDPE |  |  |  |  | water | marine water! |  |  |  | 0
LDPE |  |  |  |  | sediment |  |  |  |  | 0.3348549
PHB |  |  |  |  | soil |  |  |  |  | 789.9866
PHB |  |  |  |  | water |  |  |  |  | 175.9821
PHB |  |  |  |  | sediment |  |  |  |  | 175.9821
PHBV |  |  |  |  | soil |  |  |  |  | 432.0865
PHBV |  |  |  |  | water | marine water! |  |  |  | 416.7668
PHBV |  |  |  |  | sediment |  |  |  |  | 416.7668
PBS |  |  |  |  | soil |  |  |  |  | 68.28592
PBS |  |  |  |  | water | marine water! |  |  |  | 13.03571
PBS |  |  |  |  | sediment |  |  |  |  | 13.03571
PHA |  |  |  |  | soil |  |  |  |  | 1238.393
PHA |  |  |  |  | water | marine water! |  |  |  | 21.2704
PHA |  |  |  |  | sediment |  |  |  |  | 80.35139
PEA |  |  |  |  | soil |  |  |  |  | 397.5893
PEA |  |  |  |  | water | marine water! |  |  |  | 397.5893
PEA |  |  |  |  | sediment |  |  |  |  | 397.5893
PCL |  |  |  |  | soil |  |  |  |  | 400.8482
PCL |  |  |  |  | water | marine water! |  |  |  | 400.8482
PCL |  |  |  |  | sediment |  |  |  |  | 400.8482
PBAT |  |  |  |  | soil |  |  |  |  | 8.482394
PBAT |  |  |  |  | water | marine water! |  |  |  | 0
PBAT |  |  |  |  | sediment |  |  |  |  | 0
PBSA |  |  |  |  | soil |  |  |  |  | 50.41436
PBSA |  |  |  |  | water | marine water! |  |  |  | 50.41436
PBSA |  |  |  |  | sediment |  |  |  |  | 68.4375
PLA |  |  |  |  | soil |  |  |  |  | 78.69472
PLA |  |  |  |  | water | marine water! |  |  |  | 0
PLA |  |  |  |  | sediment |  |  |  |  | 0.0005605357
Starch |  |  |  |  | soil |  |  |  |  | 1299.821
Starch |  |  |  |  | water | marine water! |  |  |  | 11.72176
Starch |  |  |  |  | sediment |  |  |  |  | 11.72176
PE | film | 2 | 0,1-1 | 1 | soil | PE film 0,1-1 mm (emission to soil) | Kunststoffrecycling; Auswaschung aus Deponien |  | soil | 0.3930432 | 1000 | 1 | 0
PE | film | 2 | 0,1-1 | 1 | soil | PE film 0,1-1 mm (emission to soil) | Kunststoffrecycling; Auswaschung aus Deponien |  | marine water | 0 | 1000 | 1
PE | film | 2 | 0,1-1 | 1 | soil | PE film 0,1-1 mm (emission to soil) | Kunststoffrecycling; Auswaschung aus Deponien |  | river sediment | 0 | 1000 | 1
PE | film | 2 | 0,1-1 | 1 | soil | PE film 0,1-1 mm (emission to soil) | Kunststoffrecycling; Auswaschung aus Deponien |  | marine sediment | 0 | 1000 | 1
PE | film | 2 | 0,1-1 | 1 | soil | PE film 0,1-1 mm (emission to soil) | Kunststoffrecycling; Auswaschung aus Deponien |  | recollected | -- | 0 | 0
PE | film | 2 | 0,1-1 | 1 | fresh water | PE film 0,1-1 mm (emission to fresh water) | Kunststoffrecycling; Auswaschung aus Deponien |  | soil | 0.3930432 | 1000 | 1 | 0
PE | film | 2 | 0,1-1 | 1 | fresh water | PE film 0,1-1 mm (emission to fresh water) | Kunststoffrecycling; Auswaschung aus Deponien |  | marine water | 0 | 1000 | 1
[9 empty] | river sediment | 0 | 1000 | 1
PE | film | 2 | 0,1-1 | 1 | fresh water | PE film 0,1-1 mm (emission to fresh water) | Kunststoffrecycling; Auswaschung aus Deponien |  | marine sediment | 0 | 1000 | 1
PE | film | 2 | 0,1-1 | 1 | fresh water | PE film 0,1-1 mm (emission to fresh water) | Kunststoffrecycling; Auswaschung aus Deponien |  | recollected | -- | 0 | 0
PE | film | 2 | 0,1-1 | 1 | marine water | PE film 0,1-1 mm (emission to marine water) | Kunststoffrecycling; Auswaschung aus Deponien |  | soil | 0 | 1000 | 1 | 0
PE | film | 2 | 0,1-1 | 1 | marine water | PE film 0,1-1 mm (emission to marine water) | Kunststoffrecycling; Auswaschung aus Deponien |  | marine water | 0 | 1000 | 1
[9 empty] | river sediment |  | 1000 | 1
[9 empty] | marine sediment |  | 1000 | 1
PE | film | 2 | 0,1-1 | 1 | marine water | PE film 0,1-1 mm (emission to marine water) |  |  | recollected | -- | 0 | 0
PE | film | 2 | 0,1-1 | 1 | air | PE film 0,1-1 mm (emission to air) | Kunststoffrecycling; Auswaschung aus Deponien |  | soil | 0.3930432 | 1000 | 1 | 0
PE | film | 2 | 0,1-1 | 1 | air | PE film 0,1-1 mm (emission to air) | Kunststoffrecycling; Auswaschung aus Deponien |  | marine water | 0 | 1000 | 1
PE | film | 2 | 0,1-1 | 1 | air | PE film 0,1-1 mm (emission to air) |  |  | recollected | -- | 0 | 0
PE | film | 2 | 1-10 | 10 | soil | PE film 1-10 mm (emission to soil) | Kunststoffverpackungen |  | soil | 0.3930432 | 1000 | 1 | 0
PE | film | 2 | 1-10 | 10 | soil | PE film 1-10 mm (emission to soil) | Kunststoffverpackungen | 0% | marine water | 0 | 1000 | 1
PE | film | 2 | 1-10 | 10 | soil | PE film 1-10 mm (emission to soil) | Kunststoffverpackungen | 0% | recollected | -- | 0 | 0
PE | film | 2 | 1-10 | 10 | water | PE film 1-10 mm (emission to water) | Kunststoffverpackungen | 0% | soil | 0.3930432 | 1000 | 1 | 1
PE | film | 2 | 1-10 | 10 | water | PE film 1-10 mm (emission to water) | Kunststoffverpackungen | 100% | marine water | 0 | 1000 | 1
PE | film | 2 | 1-10 | 10 | water | PE film 1-10 mm (emission to water) | Kunststoffverpackungen | 0% | sediment | 0 | 1000 | 1
PE | film | 2 | 1-10 | 10 | water | PE film 1-10 mm (emission to water) | Kunststoffverpackungen | 0% | recollected | -- | 0 | 0
PE | film | 2 | 0,1-1 | 10 | air | PE film 0,1-1 mm (emission to air) | Kunststoffverpackungen | 97.7% | soil | 0.3930432 | 1000 | 1 | 1
PE | film | 2 | 0,1-1 | 10 | air | PE film 0,1-1 mm (emission to air) | Kunststoffverpackungen | 2.3% | marine water | 0 | 1000 | 1
PE | film | 2 | 0,1-1 | 10 | air | PE film 0,1-1 mm (emission to air) |  | 0% | recollected | -- | 0 | 0
PE | fibers | 4 | 0,1-1 | 1 | soil | PE fibers 0,1-1 mm (emission to soil) |  | 100% | soil | 0.3930432 | 636.0623 | 0.6360623 | 0.6360623
PE | fibers | 4 | 0,1-1 | 1 | soil | PE fibers 0,1-1 mm (emission to soil) |  | 0% | marine water | 0 | 1000 | 1
PE | fibers | 4 | 0,1-1 | 1 | soil | PE fibers 0,1-1 mm (emission to soil) |  | 0% | recollected | -- | 0 | 0
PE | fibers | 4 | 0,1-1 | 1 | water | PE fibers 0,1-1 mm (emission to water) |  | 0% | soil | 0.3930432 | 636.0623 | 0.6360623 | 1
PE | fibers | 4 | 0,1-1 | 1 | water | PE fibers 0,1-1 mm (emission to water) |  | 100% | marine water | 0 | 1000 | 1
PE | fibers | 4 | 0,1-1 | 1 | water | PE fibers 0,1-1 mm (emission to water) |  | 0% | sediment | 0 | 1000 | 1
PE | fibers | 4 | 0,1-1 | 1 | water | PE fibers 0,1-1 mm (emission to water) |  | 0% | recollected | -- | 0 | 0
PE | fibers | 4 | 0,1-1 | 1 | air | PE fibers 0,1-1 mm (emission to air) |  | 97.7% | soil | 0.3930432 | 636.0623 | 0.6360623 | 0.6444329
PE | fibers | 4 | 0,1-1 | 1 | air | PE fibers 0,1-1 mm (emission to air) | 0 | 2.3% | marine water | 0 | 1000 | 1
PE | fibers | 4 | 0,1-1 | 1 | air | PE fibers 0,1-1 mm (emission to air) |  | 0% | recollected | -- | 0 | 0
PE | pellets | 4 | 1-10 | 10 | soil | PE pellets 1-10 mm (emission to soil) | Freisetzung durch Unfälle mit Pellets; Unsachgemäße Entsorgung von Pellets | 100% | soil | 0.3930432 | 1000 | 1 | 1
PE | pellets | 4 | 1-10 | 10 | soil | PE pellets 1-10 mm (emission to soil) | Freisetzung durch Unfälle mit Pellets; Unsachgemäße Entsorgung von Pellets | 0% | marine water | 0 | 1000 | 1
PE | pellets | 4 | 1-10 | 10 | soil | PE pellets 1-10 mm (emission to soil) | Freisetzung durch Unfälle mit Pellets; Unsachgemäße Entsorgung von Pellets | 0% | recollected | -- | 0 | 0
PE | pellets | 4 | 1-10 | 10 | water | PE pellets 1-10 mm (emission to water) | Freisetzung durch Unfälle mit Pellets; Unsachgemäße Entsorgung von Pellets | 0% | soil | 0.3930432 | 1000 | 1 | 1
PE | pellets | 4 | 1-10 | 10 | water | PE pellets 1-10 mm (emission to water) | Freisetzung durch Unfälle mit Pellets; Unsachgemäße Entsorgung von Pellets | 100% | marine water | 0 | 1000 | 1
PE | pellets | 4 | 1-10 | 10 | water | PE pellets 1-10 mm (emission to water) | Freisetzung durch Unfälle mit Pellets; Unsachgemäße Entsorgung von Pellets | 0% | sediment | 0 | 1000 | 1
PE | pellets | 4 | 1-10 | 10 | water | PE pellets 1-10 mm (emission to water) | Freisetzung durch Unfälle mit Pellets; Unsachgemäße Entsorgung von Pellets | 0% | recollected | -- | 0 | 0
PE | pellets | 4 | 1-10 | 10 | air | PE pellets 1-10 mm (emission to air) | Freisetzung durch Unfälle mit Pellets; Unsachgemäße Entsorgung von Pellets | 97.7% | soil | 0.3930432 | 1000 | 1 | 1
PE | pellets | 4 | 1-10 | 10 | air | PE pellets 1-10 mm (emission to air) | Freisetzung durch Unfälle mit Pellets; Unsachgemäße Entsorgung von Pellets | 2.3% | marine water | 0 | 1000 | 1
PE | pellets | 4 | 1-10 | 10 | air | PE pellets 1-10 mm (emission to air) |  | 0% | recollected | -- | 0 | 0
PE | particles | 6 | 0,01-0,1 | 0.1 | soil | PE particles 0,01-0,1 mm (emission to soil) | Recycling polymerb. Papier; Auswaschung von Wasch-, Pflege- und Reinigungsmitteln; Abrieb von Trink- und Abwasserrohren | 100% | soil | 0.3930432 | 31.80312 | 0.03180312 | 0.03180312
PE | particles | 6 | 0,01-0,1 | 0.1 | soil | PE particles 0,01-0,1 mm (emission to soil) | Recycling polymerb. Papier; Auswaschung von Wasch-, Pflege- und Reinigungsmitteln; Abrieb von Trink- und Abwasserrohren | 0% | marine water | 0 | 1000 | 1
PE | particles | 6 | 0,01-0,1 | 0.1 | soil | PE particles 0,01-0,1 mm (emission to soil) | Recycling polymerb. Papier; Auswaschung von Wasch-, Pflege- und Reinigungsmitteln; Abrieb von Trink- und Abwasserrohren | 0% | recollected | -- | 0 | 0
PE | particles | 6 | 0,01-0,1 | 0.1 | water | PE particles 0,01-0,1 mm (emission to water) | Recycling polymerb. Papier; Auswaschung von Wasch-, Pflege- und Reinigungsmitteln; Abrieb von Trink- und Abwasserrohren | 0% | soil | 0.3930432 | 31.80312 | 0.03180312 | 1
PE | particles | 6 | 0,01-0,1 | 0.1 | water | PE particles 0,01-0,1 mm (emission to water) | Recycling polymerb. Papier; Auswaschung von Wasch-, Pflege- und Reinigungsmitteln; Abrieb von Trink- und Abwasserrohren | 100% | marine water | 0 | 1000 | 1
PE | particles | 6 | 0,01-0,1 | 0.1 | water | PE particles 0,01-0,1 mm (emission to water) | Recycling polymerb. Papier; Auswaschung von Wasch-, Pflege- und Reinigungsmitteln; Abrieb von Trink- und Abwasserrohren | 0% | sediment | 0 | 1000 | 1
PE | particles | 6 | 0,01-0,1 | 0.1 | water | PE particles 0,01-0,1 mm (emission to water) | Recycling polymerb. Papier; Auswaschung von Wasch-, Pflege- und Reinigungsmitteln; Abrieb von Trink- und Abwasserrohren | 0% | recollected | -- | 0 | 0
PE | particles | 6 | 0,01-0,1 | 0.1 | air | PE particles 0,01-0,1 mm (emission to air) | Recycling polymerb. Papier; Auswaschung von Wasch-, Pflege- und Reinigungsmitteln; Abrieb von Trink- und Abwasserrohren | 97.7% | soil | 0.3930432 | 31.80312 | 0.03180312 | 0.05407164
PE | particles | 6 | 0,01-0,1 | 0.1 | air | PE particles 0,01-0,1 mm (emission to air) | Recycling polymerb. Papier; Auswaschung von Wasch-, Pflege- und Reinigungsmitteln; Abrieb von Trink- und Abwasserrohren | 2.3% | marine water | 0 | 1000 | 1
PE | particles | 6 | 0,01-0,1 | 0.1 | air | PE particles 0,01-0,1 mm (emission to air) |  | 0% | recollected | -- | 0 | 0
PE | particles | 6 | 0,1-1 | 1 | soil | PE particles 0,1-1 mm (emission to soil) | Verarbeitung von Bauschutt; Straßenmarkierungen | 100% | soil | 0.3930432 | 318.0312 | 0.3180312 | 0.3180312
PE | particles | 6 | 0,1-1 | 1 | soil | PE particles 0,1-1 mm (emission to soil) | Verarbeitung von Bauschutt; Straßenmarkierungen | 0% | marine water | 0 | 1000 | 1
PE | particles | 6 | 0,1-1 | 1 | soil | PE particles 0,1-1 mm (emission to soil) | Verarbeitung von Bauschutt; Straßenmarkierungen | 0% | recollected | -- | 0 | 0
PE | particles | 6 | 0,1-1 | 1 | water | PE particles 0,1-1 mm (emission to water) | Verarbeitung von Bauschutt; Straßenmarkierungen | 0% | soil | 0.3930432 | 318.0312 | 0.3180312 | 1
PE | particles | 6 | 0,1-1 | 1 | water | PE particles 0,1-1 mm (emission to water) | Verarbeitung von Bauschutt; Straßenmarkierungen | 100% | marine water | 0 | 1000 | 1
PE | particles | 6 | 0,1-1 | 1 | water | PE particles 0,1-1 mm (emission to water) | Verarbeitung von Bauschutt; Straßenmarkierungen | 0% | sediment | 0 | 1000
PE | particles | 6 | 0,1-1 | 1 | water | PE particles 0,1-1 mm (emission to water) | Verarbeitung von Bauschutt; Straßenmarkierungen | 0% | recollected | -- | 0 | 0
PE | particles | 6 | 0,1-1 | 1 | air | PE particles 0,1-1 mm (emission to air) | Verarbeitung von Bauschutt; Straßenmarkierungen | 97.7% | soil | 0.3930432 | 318.0312 | 0.3180312 | 0.3337164
PE | particles | 6 | 0,1-1 | 1 | air | PE particles 0,1-1 mm (emission to air) | Verarbeitung von Bauschutt; Straßenmarkierungen | 2.3% | marine water | 0 | 1000 | 1
PE | particles | 6 | 0,1-1 | 1 | air | PE particles 0,1-1 mm (emission to air) | Verarbeitung von Bauschutt; Straßenmarkierungen | 0% | recollected | -- | 0 | 0
PE | particles | 6 | 1-10 | 10 | soil | PE particles 1-10 mm (emission to soil) | Ausbringung von Kompost und Gärresten; Metallzerkleinerung | 100% | soil | 0.3930432 | 1000 | 1 | 1
PE | particles | 6 | 1-10 | 10 | soil | PE particles 1-10 mm (emission to soil) | Ausbringung von Kompost und Gärresten; Metallzerkleinerung | 0% | sediment | 0 | 1000 | 1
PE | particles | 6 | 1-10 | 10 | soil | PE particles 1-10 mm (emission to soil) | Ausbringung von Kompost und Gärresten; Metallzerkleinerung | 0% | recollected | -- | 0 | 0
PE | particles | 6 | 1-10 | 10 | water | PE particles 1-10 mm (emission to water) | Metallzerkleinerung | 0% | soil | 0.3930432 | 1000 | 1 | 1
PE | particles | 6 | 1-10 | 10 | water | PE particles 1-10 mm (emission to water) | Metallzerkleinerung | 100% | marine water | 0 | 1000 | 1
PE | particles | 6 | 1-10 | 10 | water | PE particles 1-10 mm (emission to water) | Metallzerkleinerung | 0% | sediment | 0 | 1000 | 1
PE | particles | 6 | 1-10 | 10 | water | PE particles 1-10 mm (emission to water) | Metallzerkleinerung | 0% | recollected | -- | 0 | 0
PE | particles | 6 | 1-10 | 10 | air | PE particles 1-10 mm (emission to air) | Metallzerkleinerung | 97.7% | soil | 0.3930432 | 1000 | 1 | 1
PE | particles | 6 | 1-10 | 10 | air | PE particles 1-10 mm (emission to air) | Metallzerkleinerung | 2.3% | sediment | 0 | 1000 | 1
PE | particles | 6 | 1-10 | 10 | air | PE particles 1-10 mm (emission to air) | Metallzerkleinerung | 0% | recollected | -- | 0 | 0
PP | film | 2 | 0,1-1 | 1 | soil | PP film 0,1-1 mm (emission to soil) | Kunststoffrecycling; Auswaschung aus Deponien | 100% | soil | 0.9508509 | 525.8448 | 0.5258448 | 0.5258448
PP | film | 2 | 0,1-1 | 1 | soil | PP film 0,1-1 mm (emission to soil) | Kunststoffrecycling; Auswaschung aus Deponien | 0% | marine water | 4.875 | 102.5641 | 0.1025641
PP | film | 2 | 0,1-1 | 1 | soil | PP film 0,1-1 mm (emission to soil) | Kunststoffrecycling; Auswaschung aus Deponien | 0% | recollected | -- | 0 | 0
PP | film | 2 | 0,1-1 | 1 | water | PP film 0,1-1 mm (emission to water) | Kunststoffrecycling; Auswaschung aus Deponien | 0% | soil | 0.9508509 | 525.8448 | 0.5258448 | 0.1025641
PP | film | 2 | 0,1-1 | 1 | water | PP film 0,1-1 mm (emission to water) | Kunststoffrecycling; Auswaschung aus Deponien | 100% | marine water | 4.875 | 102.5641 | 0.1025641
PP | film | 2 | 0,1-1 | 1 | water | PP film 0,1-1 mm (emission to water) | Kunststoffrecycling; Auswaschung aus Deponien | 0% | sediment | 0.9508509 | 525.8448 | 0.5258448
PP | film | 2 | 0,1-1 | 1 | water | PP film 0,1-1 mm (emission to water) | Kunststoffrecycling; Auswaschung aus Deponien | 0% | recollected | -- | 0 | 0
PP | film | 2 | 0,1-1 | 1 | air | PP film 0,1-1 mm (emission to air) | Kunststoffrecycling; Auswaschung aus Deponien | 97.7% | soil | 0.9508509 | 525.8448 | 0.5258448 | 0.5161093
PP | film | 2 | 0,1-1 | 1 | air | PP film 0,1-1 mm (emission to air) | Kunststoffrecycling; Auswaschung aus Deponien | 2.3% | sediment | 4.875 | 102.5641 | 0.1025641
PP | film | 2 | 0,1-1 | 1 | air | PP film 0,1-1 mm (emission to air) | Kunststoffrecycling; Auswaschung aus Deponien | 0% | recollected | -- | 0 | 0
PP | film | 2 | 1-10 | 10 | soil | PP film 1-10 mm (emission to soil) | Fragmentierung bei Abbrucharbeiten; Abrieb von Baukunststoffen; Kunststoffverpackungen | 100% | soil | 0.9508509 | 1000 | 1 | 1
PP | film | 2 | 1-10 | 10 | soil | PP film 1-10 mm (emission to soil) | Fragmentierung bei Abbrucharbeiten; Abrieb von Baukunststoffen; Kunststoffverpackungen | 0% | marine water | 4.875 | 1000 | 1
PP | film | 2 | 1-10 | 10 | soil | PP film 1-10 mm (emission to soil) | Fragmentierung bei Abbrucharbeiten; Abrieb von Baukunststoffen; Kunststoffverpackungen | 0% | recollected | -- | 0 | 0
PP | film | 2 | 1-10 | 10 | water | PP film 1-10 mm (emission to water) | Fragmentierung bei Abbrucharbeiten; Abrieb von Baukunststoffen; Kunststoffverpackungen | 0% | soil | 0.9508509 | 1000 | 1 | 1
PP | film | 2 | 1-10 | 10 | water | PP film 1-10 mm (emission to water) | Fragmentierung bei Abbrucharbeiten; Abrieb von Baukunststoffen; Kunststoffverpackungen | 100% | marine water | 4.875 | 1000 | 1
PP | film | 2 | 1-10 | 10 | water | PP film 1-10 mm (emission to water) | Fragmentierung bei Abbrucharbeiten; Abrieb von Baukunststoffen; Kunststoffverpackungen | 0% | sediment | 0.9508509 | 1000 | 1
PP | film | 2 | 1-10 | 10 | water | PP film 1-10 mm (emission to water) | Fragmentierung bei Abbrucharbeiten; Abrieb von Baukunststoffen; Kunststoffverpackungen | 0% | recollected | -- | 0 | 0
PP | film | 2 | 1-10 | 10 | air | PP film 1-10 mm (emission to air) | Fragmentierung bei Abbrucharbeiten; Abrieb von Baukunststoffen; Kunststoffverpackungen | 97.7% | soil | 0.9508509 | 1000 | 1 | 1
PP | film | 2 | 1-10 | 10 | air | PP film 1-10 mm (emission to air) | Fragmentierung bei Abbrucharbeiten; Abrieb von Baukunststoffen; Kunststoffverpackungen | 2.3% | marine water | 4.875 | 1000 | 1
PP | film | 2 | 1-10 | 10 | air | PP film 1-10 mm (emission to air) | Fragmentierung bei Abbrucharbeiten; Abrieb von Baukunststoffen; Kunststoffverpackungen | 0% | recollected | -- | 0 | 0
PP | fibers | 4 | 0,1-1 | 1 | soil | PP fibers 0,1-1 mm (emission to soil) |  | 100% | soil | 0.9508509 | 262.9224 | 0.2629224 | 0.2629224
PP | fibers | 4 | 0,1-1 | 1 | soil | PP fibers 0,1-1 mm (emission to soil) |  | 0% | marine water | 4.875 | 51.28205 | 0.05128205
PP | fibers | 4 | 0,1-1 | 1 | soil | PP fibers 0,1-1 mm (emission to soil) |  | 0% | recollected | -- | 0 | 0
PP | fibers | 4 | 0,1-1 | 1 | water | PP fibers 0,1-1 mm (emission to water) |  | 0% | soil | 0.9508509 | 262.9224 | 0.2629224 | 0.05128205
PP | fibers | 4 | 0,1-1 | 1 | water | PP fibers 0,1-1 mm (emission to water) |  | 100% | marine water | 4.875 | 51.28205 | 0.05128205
PP | fibers | 4 | 0,1-1 | 1 | water | PP fibers 0,1-1 mm (emission to water) | 0 | 0% | sediment | 0.9508509 | 262.9224 | 0.2629224
PP | fibers | 4 | 0,1-1 | 1 | water | PP fibers 0,1-1 mm (emission to water) |  | 0% | recollected | -- | 0 | 0
PP | fibers | 4 | 0,1-1 | 1 | air | PP fibers 0,1-1 mm (emission to air) |  | 97.7% | soil | 0.9508509 | 262.9224 | 0.2629224 | 0.2580547
PP | fibers | 4 | 0,1-1 | 1 | air | PP fibers 0,1-1 mm (emission to air) |  | 2.3% | marine water | 4.875 | 51.28205 | 0.05128205
PP | fibers | 4 | 0,1-1 | 1 | air | PP fibers 0,1-1 mm (emission to air) |  | 0% | recollected | -- | 0 | 0
PP | pellets | 4 | 1-10 | 10 | soil | PP pellets 1-10 mm (emission to soil) | Freisetzung durch Unfälle mit Pellets; Unsachgemäße Entsorgung von Pellets | 100% | soil | 0.9508509 | 1000 | 1 | 1
PP | pellets | 4 | 1-10 | 10 | soil | PP pellets 1-10 mm (emission to soil) | Freisetzung durch Unfälle mit Pellets; Unsachgemäße Entsorgung von Pellets | 0% | marine water | 4.875 | 512.8205 | 0.5128205
PP | pellets | 4 | 1-10 | 10 | soil | PP pellets 1-10 mm (emission to soil) | Freisetzung durch Unfälle mit Pellets; Unsachgemäße Entsorgung von Pellets | 0% | recollected | -- | 0 | 0
PP | pellets | 4 | 1-10 | 10 | water | PP pellets 1-10 mm (emission to water) | Freisetzung durch Unfälle mit Pellets; Unsachgemäße Entsorgung von Pellets | 0% | soil | 0.9508509 | 1000 | 1 | 0.5128205
PP | pellets | 4 | 1-10 | 10 | water | PP pellets 1-10 mm (emission to water) | Freisetzung durch Unfälle mit Pellets; Unsachgemäße Entsorgung von Pellets | 100% | marine water | 4.875 | 512.8205 | 0.5128205
PP | pellets | 4 | 1-10 | 10 | water | PP pellets 1-10 mm (emission to water) | Freisetzung durch Unfälle mit Pellets; Unsachgemäße Entsorgung von Pellets | 0% | sediment | 0.9508509 | 1000 | 1
PP | pellets | 4 | 1-10 | 10 | water | PP pellets 1-10 mm (emission to water) | Freisetzung durch Unfälle mit Pellets; Unsachgemäße Entsorgung von Pellets | 0% | recollected | -- | 0 | 0
PP | pellets | 4 | 1-10 | 10 | air | PP pellets 1-10 mm (emission to air) | Freisetzung durch Unfälle mit Pellets; Unsachgemäße Entsorgung von Pellets | 97.7% | soil | 0.9508509 | 1000 | 1 | 0.9887949
PP | pellets | 4 | 1-10 | 10 | air | PP pellets 1-10 mm (emission to air) | Freisetzung durch Unfälle mit Pellets; Unsachgemäße Entsorgung von Pellets | 2.3% | marine water | 4.875 | 512.8205 | 0.5128205
PP | pellets | 4 | 1-10 | 10 | air | PP pellets 1-10 mm (emission to air) | Freisetzung durch Unfälle mit Pellets; Unsachgemäße Entsorgung von Pellets | 0% | recollected | -- | 0 | 0
PP | particles | 6 | 0,01-0,1 | 0.1 | soil | PP particles 0,01-0,1 mm (emission to soil) | Abrieb von Trink- und Abwasserrohren | 100% | soil | 0.9508509 | 13.14612 | 0.01314612 | 0.01314612
PP | particles | 6 | 0,01-0,1 | 0.1 | soil | PP particles 0,01-0,1 mm (emission to soil) | Abrieb von Trink- und Abwasserrohren | 0% | marine water | 4.875 | 2.564103 | 0.002564103
PP | particles | 6 | 0,01-0,1 | 0.1 | soil | PP particles 0,01-0,1 mm (emission to soil) | Abrieb von Trink- und Abwasserrohren | 0% | recollected | -- | 0 | 0
PP | particles | 6 | 0,01-0,1 | 0.1 | water | PP particles 0,01-0,1 mm (emission to water) | Abrieb von Trink- und Abwasserrohren | 0% | soil | 0.9508509 | 13.14612 | 0.01314612 | 0.002564103
PP | particles | 6 | 0,01-0,1 | 0.1 | water | PP particles 0,01-0,1 mm (emission to water) | Abrieb von Trink- und Abwasserrohren | 100% | marine water | 4.875 | 2.564103 | 0.002564103
PP | particles | 6 | 0,01-0,1 | 0.1 | water | PP particles 0,01-0,1 mm (emission to water) | Abrieb von Trink- und Abwasserrohren | 0% | sediment | 0.9508509 | 13.14612 | 0.01314612
PP | particles | 6 | 0,01-0,1 | 0.1 | water | PP particles 0,01-0,1 mm (emission to water) | Abrieb von Trink- und Abwasserrohren | 0% | recollected | -- | 0 | 0
PP | particles | 6 | 0,01-0,1 | 0.1 | air | PP particles 0,01-0,1 mm (emission to air) | Abrieb von Trink- und Abwasserrohren | 97.7% | soil | 0.9508509 | 13.14612 | 0.01314612 | 0.01290273
PP | particles | 6 | 0,01-0,1 | 0.1 | air | PP particles 0,01-0,1 mm (emission to air) | Abrieb von Trink- und Abwasserrohren | 2.3% | marine water | 4.875 | 2.564103 | 0.002564103
PP | particles | 6 | 0,01-0,1 | 0.1 | air | PP particles 0,01-0,1 mm (emission to air) | Abrieb von Trink- und Abwasserrohren | 0% | recollected | -- | 0 | 0
PP | particles | 6 | 0,1-1 | 1 | soil | PP particles 0,1-1 mm (emission to soil) | Fragmentierung bei Abbrucharbeiten; Abrieb von Baukunststoffen; Verarbeitung von Bauschutt; Straßenmarkierungen | 100% | soil | 0.9508509 | 131.4612 | 0.1314612 | 0.1314612
PP | particles | 6 | 0,1-1 | 1 | soil | PP particles 0,1-1 mm (emission to soil) | Fragmentierung bei Abbrucharbeiten; Abrieb von Baukunststoffen; Verarbeitung von Bauschutt; Straßenmarkierungen | 0% | marine water | 4.875 | 25.64103 | 0.02564103
PP | particles | 6 | 0,1-1 | 1 | soil | PP particles 0,1-1 mm (emission to soil) | Fragmentierung bei Abbrucharbeiten; Abrieb von Baukunststoffen; Verarbeitung von Bauschutt; Straßenmarkierungen | 0% | recollected | -- | 0 | 0
PP | particles | 6 | 0,1-1 | 1 | water | PP particles 0,1-1 mm (emission to water) | Fragmentierung bei Abbrucharbeiten; Abrieb von Baukunststoffen; Verarbeitung von Bauschutt; Straßenmarkierungen | 0% | soil | 0.9508509 | 131.4612 | 0.1314612 | 0.02564103
PP | particles | 6 | 0,1-1 | 1 | water | PP particles 0,1-1 mm (emission to water) | Fragmentierung bei Abbrucharbeiten; Abrieb von Baukunststoffen; Verarbeitung von Bauschutt; Straßenmarkierungen | 100% | marine water | 4.875 | 25.64103 | 0.02564103
PP | particles | 6 | 0,1-1 | 1 | water | PP particles 0,1-1 mm (emission to water) | Fragmentierung bei Abbrucharbeiten; Abrieb von Baukunststoffen; Verarbeitung von Bauschutt; Straßenmarkierungen | 0% | sediment | 0.9508509 | 131.4612 | 0.1314612
PP | particles | 6 | 0,1-1 | 1 | water | PP particles 0,1-1 mm (emission to water) | Fragmentierung bei Abbrucharbeiten; Abrieb von Baukunststoffen; Verarbeitung von Bauschutt; Straßenmarkierungen | 0% | recollected | -- | 0 | 0
PP | particles | 6 | 0,1-1 | 1 | air | PP particles 0,1-1 mm (emission to air) | Fragmentierung bei Abbrucharbeiten; Abrieb von Baukunststoffen; Verarbeitung von Bauschutt; Straßenmarkierungen | 97.7% | soil | 0.9508509 | 131.4612 | 0.1314612 | 0.1290273
PP | particles | 6 | 0,1-1 | 1 | air | PP particles 0,1-1 mm (emission to air) | Fragmentierung bei Abbrucharbeiten; Abrieb von Baukunststoffen; Verarbeitung von Bauschutt; Straßenmarkierungen | 2.3% | marine water | 4.875 | 25.64103 | 0.02564103
PP | particles | 6 | 0,1-1 | 1 | air | PP particles 0,1-1 mm (emission to air) | Fragmentierung bei Abbrucharbeiten; Abrieb von Baukunststoffen; Verarbeitung von Bauschutt; Straßenmarkierungen | 0% | recollected | -- | 0 | 0
PP | particles | 6 | 1-10 | 10 | soil | PP particles 1-10 mm (emission to soil) | Metallzerkleinerung | 100% | soil | 0.9508509 | 1000 | 1 | 1
PP | particles | 6 | 1-10 | 10 | soil | PP particles 1-10 mm (emission to soil) | Metallzerkleinerung | 0% | marine water | 4.875 | 256.4103 | 0.2564103
PP | particles | 6 | 1-10 | 10 | soil | PP particles 1-10 mm (emission to soil) | Metallzerkleinerung | 0% | recollected | -- | 0 | 0
PP | particles | 6 | 1-10 | 10 | water | PP particles 1-10 mm (emission to water) | Metallzerkleinerung | 0% | soil | 0.9508509 | 1000 | 1 | 0.2564103
PP | particles | 6 | 1-10 | 10 | water | PP particles 1-10 mm (emission to water) | Metallzerkleinerung | 100% | marine water | 4.875 | 256.4103 | 0.2564103
PP | particles | 6 | 1-10 | 10 | water | PP particles 1-10 mm (emission to water) | Metallzerkleinerung | 0% | sediment | 0.9508509 | 1000 | 1
PP | particles | 6 | 1-10 | 10 | water | PP particles 1-10 mm (emission to water) | Metallzerkleinerung | 0% | recollected | -- | 0 | 0
PP | particles | 6 | 1-10 | 10 | air | PP particles 1-10 mm (emission to air) | Metallzerkleinerung | 97.7% | soil | 0.9508509 | 1000 | 1 | 0.9828974
PP | particles | 6 | 1-10 | 10 | air | PP particles 1-10 mm (emission to air) | Metallzerkleinerung | 2.3% | marine water | 4.875 | 256.4103 | 0.2564103
PP | particles | 6 | 1-10 | 10 | air | PP particles 1-10 mm (emission to air) | Metallzerkleinerung | 0% | recollected | -- | 0 | 0
PET | film | 2 | 0,1-1 | 1 | soil | PET film 0,1-1 mm (emission to soil) | Kunststoffrecycling | 100% | soil | 0.4166667 | 1000 | 1 | 1
PET | film | 2 | 0,1-1 | 1 | soil | PET film 0,1-1 mm (emission to soil) | Kunststoffrecycling | 0% | marine water | 0.6944444 | 720 | 0.72
PET | film | 2 | 0,1-1 | 1 | soil | PET film 0,1-1 mm (emission to soil) | Kunststoffrecycling | 0% | recollected | -- | 0 | 0
PET | film | 2 | 0,1-1 | 1 | water | PET film 0,1-1 mm (emission to water) | Kunststoffrecycling | 0% | soil | 0.4166667 | 1000 | 1 | 1
PET | film | 2 | 0,1-1 | 1 | water | PET film 0,1-1 mm (emission to water) | Kunststoffrecycling | 0% | marine water | 0.6944444 | 720 | 0.72
PET | film | 2 | 0,1-1 | 1 | water | PET film 0,1-1 mm (emission to water) | Kunststoffrecycling | 100% | sediment | 0.4166667 | 1000 | 1
PET | film | 2 | 0,1-1 | 1 | water | PET film 0,1-1 mm (emission to water) | Kunststoffrecycling | 0% | recollected | -- | 0 | 0
PET | film | 2 | 0,1-1 | 1 | air | PET film 0,1-1 mm (emission to air) | Kunststoffrecycling | 97.7% | soil | 0.4166667 | 1000 | 1 | 0.99356
PET | film | 2 | 0,1-1 | 1 | air | PET film 0,1-1 mm (emission to air) | Kunststoffrecycling | 2.3% | marine water | 0.6944444 | 720 | 0.72
PET | film | 2 | 0,1-1 | 1 | air | PET film 0,1-1 mm (emission to air) | Kunststoffrecycling | 0% | recollected | -- | 0 | 0
PET | film | 2 | 1-10 | 10 | soil | PET film 1-10 mm (emission to soil) | Kunststoffverpackungen | 100% | soil | 0.4166667 | 1000 | 1 | 1
PET | film | 2 | 1-10 | 10 | soil | PET film 1-10 mm (emission to soil) | Kunststoffverpackungen | 0% | marine water | 0.6944444 | 1000 | 1
PET | film | 2 | 1-10 | 10 | soil | PET film 1-10 mm (emission to soil) | Kunststoffverpackungen | 0% | recollected | -- | 0 | 0
PET | film | 2 | 1-10 | 10 | water | PET film 1-10 mm (emission to water) | Kunststoffverpackungen | 0% | soil | 0.4166667 | 1000 | 1 | 1
PET | film | 2 | 1-10 | 10 | water | PET film 1-10 mm (emission to water) | Kunststoffverpackungen | 0% | marine water | 0.6944444 | 1000 | 1
PET | film | 2 | 1-10 | 10 | water | PET film 1-10 mm (emission to water) | Kunststoffverpackungen | 100% | sediment | 0.4166667 | 1000 | 1
PET | film | 2 | 1-10 | 10 | water | PET film 1-10 mm (emission to water) | Kunststoffverpackungen | 0% | recollected | -- | 0 | 0
PET | film | 2 | 1-10 | 10 | air | PET film 1-10 mm (emission to air) | Kunststoffverpackungen | 97.7% | soil | 0.4166667 | 1000 | 1 | 1
PET | film | 2 | 1-10 | 10 | air | PET film 1-10 mm (emission to air) | Kunststoffverpackungen | 2.3% | marine water | 0.6944444 | 1000 | 1
PET | film | 2 | 1-10 | 10 | air | PET film 1-10 mm (emission to air) | Kunststoffverpackungen | 0% | recollected | -- | 0 | 0
PET | fibers | 4 | 0,1-1 | 1 | soil | PET fibers 0,1-1 mm (emission to soil) |  | 100% | soil | 0.4166667 | 600 | 0.6 | 0.6
PET | fibers | 4 | 0,1-1 | 1 | soil | PET fibers 0,1-1 mm (emission to soil) |  | 0% | marine water | 0.6944444 | 360 | 0.36
PET | fibers | 4 | 0,1-1 | 1 | soil | PET fibers 0,1-1 mm (emission to soil) |  | 0% | recollected | -- | 0 | 0
PET | fibers | 4 | 0,1-1 | 1 | water | PET fibers 0,1-1 mm (emission to water) | Textilwäsche | 0% | soil | 0.4166667 | 600 | 0.6 | 0.6
PET | fibers | 4 | 0,1-1 | 1 | water | PET fibers 0,1-1 mm (emission to water) |  | 0% | marine water | 0.6944444 | 360 | 0.36
PET | fibers | 4 | 0,1-1 | 1 | water | PET fibers 0,1-1 mm (emission to water) | 0 | 100% | sediment | 0.4166667 | 600 | 0.6
PET | fibers | 4 | 0,1-1 | 1 | water | PET fibers 0,1-1 mm (emission to water) |  | 0% | recollected | -- | 0 | 0
PET | fibers | 4 | 0,1-1 | 1 | air | PET fibers 0,1-1 mm (emission to air) |  | 97.7% | soil | 0.4166667 | 600 | 0.6 | 0.59448
PET | fibers | 4 | 0,1-1 | 1 | air | PET fibers 0,1-1 mm (emission to air) |  | 2.3% | marine water | 0.6944444 | 360 | 0.36
PET | fibers | 4 | 0,1-1 | 1 | air | PET fibers 0,1-1 mm (emission to air) |  | 0% | recollected | -- | 0 | 0
PET | pellets | 4 | 1-10 | 10 | soil | PET pellets 1-10 mm (emission to soil) | Freisetzung durch Unfälle mit Pellets; Unsachgemäße Entsorgung von Pellets | 100% | soil | 0.4166667 | 1000 | 1 | 1
PET | pellets | 4 | 1-10 | 10 | soil | PET pellets 1-10 mm (emission to soil) | Freisetzung durch Unfälle mit Pellets; Unsachgemäße Entsorgung von Pellets | 0% | marine water | 0.6944444 | 1000 | 1
PET | pellets | 4 | 1-10 | 10 | soil | PET pellets 1-10 mm (emission to soil) | Freisetzung durch Unfälle mit Pellets; Unsachgemäße Entsorgung von Pellets | 0% | recollected | -- | 0 | 0
PET | pellets | 4 | 1-10 | 10 | water | PET pellets 1-10 mm (emission to water) | Freisetzung durch Unfälle mit Pellets; Unsachgemäße Entsorgung von Pellets | 0% | soil | 0.4166667 | 1000 | 1 | 1
PET | pellets | 4 | 1-10 | 10 | water | PET pellets 1-10 mm (emission to water) | Freisetzung durch Unfälle mit Pellets; Unsachgemäße Entsorgung von Pellets | 0% | marine water | 0.6944444 | 1000 | 1
PET | pellets | 4 | 1-10 | 10 | water | PET pellets 1-10 mm (emission to water) | Freisetzung durch Unfälle mit Pellets; Unsachgemäße Entsorgung von Pellets | 100% | sediment | 0.4166667 | 1000 | 1
PET | pellets | 4 | 1-10 | 10 | water | PET pellets 1-10 mm (emission to water) | Freisetzung durch Unfälle mit Pellets; Unsachgemäße Entsorgung von Pellets | 0% | recollected | -- | 0 | 0
PET | pellets | 4 | 1-10 | 10 | air | PET pellets 1-10 mm (emission to air) | Freisetzung durch Unfälle mit Pellets; Unsachgemäße Entsorgung von Pellets | 97.7% | soil | 0.4166667 | 1000 | 1 | 1
PET | pellets | 4 | 1-10 | 10 | air | PET pellets 1-10 mm (emission to air) | Freisetzung durch Unfälle mit Pellets; Unsachgemäße Entsorgung von Pellets | 2.3% | marine water | 0.6944444 | 1000 | 1
PET | pellets | 4 | 1-10 | 10 | air | PET pellets 1-10 mm (emission to air) | Freisetzung durch Unfälle mit Pellets; Unsachgemäße Entsorgung von Pellets | 0% | recollected | -- | 0 | 0
PET | particles | 6 | 0,01-0,1 | 0.1 | soil | PET particles 0,01-0,1 mm (emission to soil) |  | 100% | soil | 0.4166667 | 30 | 0.03 | 0.03
PET | particles | 6 | 0,01-0,1 | 0.1 | soil | PET particles 0,01-0,1 mm (emission to soil) |  | 0% | marine water | 0.6944444 | 18 | 0.018
PET | particles | 6 | 0,01-0,1 | 0.1 | soil | PET particles 0,01-0,1 mm (emission to soil) |  | 0% | recollected | -- | 0 | 0
PET | particles | 6 | 0,01-0,1 | 0.1 | water | PET particles 0,01-0,1 mm (emission to water) |  | 0% | soil | 0.4166667 | 30 | 0.03 | 0.03
PET | particles | 6 | 0,01-0,1 | 0.1 | water | PET particles 0,01-0,1 mm (emission to water) |  | 0% | marine water | 0.6944444 | 18 | 0.018
PET | particles | 6 | 0,01-0,1 | 0.1 | water | PET particles 0,01-0,1 mm (emission to water) | 0 | 100% | sediment | 0.4166667 | 30 | 0.03
PET | particles | 6 | 0,01-0,1 | 0.1 | water | PET particles 0,01-0,1 mm (emission to water) |  | 0% | recollected | -- | 0 | 0
PET | particles | 6 | 0,01-0,1 | 0.1 | air | PET particles 0,01-0,1 mm (emission to air) |  | 97.7% | soil | 0.4166667 | 30 | 0.03 | 0.029724
PET | particles | 6 | 0,01-0,1 | 0.1 | air | PET particles 0,01-0,1 mm (emission to air) |  | 2.3% | marine water | 0.6944444 | 18 | 0.018
PET | particles | 6 | 0,01-0,1 | 0.1 | air | PET particles 0,01-0,1 mm (emission to air) |  | 0% | recollected | -- | 0 | 0
PET | particles | 6 | 0,1-1 | 1 | soil | PET particles 0,1-1 mm (emission to soil) |  | 100% | soil | 0.4166667 | 300 | 0.3 | 0.3
PET | particles | 6 | 0,1-1 | 1 | soil | PET particles 0,1-1 mm (emission to soil) |  | 0% | marine water | 0.6944444 | 180 | 0.18
PET | particles | 6 | 0,1-1 | 1 | soil | PET particles 0,1-1 mm (emission to soil) |  | 0% | recollected | -- | 0 | 0
PET | particles | 6 | 0,1-1 | 1 | water | PET particles 0,1-1 mm (emission to water) |  | 0% | soil | 0.4166667 | 300 | 0.3 | 0.3
PET | particles | 6 | 0,1-1 | 1 | water | PET particles 0,1-1 mm (emission to water) |  | 0% | marine water | 0.6944444 | 180 | 0.18
PET | particles | 6 | 0,1-1 | 1 | water | PET particles 0,1-1 mm (emission to water) | 0 | 100% | sediment | 0.4166667 | 300 | 0.3
PET | particles | 6 | 0,1-1 | 1 | water | PET particles 0,1-1 mm (emission to water) |  | 0% | recollected | -- | 0 | 0
PET | particles | 6 | 0,1-1 | 1 | air | PET particles 0,1-1 mm (emission to air) |  | 97.7% | soil | 0.4166667 | 300 | 0.3 | 0.29724
PET | particles | 6 | 0,1-1 | 1 | air | PET particles 0,1-1 mm (emission to air) |  | 2.3% | marine water | 0.6944444 | 180 | 0.18
PET | particles | 6 | 0,1-1 | 1 | air | PET particles 0,1-1 mm (emission to air) |  | 0% | recollected | -- | 0 | 0
PET | particles | 6 | 1-10 | 10 | soil | PET particles 1-10 mm (emission to soil) | Metallzerkleinerung | 100% | soil | 0.4166667 | 1000 | 1 | 1
PET | particles | 6 | 1-10 | 10 | soil | PET particles 1-10 mm (emission to soil) | Metallzerkleinerung | 0% | marine water | 0.6944444 | 1000 | 1
PET | particles | 6 | 1-10 | 10 | soil | PET particles 1-10 mm (emission to soil) | Metallzerkleinerung | 0% | recollected | -- | 0 | 0
PET | particles | 6 | 1-10 | 10 | water | PET particles 1-10 mm (emission to water) | Metallzerkleinerung | 0% | soil | 0.4166667 | 1000 | 1 | 1
PET | particles | 6 | 1-10 | 10 | water | PET particles 1-10 mm (emission to water) | Metallzerkleinerung | 0% | marine water | 0.6944444 | 1000 | 1
PET | particles | 6 | 1-10 | 10 | water | PET particles 1-10 mm (emission to water) | Metallzerkleinerung | 100% | sediment | 0.4166667 | 1000 | 1
PET | particles | 6 | 1-10 | 10 | water | PET particles 1-10 mm (emission to water) | Metallzerkleinerung | 0% | recollected | -- | 0 | 0
PET | particles | 6 | 1-10 | 10 | air | PET particles 1-10 mm (emission to air) | Metallzerkleinerung | 97.7% | soil | 0.4166667 | 1000 | 1 | 1
PET | particles | 6 | 1-10 | 10 | air | PET particles 1-10 mm (emission to air) | Metallzerkleinerung | 2.3% | marine water | 0.6944444 | 1000 | 1
PET | particles | 6 | 1-10 | 10 | air | PET particles 1-10 mm (emission to air) | Metallzerkleinerung | 0% | recollected | -- | 0 | 0
PUR | film | 2 | 0,1-1 | 1 | soil | PUR film 0,1-1 mm (emission to soil) | Kunststoffrecycling; Auswaschung aus Deponien | 100% | soil | 52.875 | 9.456265 | 0.009456265 | 0.009456265
PUR | film | 2 | 0,1-1 | 1 | soil | PUR film 0,1-1 mm (emission to soil) | Kunststoffrecycling; Auswaschung aus Deponien | 0% | marine water | 52.875 | 9.456265 | 0.009456265
PUR | film | 2 | 0,1-1 | 1 | soil | PUR film 0,1-1 mm (emission to soil) | Kunststoffrecycling; Auswaschung aus Deponien | 0% | recollected | -- | 0 | 0
PUR | film | 2 | 0,1-1 | 1 | water | PUR film 0,1-1 mm (emission to water) | Kunststoffrecycling; Auswaschung aus Deponien | 0% | soil | 52.875 | 9.456265 | 0.009456265 | 0.009456265
PUR | film | 2 | 0,1-1 | 1 | water | PUR film 0,1-1 mm (emission to water) | Kunststoffrecycling; Auswaschung aus Deponien | 0% | marine water | 52.875 | 9.456265 | 0.009456265
PUR | film | 2 | 0,1-1 | 1 | water | PUR film 0,1-1 mm (emission to water) | Kunststoffrecycling; Auswaschung aus Deponien | 100% | sediment | 52.875 | 9.456265 | 0.009456265
PUR | film | 2 | 0,1-1 | 1 | water | PUR film 0,1-1 mm (emission to water) | Kunststoffrecycling; Auswaschung aus Deponien | 0% | recollected | -- | 0 | 0
PUR | film | 2 | 0,1-1 | 1 | air | PUR film 0,1-1 mm (emission to air) | Kunststoffrecycling; Auswaschung aus Deponien | 97.7% | soil | 52.875 | 9.456265 | 0.009456265 | 0.009456265
PUR | film | 2 | 0,1-1 | 1 | air | PUR film 0,1-1 mm (emission to air) | Kunststoffrecycling; Auswaschung aus Deponien | 2.3% | marine water | 52.875 | 9.456265 | 0.009456265
PUR | film | 2 | 0,1-1 | 1 | air | PUR film 0,1-1 mm (emission to air) | Kunststoffrecycling; Auswaschung aus Deponien | 0% | recollected | -- | 0 | 0
PUR | film | 2 | 1-10 | 10 | soil | PUR film 1-10 mm (emission to soil) |  | 100% | soil | 52.875 | 94.56265 | 0.09456265 | 0.09456265
PUR | film | 2 | 1-10 | 10 | soil | PUR film 1-10 mm (emission to soil) |  | 0% | marine water | 52.875 | 94.56265 | 0.09456265
PUR | film | 2 | 1-10 | 10 | soil | PUR film 1-10 mm (emission to soil) |  | 0% | recollected | -- | 0 | 0
PUR | film | 2 | 1-10 | 10 | water | PUR film 1-10 mm (emission to water) |  | 0% | soil | 52.875 | 94.56265 | 0.09456265 | 0.09456265
PUR | film | 2 | 1-10 | 10 | water | PUR film 1-10 mm (emission to water) |  | 0% | marine water | 52.875 | 94.56265 | 0.09456265
PUR | film | 2 | 1-10 | 10 | water | PUR film 1-10 mm (emission to water) | 0 | 100% | sediment | 52.875 | 94.56265 | 0.09456265
PUR | film | 2 | 1-10 | 10 | water | PUR film 1-10 mm (emission to water) |  | 0% | recollected | -- | 0 | 0
PUR | film | 2 | 1-10 | 10 | air | PUR film 1-10 mm (emission to air) |  | 97.7% | soil | 52.875 | 94.56265 | 0.09456265 | 0.09456265
PUR | film | 2 | 1-10 | 10 | air | PUR film 1-10 mm (emission to air) |  | 2.3% | marine water | 52.875 | 94.56265 | 0.09456265
PUR | film | 2 | 1-10 | 10 | air | PUR film 1-10 mm (emission to air) |  | 0% | recollected | -- | 0 | 0
PUR | fibers | 4 | 0,1-1 | 1 | soil | PUR fibers 0,1-1 mm (emission to soil) |  | 100% | soil | 52.875 | 4.728132 | 0.004728132 | 0.004728132
PUR | fibers | 4 | 0,1-1 | 1 | soil | PUR fibers 0,1-1 mm (emission to soil) |  | 0% | marine water | 52.875 | 4.728132 | 0.004728132
PUR | fibers | 4 | 0,1-1 | 1 | soil | PUR fibers 0,1-1 mm (emission to soil) |  | 0% | recollected | -- | 0 | 0
PUR | fibers | 4 | 0,1-1 | 1 | water | PUR fibers 0,1-1 mm (emission to water) |  | 0% | soil | 52.875 | 4.728132 | 0.004728132 | 0.004728132
PUR | fibers | 4 | 0,1-1 | 1 | water | PUR fibers 0,1-1 mm (emission to water) |  | 0% | marine water | 52.875 | 4.728132 | 0.004728132
PUR | fibers | 4 | 0,1-1 | 1 | water | PUR fibers 0,1-1 mm (emission to water) | 0 | 100% | sediment | 52.875 | 4.728132 | 0.004728132
PUR | fibers | 4 | 0,1-1 | 1 | water | PUR fibers 0,1-1 mm (emission to water) |  | 0% | recollected | -- | 0 | 0
PUR | fibers | 4 | 0,1-1 | 1 | air | PUR fibers 0,1-1 mm (emission to air) |  | 97.7% | soil | 52.875 | 4.728132 | 0.004728132 | 0.004728132
PUR | fibers | 4 | 0,1-1 | 1 | air | PUR fibers 0,1-1 mm (emission to air) |  | 2.3% | marine water | 52.875 | 4.728132 | 0.004728132
PUR | fibers | 4 | 0,1-1 | 1 | air | PUR fibers 0,1-1 mm (emission to air) |  | 0% | recollected | -- | 0 | 0
PUR | pellets | 4 | 1-10 | 10 | soil | PUR pellets 1-10 mm (emission to soil) | Freisetzung durch Unfälle mit Pellets; Unsachgemäße Entsorgung von Pellets | 100% | soil | 52.875 | 47.28132 | 0.04728132 | 0.04728132
PUR | pellets | 4 | 1-10 | 10 | soil | PUR pellets 1-10 mm (emission to soil) | Freisetzung durch Unfälle mit Pellets; Unsachgemäße Entsorgung von Pellets | 0% | marine water | 52.875 | 47.28132 | 0.04728132
PUR | pellets | 4 | 1-10 | 10 | soil | PUR pellets 1-10 mm (emission to soil) | Freisetzung durch Unfälle mit Pellets; Unsachgemäße Entsorgung von Pellets | 0% | recollected | -- | 0 | 0
PUR | pellets | 4 | 1-10 | 10 | water | PUR pellets 1-10 mm (emission to water) | Freisetzung durch Unfälle mit Pellets; Unsachgemäße Entsorgung von Pellets | 0% | soil | 52.875 | 47.28132 | 0.04728132 | 0.04728132
PUR | pellets | 4 | 1-10 | 10 | water | PUR pellets 1-10 mm (emission to water) | Freisetzung durch Unfälle mit Pellets; Unsachgemäße Entsorgung von Pellets | 0% | marine water | 52.875 | 47.28132 | 0.04728132
PUR | pellets | 4 | 1-10 | 10 | water | PUR pellets 1-10 mm (emission to water) | Freisetzung durch Unfälle mit Pellets; Unsachgemäße Entsorgung von Pellets | 100% | sediment | 52.875 | 47.28132 | 0.04728132
PUR | pellets | 4 | 1-10 | 10 | water | PUR pellets 1-10 mm (emission to water) | Freisetzung durch Unfälle mit Pellets; Unsachgemäße Entsorgung von Pellets | 0% | recollected | -- | 0 | 0
PUR | pellets | 4 | 1-10 | 10 | air | PUR pellets 1-10 mm (emission to air) | Freisetzung durch Unfälle mit Pellets; Unsachgemäße Entsorgung von Pellets | 97.7% | soil | 52.875 | 47.28132 | 0.04728132 | 0.04728132
PUR | pellets | 4 | 1-10 | 10 | air | PUR pellets 1-10 mm (emission to air) | Freisetzung durch Unfälle mit Pellets; Unsachgemäße Entsorgung von Pellets | 2.3% | marine water | 52.875 | 47.28132 | 0.04728132
PUR | pellets | 4 | 1-10 | 10 | air | PUR pellets 1-10 mm (emission to air) | Freisetzung durch Unfälle mit Pellets; Unsachgemäße Entsorgung von Pellets | 0% | recollected | -- | 0 | 0
PUR | particles | 6 | 0,01-0,1 | 0.1 | soil | PUR particles 0,01-0,1 mm (emission to soil) |  | 100% | soil | 52.875 | 0.2364066 | 0.0002364066 | 0.0002364066
PUR | particles | 6 | 0,01-0,1 | 0.1 | soil | PUR particles 0,01-0,1 mm (emission to soil) |  | 0% | marine water | 52.875 | 0.2364066 | 0.0002364066
PUR | particles | 6 | 0,01-0,1 | 0.1 | soil | PUR particles 0,01-0,1 mm (emission to soil) |  | 0% | recollected | -- | 0 | 0
PUR | particles | 6 | 0,01-0,1 | 0.1 | water | PUR particles 0,01-0,1 mm (emission to water) |  | 0% | soil | 52.875 | 0.2364066 | 0.0002364066 | 0.0002364066
PUR | particles | 6 | 0,01-0,1 | 0.1 | water | PUR particles 0,01-0,1 mm (emission to water) |  | 0% | marine water | 52.875 | 0.2364066 | 0.0002364066
PUR | particles | 6 | 0,01-0,1 | 0.1 | water | PUR particles 0,01-0,1 mm (emission to water) | 0 | 100% | sediment | 52.875 | 0.2364066 | 0.0002364066
PUR | particles | 6 | 0,01-0,1 | 0.1 | water | PUR particles 0,01-0,1 mm (emission to water) |  | 0% | recollected | -- | 0 | 0
PUR | particles | 6 | 0,01-0,1 | 0.1 | air | PUR particles 0,01-0,1 mm (emission to air) |  | 97.7% | soil | 52.875 | 0.2364066 | 0.0002364066 | 0.0002364066
PUR | particles | 6 | 0,01-0,1 | 0.1 | air | PUR particles 0,01-0,1 mm (emission to air) |  | 2.3% | marine water | 52.875 | 0.2364066 | 0.0002364066
PUR | particles | 6 | 0,01-0,1 | 0.1 | air | PUR particles 0,01-0,1 mm (emission to air) |  | 0% | recollected | -- | 0 | 0
PUR | particles | 6 | 0,1-1 | 1 | soil | PUR particles 0,1-1 mm (emission to soil) | Fragmentierung bei Abbrucharbeiten; Abrieb von Baukunststoffen; Verarbeitung von Bauschutt | 100% | soil | 52.875 | 2.364066 | 0.002364066 | 0.002364066
PUR | particles | 6 | 0,1-1 | 1 | soil | PUR particles 0,1-1 mm (emission to soil) | Fragmentierung bei Abbrucharbeiten; Abrieb von Baukunststoffen; Verarbeitung von Bauschutt | 0% | marine water | 52.875 | 2.364066 | 0.002364066
PUR | particles | 6 | 0,1-1 | 1 | soil | PUR particles 0,1-1 mm (emission to soil) | Fragmentierung bei Abbrucharbeiten; Abrieb von Baukunststoffen; Verarbeitung von Bauschutt | 0% | recollected | -- | 0 | 0
PUR | particles | 6 | 0,1-1 | 1 | water | PUR particles 0,1-1 mm (emission to water) | Fragmentierung bei Abbrucharbeiten; Abrieb von Baukunststoffen; Verarbeitung von Bauschutt | 0% | soil | 52.875 | 2.364066 | 0.002364066 | 0.002364066
PUR | particles | 6 | 0,1-1 | 1 | water | PUR particles 0,1-1 mm (emission to water) | Fragmentierung bei Abbrucharbeiten; Abrieb von Baukunststoffen; Verarbeitung von Bauschutt | 0% | marine water | 52.875 | 2.364066 | 0.002364066
PUR | particles | 6 | 0,1-1 | 1 | water | PUR particles 0,1-1 mm (emission to water) | Fragmentierung bei Abbrucharbeiten; Abrieb von Baukunststoffen; Verarbeitung von Bauschutt | 100% | sediment | 52.875 | 2.364066 | 0.002364066
PUR | particles | 6 | 0,1-1 | 1 | water | PUR particles 0,1-1 mm (emission to water) | Fragmentierung bei Abbrucharbeiten; Abrieb von Baukunststoffen; Verarbeitung von Bauschutt | 0% | recollected | -- | 0 | 0
PUR | particles | 6 | 0,1-1 | 1 | air | PUR particles 0,1-1 mm (emission to air) | Fragmentierung bei Abbrucharbeiten; Abrieb von Baukunststoffen; Verarbeitung von Bauschutt | 97.7% | soil | 52.875 | 2.364066 | 0.002364066 | 0.002364066
PUR | particles | 6 | 0,1-1 | 1 | air | PUR particles 0,1-1 mm (emission to air) | Fragmentierung bei Abbrucharbeiten; Abrieb von Baukunststoffen; Verarbeitung von Bauschutt | 2.3% | marine water | 52.875 | 2.364066 | 0.002364066
PUR | particles | 6 | 0,1-1 | 1 | air | PUR particles 0,1-1 mm (emission to air) | Fragmentierung bei Abbrucharbeiten; Abrieb von Baukunststoffen; Verarbeitung von Bauschutt | 0% | recollected | -- | 0 | 0
PUR | particles | 6 | 1-10 | 10 | soil | PUR particles 1-10 mm (emission to soil) | Metallzerkleinerung | 100% | soil | 52.875 | 23.64066 | 0.02364066 | 0.02364066
PUR | particles | 6 | 1-10 | 10 | soil | PUR particles 1-10 mm (emission to soil) | Metallzerkleinerung | 0% | marine water | 52.875 | 23.64066 | 0.02364066
PUR | particles | 6 | 1-10 | 10 | soil | PUR particles 1-10 mm (emission to soil) | Metallzerkleinerung | 0% | recollected | -- | 0 | 0
PUR | particles | 6 | 1-10 | 10 | water | PUR particles 1-10 mm (emission to water) | Metallzerkleinerung | 0% | soil | 52.875 | 23.64066 | 0.02364066 | 0.02364066
PUR | particles | 6 | 1-10 | 10 | water | PUR particles 1-10 mm (emission to water) | Metallzerkleinerung | 0% | marine water | 52.875 | 23.64066 | 0.02364066
PUR | particles | 6 | 1-10 | 10 | water | PUR particles 1-10 mm (emission to water) | Metallzerkleinerung | 100% | sediment | 52.875 | 23.64066 | 0.02364066
PUR | particles | 6 | 1-10 | 10 | water | PUR particles 1-10 mm (emission to water) | Metallzerkleinerung | 0% | recollected | -- | 0 | 0
PUR | particles | 6 | 1-10 | 10 | air | PUR particles 1-10 mm (emission to air) | Metallzerkleinerung | 97.7% | soil | 52.875 | 23.64066 | 0.02364066 | 0.02364066
PUR | particles | 6 | 1-10 | 10 | air | PUR particles 1-10 mm (emission to air) | Metallzerkleinerung | 2.3% | marine water | 52.875 | 23.64066 | 0.02364066
PUR | particles | 6 | 1-10 | 10 | air | PUR particles 1-10 mm (emission to air) | Metallzerkleinerung | 0% | recollected | -- | 0 | 0
PVC | film | 2 | 0,1-1 | 1 | soil | PVC film 0,1-1 mm (emission to soil) | Kunststoffrecycling; Auswaschung aus Deponien | 100% | soil | 0 | 1000 | 1 | 1
PVC | film | 2 | 0,1-1 | 1 | soil | PVC film 0,1-1 mm (emission to soil) | Kunststoffrecycling; Auswaschung aus Deponien | 0% | marine water | 0 | 1000 | 1
PVC | film | 2 | 0,1-1 | 1 | soil | PVC film 0,1-1 mm (emission to soil) | Kunststoffrecycling; Auswaschung aus Deponien | 0% | recollected | -- | 0 | 0
PVC | film | 2 | 0,1-1 | 1 | water | PVC film 0,1-1 mm (emission to water) | Kunststoffrecycling; Auswaschung aus Deponien | 0% | soil | 0 | 1000 | 1 | 1
PVC | film | 2 | 0,1-1 | 1 | water | PVC film 0,1-1 mm (emission to water) | Kunststoffrecycling; Auswaschung aus Deponien | 0% | marine water | 0 | 1000 | 1
PVC | film | 2 | 0,1-1 | 1 | water | PVC film 0,1-1 mm (emission to water) | Kunststoffrecycling; Auswaschung aus Deponien | 100% | sediment | 0 | 1000 | 1
PVC | film | 2 | 0,1-1 | 1 | water | PVC film 0,1-1 mm (emission to water) | Kunststoffrecycling; Auswaschung aus Deponien | 0% | recollected | -- | 0 | 0
PVC | film | 2 | 1-10 | 10 | air | PVC film 1-10 mm (emission to air) | Kunststoffverpackungen | 97.7% | soil | 0 | 1000 | 1 | 1
PVC | film | 2 | 1-10 | 10 | air | PVC film 1-10 mm (emission to air) | Kunststoffverpackungen | 2.3% | marine water | 0 | 1000 | 1
PVC | film | 2 | 1-10 | 10 | air | PVC film 1-10 mm (emission to air) | Kunststoffverpackungen | 0% | recollected | -- | 0 | 0
PVC | film | 2 | 1-10 | 10 | soil | PVC film 1-10 mm (emission to soil) | Kunststoffverpackungen | 100% | soil | 0 | 1000 | 1 | 1
PVC | film | 2 | 1-10 | 10 | soil | PVC film 1-10 mm (emission to soil) | Kunststoffverpackungen | 0% | marine water | 0 | 1000 | 1
PVC | film | 2 | 1-10 | 10 | soil | PVC film 1-10 mm (emission to soil) | Kunststoffverpackungen | 0% | recollected | -- | 0 | 0
PVC | film | 2 | 1-10 | 10 | water | PVC film 1-10 mm (emission to water) | Kunststoffverpackungen | 0% | soil | 0 | 1000 | 1 | 1
PVC | film | 2 | 1-10 | 10 | water | PVC film 1-10 mm (emission to water) | Kunststoffverpackungen | 0% | marine water | 0 | 1000 | 1
PVC | film | 2 | 1-10 | 10 | water | PVC film 1-10 mm (emission to water) | Kunststoffverpackungen | 100% | sediment | 0 | 1000 | 1
PVC | film | 2 | 1-10 | 10 | water | PVC film 1-10 mm (emission to water) | Kunststoffverpackungen | 0% | recollected | -- | 0 | 0
PVC | film | 2 | 1-10 | 10 | air | PVC film 1-10 mm (emission to air) | Kunststoffverpackungen | 97.7% | soil | 0 | 1000 | 1 | 1
PVC | film | 2 | 1-10 | 10 | air | PVC film 1-10 mm (emission to air) | Kunststoffverpackungen | 2.3% | marine water | 0 | 1000 | 1
PVC | film | 2 | 1-10 | 10 | air | PVC film 1-10 mm (emission to air) | Kunststoffverpackungen | 0% | recollected | -- | 0 | 0
PVC | fibers | 4 | 0,1-1 | 1 | soil | PVC fibers 0,1-1 mm (emission to soil) |  | 100% | soil | 0 | 1000 | 1 | 1
PVC | fibers | 4 | 0,1-1 | 1 | soil | PVC fibers 0,1-1 mm (emission to soil) |  | 0% | marine water | 0 | 1000 | 1
PVC | fibers | 4 | 0,1-1 | 1 | soil | PVC fibers 0,1-1 mm (emission to soil) |  | 0% | recollected | -- | 0 | 0
PVC | fibers | 4 | 0,1-1 | 1 | water | PVC fibers 0,1-1 mm (emission to water) |  | 0% | soil | 0 | 1000 | 1 | 1
PVC | fibers | 4 | 0,1-1 | 1 | water | PVC fibers 0,1-1 mm (emission to water) |  | 0% | marine water | 0 | 1000 | 1
PVC | fibers | 4 | 0,1-1 | 1 | water | PVC fibers 0,1-1 mm (emission to water) | 0 | 100% | sediment | 0 | 1000 | 1
PVC | fibers | 4 | 0,1-1 | 1 | water | PVC fibers 0,1-1 mm (emission to water) |  | 0% | recollected | -- | 0 | 0
PVC | fibers | 4 | 0,1-1 | 1 | air | PVC fibers 0,1-1 mm (emission to air) |  | 97.7% | soil | 0 | 1000 | 1 | 1
PVC | fibers | 4 | 0,1-1 | 1 | air | PVC fibers 0,1-1 mm (emission to air) |  | 2.3% | marine water | 0 | 1000 | 1
PVC | fibers | 4 | 0,1-1 | 1 | air | PVC fibers 0,1-1 mm (emission to air) |  | 0% | recollected | -- | 0 | 0
PVC | pellets | 4 | 1-10 | 10 | soil | PVC pellets 1-10 mm (emission to soil) |  | 100% | soil | 0 | 1000 | 1 | 1
PVC | pellets | 4 | 1-10 | 10 | soil | PVC pellets 1-10 mm (emission to soil) |  | 0% | marine water | 0 | 1000 | 1
PVC | pellets | 4 | 1-10 | 10 | soil | PVC pellets 1-10 mm (emission to soil) | 0 | 0% | recollected | -- | 0 | 0
PVC | pellets | 4 | 1-10 | 10 | water | PVC pellets 1-10 mm (emission to water) |  | 0% | soil | 0 | 1000 | 1 | 1
PVC | pellets | 4 | 1-10 | 10 | water | PVC pellets 1-10 mm (emission to water) |  | 0% | marine water | 0 | 1000 | 1
PVC | pellets | 4 | 1-10 | 10 | water | PVC pellets 1-10 mm (emission to water) | 0 | 100% | sediment | 0 | 1000 | 1
PVC | pellets | 4 | 1-10 | 10 | water | PVC pellets 1-10 mm (emission to water) |  | 0% | recollected | -- | 0 | 0
PVC | pellets | 4 | 1-10 | 10 | air | PVC pellets 1-10 mm (emission to air) |  | 97.7% | soil | 0 | 1000 | 1 | 1
PVC | pellets | 4 | 1-10 | 10 | air | PVC pellets 1-10 mm (emission to air) |  | 2.3% | marine water | 0 | 1000 | 1
PVC | pellets | 4 | 1-10 | 10 | air | PVC pellets 1-10 mm (emission to air) | 0 | 0% | recollected | -- | 0 | 0
PVC | particles | 6 | 0,01-0,1 | 0.1 | soil | PVC particles 0,01-0,1 mm (emission to soil) | Abrieb von Trink- und Abwasserrohren | 100% | soil | 0 | 1000 | 1 | 1
PVC | particles | 6 | 0,01-0,1 | 0.1 | soil | PVC particles 0,01-0,1 mm (emission to soil) | Abrieb von Trink- und Abwasserrohren | 0% | marine water | 0 | 1000 | 1
PVC | particles | 6 | 0,01-0,1 | 0.1 | soil | PVC particles 0,01-0,1 mm (emission to soil) | Abrieb von Trink- und Abwasserrohren | 0% | recollected | -- | 0 | 0
PVC | particles | 6 | 0,01-0,1 | 0.1 | water | PVC particles 0,01-0,1 mm (emission to water) | Abrieb von Trink- und Abwasserrohren | 0% | soil | 0 | 1000 | 1 | 1
PVC | particles | 6 | 0,01-0,1 | 0.1 | water | PVC particles 0,01-0,1 mm (emission to water) | Abrieb von Trink- und Abwasserrohren | 0% | marine water | 0 | 1000 | 1
PVC | particles | 6 | 0,01-0,1 | 0.1 | water | PVC particles 0,01-0,1 mm (emission to water) | Abrieb von Trink- und Abwasserrohren | 100% | sediment | 0 | 1000 | 1
PVC | particles | 6 | 0,01-0,1 | 0.1 | water | PVC particles 0,01-0,1 mm (emission to water) | Abrieb von Trink- und Abwasserrohren | 0% | recollected | -- | 0 | 0
PVC | particles | 6 | 0,01-0,1 | 0.1 | air | PVC particles 0,01-0,1 mm (emission to air) | Abrieb von Trink- und Abwasserrohren | 97.7% | soil | 0 | 1000 | 1 | 1
PVC | particles | 6 | 0,01-0,1 | 0.1 | air | PVC particles 0,01-0,1 mm (emission to air) | Abrieb von Trink- und Abwasserrohren | 2.3% | marine water | 0 | 1000 | 1
PVC | particles | 6 | 0,01-0,1 | 0.1 | air | PVC particles 0,01-0,1 mm (emission to air) | Abrieb von Trink- und Abwasserrohren | 0% | recollected | -- | 0 | 0
PVC | particles | 6 | 0,1-1 | 1 | soil | PVC particles 0,1-1 mm (emission to soil) | Fragmentierung bei Abbrucharbeiten; Abrieb von Baukunststoffen; Verarbeitung von Bauschutt | 100% | soil | 0 | 1000 | 1 | 1
PVC | particles | 6 | 0,1-1 | 1 | soil | PVC particles 0,1-1 mm (emission to soil) | Fragmentierung bei Abbrucharbeiten; Abrieb von Baukunststoffen; Verarbeitung von Bauschutt | 0% | marine water | 0 | 1000 | 1
PVC | particles | 6 | 0,1-1 | 1 | soil | PVC particles 0,1-1 mm (emission to soil) | Fragmentierung bei Abbrucharbeiten; Abrieb von Baukunststoffen; Verarbeitung von Bauschutt | 0% | recollected | -- | 0 | 0
PVC | particles | 6 | 0,1-1 | 1 | water | PVC particles 0,1-1 mm (emission to water) | Fragmentierung bei Abbrucharbeiten; Abrieb von Baukunststoffen; Verarbeitung von Bauschutt | 0% | soil | 0 | 1000 | 1 | 1
PVC | particles | 6 | 0,1-1 | 1 | water | PVC particles 0,1-1 mm (emission to water) | Fragmentierung bei Abbrucharbeiten; Abrieb von Baukunststoffen; Verarbeitung von Bauschutt | 0% | marine water | 0 | 1000 | 1
PVC | particles | 6 | 0,1-1 | 1 | water | PVC particles 0,1-1 mm (emission to water) | Fragmentierung bei Abbrucharbeiten; Abrieb von Baukunststoffen; Verarbeitung von Bauschutt | 100% | sediment | 0 | 1000 | 1
PVC | particles | 6 | 0,1-1 | 1 | water | PVC particles 0,1-1 mm (emission to water) | Fragmentierung bei Abbrucharbeiten; Abrieb von Baukunststoffen; Verarbeitung von Bauschutt | 0% | recollected | -- | 0 | 0
PVC | particles | 6 | 0,1-1 | 1 | air | PVC particles 0,1-1 mm (emission to air) | Fragmentierung bei Abbrucharbeiten; Abrieb von Baukunststoffen; Verarbeitung von Bauschutt | 97.7% | soil | 0 | 1000 | 1 | 1
PVC | particles | 6 | 0,1-1 | 1 | air | PVC particles 0,1-1 mm (emission to air) | Fragmentierung bei Abbrucharbeiten; Abrieb von Baukunststoffen; Verarbeitung von Bauschutt | 2.3% | marine water | 0 | 1000 | 1
PVC | particles | 6 | 0,1-1 | 1 | air | PVC particles 0,1-1 mm (emission to air) | Fragmentierung bei Abbrucharbeiten; Abrieb von Baukunststoffen; Verarbeitung von Bauschutt | 0% | recollected | -- | 0 | 0
PVC | particles | 6 | 1-10 | 10 | soil | PVC particles 1-10 mm (emission to soil) | Metallzerkleinerung | 100% | soil | 0 | 1000 | 1 | 1
PVC | particles | 6 | 1-10 | 10 | soil | PVC particles 1-10 mm (emission to soil) | Metallzerkleinerung | 0% | marine water | 0 | 1000 | 1
PVC | particles | 6 | 1-10 | 10 | soil | PVC particles 1-10 mm (emission to soil) | Metallzerkleinerung | 0% | recollected | -- | 0 | 0
PVC | particles | 6 | 1-10 | 10 | water | PVC particles 1-10 mm (emission to water) | Metallzerkleinerung | 0% | soil | 0 | 1000 | 1 | 1
PVC | particles | 6 | 1-10 | 10 | water | PVC particles 1-10 mm (emission to water) | Metallzerkleinerung | 0% | marine water | 0 | 1000 | 1
PVC | particles | 6 | 1-10 | 10 | water | PVC particles 1-10 mm (emission to water) | Metallzerkleinerung | 100% | sediment | 0 | 1000 | 1
PVC | particles | 6 | 1-10 | 10 | water | PVC particles 1-10 mm (emission to water) | Metallzerkleinerung | 0% | recollected | -- | 0 | 0
PVC | particles | 6 | 1-10 | 10 | air | PVC particles 1-10 mm (emission to air) | Metallzerkleinerung | 97.7% | soil | 0 | 1000 | 1 | 1
PVC | particles | 6 | 1-10 | 10 | air | PVC particles 1-10 mm (emission to air) | Metallzerkleinerung | 2.3% | marine water | 0 | 1000 | 1
PVC | particles | 6 | 1-10 | 10 | air | PVC particles 1-10 mm (emission to air) | Metallzerkleinerung | 0% | recollected | -- | 0 | 0
PS | film | 2 | 0,1-1 | 1 | soil | PS film 0,1-1 mm (emission to soil) | Kunststoffrecycling; Auswaschung aus Deponien | 100% | soil | 0 | 1000 | 1 | 1
PS | film | 2 | 0,1-1 | 1 | soil | PS film 0,1-1 mm (emission to soil) | Kunststoffrecycling; Auswaschung aus Deponien | 0% | marine water | 0 | 1000 | 1
PS | film | 2 | 0,1-1 | 1 | soil | PS film 0,1-1 mm (emission to soil) | Kunststoffrecycling; Auswaschung aus Deponien | 0% | recollected | -- | 0 | 0
PS | film | 2 | 0,1-1 | 1 | water | PS film 0,1-1 mm (emission to water) | Kunststoffrecycling; Auswaschung aus Deponien | 0% | soil | 0 | 1000 | 1 | 1
PS | film | 2 | 0,1-1 | 1 | water | PS film 0,1-1 mm (emission to water) | Kunststoffrecycling; Auswaschung aus Deponien | 0% | marine water | 0 | 1000 | 1
PS | film | 2 | 0,1-1 | 1 | water | PS film 0,1-1 mm (emission to water) | Kunststoffrecycling; Auswaschung aus Deponien | 100% | sediment | 0 | 1000 | 1
PS | film | 2 | 0,1-1 | 1 | water | PS film 0,1-1 mm (emission to water) | Kunststoffrecycling; Auswaschung aus Deponien | 0% | recollected | -- | 0 | 0
PS | film | 2 | 0,1-1 | 1 | air | PS film 0,1-1 mm (emission to air) | Kunststoffrecycling; Auswaschung aus Deponien | 97.7% | soil | 0 | 1000 | 1 | 1
PS | film | 2 | 0,1-1 | 1 | air | PS film 0,1-1 mm (emission to air) | Kunststoffrecycling; Auswaschung aus Deponien | 2.3% | marine water | 0 | 1000 | 1
PS | film | 2 | 0,1-1 | 1 | air | PS film 0,1-1 mm (emission to air) | Kunststoffrecycling; Auswaschung aus Deponien | 0% | recollected | -- | 0 | 0
PS | film | 2 | 1-10 | 10 | soil | PS film 1-10 mm (emission to soil) | Fragmentierung bei Abbrucharbeiten; Abrieb von Baukunststoffen; Kunststoffverpackungen | 100% | soil | 0 | 1000 | 1 | 1
PS | film | 2 | 1-10 | 10 | soil | PS film 1-10 mm (emission to soil) | Fragmentierung bei Abbrucharbeiten; Abrieb von Baukunststoffen; Kunststoffverpackungen | 0% | marine water | 0 | 1000 | 1
PS | film | 2 | 1-10 | 10 | soil | PS film 1-10 mm (emission to soil) | Fragmentierung bei Abbrucharbeiten; Abrieb von Baukunststoffen; Kunststoffverpackungen | 0% | recollected | -- | 0 | 0
PS | film | 2 | 1-10 | 10 | water | PS film 1-10 mm (emission to water) | Fragmentierung bei Abbrucharbeiten; Abrieb von Baukunststoffen; Kunststoffverpackungen | 0% | soil | 0 | 1000 | 1 | 1
PS | film | 2 | 1-10 | 10 | water | PS film 1-10 mm (emission to water) | Fragmentierung bei Abbrucharbeiten; Abrieb von Baukunststoffen; Kunststoffverpackungen | 0% | marine water | 0 | 1000 | 1
PS | film | 2 | 1-10 | 10 | water | PS film 1-10 mm (emission to water) | Fragmentierung bei Abbrucharbeiten; Abrieb von Baukunststoffen; Kunststoffverpackungen | 100% | sediment | 0 | 1000 | 1
PS | film | 2 | 1-10 | 10 | water | PS film 1-10 mm (emission to water) | Fragmentierung bei Abbrucharbeiten; Abrieb von Baukunststoffen; Kunststoffverpackungen | 0% | recollected | -- | 0 | 0
PS | film | 2 | 1-10 | 10 | air | PS film 1-10 mm (emission to air) | Fragmentierung bei Abbrucharbeiten; Abrieb von Baukunststoffen; Kunststoffverpackungen | 97.7% | soil | 0 | 1000 | 1 | 1
PS | film | 2 | 1-10 | 10 | air | PS film 1-10 mm (emission to air) | Fragmentierung bei Abbrucharbeiten; Abrieb von Baukunststoffen; Kunststoffverpackungen | 2.3% | marine water | 0 | 1000 | 1
PS | film | 2 | 1-10 | 10 | air | PS film 1-10 mm (emission to air) | Fragmentierung bei Abbrucharbeiten; Abrieb von Baukunststoffen; Kunststoffverpackungen | 0% | recollected | -- | 0 | 0
PS | fibers | 4 | 0,1-1 | 1 | soil | PS fibers 0,1-1 mm (emission to soil) |  | 100% | soil | 0 | 1000 | 1 | 1
PS | fibers | 4 | 0,1-1 | 1 | soil | PS fibers 0,1-1 mm (emission to soil) |  | 0% | marine water | 0 | 1000 | 1
PS | fibers | 4 | 0,1-1 | 1 | soil | PS fibers 0,1-1 mm (emission to soil) |  | 0% | recollected | -- | 0 | 0
PS | fibers | 4 | 0,1-1 | 1 | water | PS fibers 0,1-1 mm (emission to water) |  | 0% | soil | 0 | 1000 | 1 | 1
PS | fibers | 4 | 0,1-1 | 1 | water | PS fibers 0,1-1 mm (emission to water) |  | 0% | marine water | 0 | 1000 | 1
PS | fibers | 4 | 0,1-1 | 1 | water | PS fibers 0,1-1 mm (emission to water) | 0 | 100% | sediment | 0 | 1000 | 1
PS | fibers | 4 | 0,1-1 | 1 | water | PS fibers 0,1-1 mm (emission to water) |  | 0% | recollected | -- | 0 | 0
PS | fibers | 4 | 0,1-1 | 1 | air | PS fibers 0,1-1 mm (emission to air) |  | 97.7% | soil | 0 | 1000 | 1 | 1
PS | fibers | 4 | 0,1-1 | 1 | air | PS fibers 0,1-1 mm (emission to air) |  | 2.3% | marine water | 0 | 1000 | 1
PS | fibers | 4 | 0,1-1 | 1 | air | PS fibers 0,1-1 mm (emission to air) |  | 0% | recollected | -- | 0 | 0
PS | pellets | 4 | 1-10 | 10 | soil | PS pellets 1-10 mm (emission to soil) | Freisetzung durch Unfälle mit Pellets; Unsachgemäße Entsorgung von Pellets | 100% | soil | 0 | 1000 | 1 | 1
PS | pellets | 4 | 1-10 | 10 | soil | PS pellets 1-10 mm (emission to soil) | Freisetzung durch Unfälle mit Pellets; Unsachgemäße Entsorgung von Pellets | 0% | marine water | 0 | 1000 | 1
PS | pellets | 4 | 1-10 | 10 | soil | PS pellets 1-10 mm (emission to soil) | Freisetzung durch Unfälle mit Pellets; Unsachgemäße Entsorgung von Pellets | 0% | recollected | -- | 0 | 0
PS | pellets | 4 | 1-10 | 10 | water | PS pellets 1-10 mm (emission to water) | Freisetzung durch Unfälle mit Pellets; Unsachgemäße Entsorgung von Pellets | 0% | soil | 0 | 1000 | 1 | 1
PS | pellets | 4 | 1-10 | 10 | water | PS pellets 1-10 mm (emission to water) | Freisetzung durch Unfälle mit Pellets; Unsachgemäße Entsorgung von Pellets | 0% | marine water | 0 | 1000 | 1
PS | pellets | 4 | 1-10 | 10 | water | PS pellets 1-10 mm (emission to water) | Freisetzung durch Unfälle mit Pellets; Unsachgemäße Entsorgung von Pellets | 100% | sediment | 0 | 1000 | 1
PS | pellets | 4 | 1-10 | 10 | water | PS pellets 1-10 mm (emission to water) | Freisetzung durch Unfälle mit Pellets; Unsachgemäße Entsorgung von Pellets | 0% | recollected | -- | 0 | 0
PS | pellets | 4 | 1-10 | 10 | air | PS pellets 1-10 mm (emission to air) | Freisetzung durch Unfälle mit Pellets; Unsachgemäße Entsorgung von Pellets | 97.7% | soil | 0 | 1000 | 1 | 1
PS | pellets | 4 | 1-10 | 10 | air | PS pellets 1-10 mm (emission to air) | Freisetzung durch Unfälle mit Pellets; Unsachgemäße Entsorgung von Pellets | 2.3% | marine water | 0 | 1000 | 1
PS | pellets | 4 | 1-10 | 10 | air | PS pellets 1-10 mm (emission to air) | Freisetzung durch Unfälle mit Pellets; Unsachgemäße Entsorgung von Pellets | 0% | recollected | -- | 0 | 0
PS | particles | 6 | 0,01-0,1 | 0.1 | soil | PS particles 0,01-0,1 mm (emission to soil) |  | 100% | soil | 0 | 1000 | 1 | 1
PS | particles | 6 | 0,01-0,1 | 0.1 | soil | PS particles 0,01-0,1 mm (emission to soil) |  | 0% | marine water | 0 | 1000 | 1
PS | particles | 6 | 0,01-0,1 | 0.1 | soil | PS particles 0,01-0,1 mm (emission to soil) |  | 0% | recollected | -- | 0 | 0
PS | particles | 6 | 0,01-0,1 | 0.1 | water | PS particles 0,01-0,1 mm (emission to water) |  | 0% | soil | 0 | 1000 | 1 | 1
PS | particles | 6 | 0,01-0,1 | 0.1 | water | PS particles 0,01-0,1 mm (emission to water) |  | 0% | marine water | 0 | 1000 | 1
PS | particles | 6 | 0,01-0,1 | 0.1 | water | PS particles 0,01-0,1 mm (emission to water) | 0 | 100% | sediment | 0 | 1000 | 1
PS | particles | 6 | 0,01-0,1 | 0.1 | water | PS particles 0,01-0,1 mm (emission to water) |  | 0% | recollected | -- | 0 | 0
PS | particles | 6 | 0,01-0,1 | 0.1 | air | PS particles 0,01-0,1 mm (emission to air) |  | 97.7% | soil | 0 | 1000 | 1 | 1
PS | particles | 6 | 0,01-0,1 | 0.1 | air | PS particles 0,01-0,1 mm (emission to air) |  | 2.3% | marine water | 0 | 1000 | 1
PS | particles | 6 | 0,01-0,1 | 0.1 | air | PS particles 0,01-0,1 mm (emission to air) |  | 0% | recollected | -- | 0 | 0
PS | particles | 6 | 0,1-1 | 1 | soil | PS particles 0,1-1 mm (emission to soil) | Verarbeitung von Bauschutt | 100% | soil | 0 | 1000 | 1 | 1
PS | particles | 6 | 0,1-1 | 1 | soil | PS particles 0,1-1 mm (emission to soil) | Verarbeitung von Bauschutt | 0% | marine water | 0 | 1000 | 1
PS | particles | 6 | 0,1-1 | 1 | soil | PS particles 0,1-1 mm (emission to soil) | Verarbeitung von Bauschutt | 0% | recollected | -- | 0 | 0
PS | particles | 6 | 0,1-1 | 1 | water | PS particles 0,1-1 mm (emission to water) | Verarbeitung von Bauschutt | 0% | soil | 0 | 1000 | 1 | 1
PS | particles | 6 | 0,1-1 | 1 | water | PS particles 0,1-1 mm (emission to water) | Verarbeitung von Bauschutt | 0% | marine water | 0 | 1000 | 1
PS | particles | 6 | 0,1-1 | 1 | water | PS particles 0,1-1 mm (emission to water) | Verarbeitung von Bauschutt | 100% | sediment | 0 | 1000 | 1
PS | particles | 6 | 0,1-1 | 1 | water | PS particles 0,1-1 mm (emission to water) | Verarbeitung von Bauschutt | 0% | recollected | -- | 0 | 0
PS | particles | 6 | 0,1-1 | 1 | air | PS particles 0,1-1 mm (emission to air) | Verarbeitung von Bauschutt | 97.7% | soil | 0 | 1000 | 1 | 1
PS | particles | 6 | 0,1-1 | 1 | air | PS particles 0,1-1 mm (emission to air) | Verarbeitung von Bauschutt | 2.3% | marine water | 0 | 1000 | 1
PS | particles | 6 | 0,1-1 | 1 | air | PS particles 0,1-1 mm (emission to air) | Verarbeitung von Bauschutt | 0% | recollected | -- | 0 | 0
PS | particles | 6 | 1-10 | 10 | soil | PS particles 1-10 mm (emission to soil) | Ausbringung von Kompost und Gärresten | 100% | soil | 0 | 1000 | 1 | 1
PS | particles | 6 | 1-10 | 10 | soil | PS particles 1-10 mm (emission to soil) | Ausbringung von Kompost und Gärresten | 0% | marine water | 0 | 1000 | 1
PS | particles | 6 | 1-10 | 10 | soil | PS particles 1-10 mm (emission to soil) | Ausbringung von Kompost und Gärresten | 0% | recollected | -- | 0 | 0
PS | particles | 6 | 1-10 | 10 | water | PS particles 1-10 mm (emission to water) | Ausbringung von Kompost und Gärresten | 0% | soil | 0 | 1000 | 1 | 1
PS | particles | 6 | 1-10 | 10 | water | PS particles 1-10 mm (emission to water) | Ausbringung von Kompost und Gärresten | 0% | marine water | 0 | 1000 | 1
PS | particles | 6 | 1-10 | 10 | water | PS particles 1-10 mm (emission to water) | Ausbringung von Kompost und Gärresten | 100% | sediment | 0 | 1000 | 1
PS | particles | 6 | 1-10 | 10 | water | PS particles 1-10 mm (emission to water) | Ausbringung von Kompost und Gärresten | 0% | recollected | -- | 0 | 0
PS | particles | 6 | 1-10 | 10 | air | PS particles 1-10 mm (emission to air) | Ausbringung von Kompost und Gärresten | 97.7% | soil | 0 | 1000 | 1 | 1
PS | particles | 6 | 1-10 | 10 | air | PS particles 1-10 mm (emission to air) | Ausbringung von Kompost und Gärresten | 2.3% | marine water | 0 | 1000 | 1
PS | particles | 6 | 1-10 | 10 | air | PS particles 1-10 mm (emission to air) | Ausbringung von Kompost und Gärresten | 0% | recollected | -- | 0 | 0
NR/SBR | film | 2 | 0,01-0,1 | 0.1 | soil | NR/SBR film 0,01-0,1 mm (emission to soil) |  | 100% | soil | 43.65 | 1.145475 | 0.001145475 | 0.001145475
NR/SBR | film | 2 | 0,01-0,1 | 0.1 | soil | NR/SBR film 0,01-0,1 mm (emission to soil) |  | 0% | marine water | 43.65 | 1.145475 | 0.001145475
NR/SBR | film | 2 | 0,01-0,1 | 0.1 | soil | NR/SBR film 0,01-0,1 mm (emission to soil) |  | 0% | recollected | -- | 0 | 0
NR/SBR | film | 2 | 0,01-0,1 | 0.1 | water | NR/SBR film 0,01-0,1 mm (emission to water) |  | 0% | soil | 43.65 | 1.145475 | 0.001145475 | 0.001145475
NR/SBR | film | 2 | 0,01-0,1 | 0.1 | water | NR/SBR film 0,01-0,1 mm (emission to water) |  | 100% | marine water | 43.65 | 1.145475 | 0.001145475
NR/SBR | film | 2 | 0,01-0,1 | 0.1 | water | NR/SBR film 0,01-0,1 mm (emission to water) | 0 | 0% | sediment | 43.65 | 1.145475 | 0.001145475
NR/SBR | film | 2 | 0,01-0,1 | 0.1 | water | NR/SBR film 0,01-0,1 mm (emission to water) |  | 0% | recollected | -- | 0 | 0
NR/SBR | film | 2 | 0,01-0,1 | 0.1 | air | NR/SBR film 0,01-0,1 mm (emission to air) |  | 97.7% | soil | 43.65 | 1.145475 | 0.001145475 | 0.001145475
NR/SBR | film | 2 | 0,01-0,1 | 0.1 | air | NR/SBR film 0,01-0,1 mm (emission to air) | 0 | 2.3% | marine water | 43.65 | 1.145475 | 0.001145475
NR/SBR | film | 2 | 0,01-0,1 | 0.1 | air | NR/SBR film 0,01-0,1 mm (emission to air) |  | 0% | recollected | -- | 0 | 0
NR/SBR | film | 2 | 0,1-1 | 1 | soil | NR/SBR film 0,1-1 mm (emission to soil) |  | 100% | soil | 43.65 | 11.45475 | 0.01145475 | 0.01145475
NR/SBR | film | 2 | 0,1-1 | 1 | soil | NR/SBR film 0,1-1 mm (emission to soil) |  | 0% | marine water | 43.65 | 11.45475 | 0.01145475
NR/SBR | film | 2 | 0,1-1 | 1 | soil | NR/SBR film 0,1-1 mm (emission to soil) |  | 0% | recollected | -- | 0 | 0
NR/SBR | film | 2 | 0,1-1 | 1 | water | NR/SBR film 0,1-1 mm (emission to water) |  | 0% | soil | 43.65 | 11.45475 | 0.01145475 | 0.01145475
NR/SBR | film | 2 | 0,1-1 | 1 | water | NR/SBR film 0,1-1 mm (emission to water) |  | 100% | marine water | 43.65 | 11.45475 | 0.01145475
NR/SBR | film | 2 | 0,1-1 | 1 | water | NR/SBR film 0,1-1 mm (emission to water) | 0 | 0% | sediment | 43.65 | 11.45475 | 0.01145475
NR/SBR | film | 2 | 0,1-1 | 1 | water | NR/SBR film 0,1-1 mm (emission to water) |  | 0% | recollected | -- | 0 | 0
NR/SBR | film | 2 | 0,1-1 | 0.1 | air | NR/SBR film 0,1-1 mm (emission to air) |  | 97.7% | soil | 43.65 | 1.145475 | 0.001145475 | 0.001145475
NR/SBR | film | 2 | 0,1-1 | 0.1 | air | NR/SBR film 0,1-1 mm (emission to air) | 0 | 2.3% | marine water | 43.65 | 1.145475 | 0.001145475
NR/SBR | film | 2 | 0,1-1 | 0.1 | air | NR/SBR film 0,1-1 mm (emission to air) |  | 0% | recollected | -- | 0 | 0
NR/SBR | film | 2 | 1-10 | 10 | soil | NR/SBR film 1-10 mm (emission to soil) |  | 100% | soil | 43.65 | 114.5475 | 0.1145475 | 0.1145475
NR/SBR | film | 2 | 1-10 | 10 | soil | NR/SBR film 1-10 mm (emission to soil) |  | 0% | marine water | 43.65 | 114.5475 | 0.1145475
NR/SBR | film | 2 | 1-10 | 10 | soil | NR/SBR film 1-10 mm (emission to soil) |  | 0% | recollected | -- | 0 | 0
NR/SBR | film | 2 | 1-10 | 10 | water | NR/SBR film 1-10 mm (emission to water) |  | 0% | soil | 43.65 | 114.5475 | 0.1145475 | 0.1145475
NR/SBR | film | 2 | 1-10 | 10 | water | NR/SBR film 1-10 mm (emission to water) |  | 100% | marine water | 43.65 | 114.5475 | 0.1145475
NR/SBR | film | 2 | 1-10 | 10 | water | NR/SBR film 1-10 mm (emission to water) | 0 | 0% | sediment | 43.65 | 114.5475 | 0.1145475
NR/SBR | film | 2 | 1-10 | 10 | water | NR/SBR film 1-10 mm (emission to water) |  | 0% | recollected | -- | 0 | 0
NR/SBR | film | 2 | 1-10 | 0.1 | air | NR/SBR film 1-10 mm (emission to air) |  | 97.7% | soil | 43.65 | 1.145475 | 0.001145475 | 0.001145475
NR/SBR | film | 2 | 1-10 | 0.1 | air | NR/SBR film 1-10 mm (emission to air) | 0 | 2.3% | marine water | 43.65 | 1.145475 | 0.001145475
NR/SBR | film | 2 | 1-10 | 0.1 | air | NR/SBR film 1-10 mm (emission to air) |  | 0% | recollected | -- | 0 | 0
NR/SBR | fibers | 4 | 0,1-1 | 1 | soil | NR/SBR fibers 0,1-1 mm (emission to soil) |  | 100% | soil | 43.65 | 5.727377 | 0.005727377 | 0.005727377
NR/SBR | fibers | 4 | 0,1-1 | 1 | soil | NR/SBR fibers 0,1-1 mm (emission to soil) |  | 0% | marine water | 43.65 | 5.727377 | 0.005727377
NR/SBR | fibers | 4 | 0,1-1 | 1 | soil | NR/SBR fibers 0,1-1 mm (emission to soil) |  | 0% | recollected | -- | 0 | 0
NR/SBR | fibers | 4 | 0,1-1 | 1 | water | NR/SBR fibers 0,1-1 mm (emission to water) |  | 0% | soil | 43.65 | 5.727377 | 0.005727377 | 0.005727377
NR/SBR | fibers | 4 | 0,1-1 | 1 | water | NR/SBR fibers 0,1-1 mm (emission to water) |  | 100% | marine water | 43.65 | 5.727377 | 0.005727377
NR/SBR | fibers | 4 | 0,1-1 | 1 | water | NR/SBR fibers 0,1-1 mm (emission to water) | 0 | 0% | sediment | 43.65 | 5.727377 | 0.005727377
NR/SBR | fibers | 4 | 0,1-1 | 1 | water | NR/SBR fibers 0,1-1 mm (emission to water) |  | 0% | recollected | -- | 0 | 0
NR/SBR | fibers | 4 | 0,1-1 | 1 | air | NR/SBR fibers 0,1-1 mm (emission to air) |  | 97.7% | soil | 43.65 | 5.727377 | 0.005727377 | 0.005727377
NR/SBR | fibers | 4 | 0,1-1 | 1 | air | NR/SBR fibers 0,1-1 mm (emission to air) | 0 | 2.3% | marine water | 43.65 | 5.727377 | 0.005727377
NR/SBR | fibers | 4 | 0,1-1 | 1 | air | NR/SBR fibers 0,1-1 mm (emission to air) |  | 0% | recollected | -- | 0 | 0
NR/SBR | pellets | 4 | 1-10 | 10 | soil | NR/SBR pellets 1-10 mm (emission to soil) |  | 100% | soil | 43.65 | 57.27377 | 0.05727377 | 0.05727377
NR/SBR | pellets | 4 | 1-10 | 10 | soil | NR/SBR pellets 1-10 mm (emission to soil) |  | 0% | marine water | 43.65 | 57.27377 | 0.05727377
NR/SBR | pellets | 4 | 1-10 | 10 | soil | NR/SBR pellets 1-10 mm (emission to soil) | 0 | 0% | recollected | -- | 0 | 0
NR/SBR | pellets | 4 | 1-10 | 10 | water | NR/SBR pellets 1-10 mm (emission to water) |  | 0% | soil | 43.65 | 57.27377 | 0.05727377 | 0.05727377
NR/SBR | pellets | 4 | 1-10 | 10 | water | NR/SBR pellets 1-10 mm (emission to water) |  | 100% | marine water | 43.65 | 57.27377 | 0.05727377
NR/SBR | pellets | 4 | 1-10 | 10 | water | NR/SBR pellets 1-10 mm (emission to water) | 0 | 0% | sediment | 43.65 | 57.27377 | 0.05727377
NR/SBR | pellets | 4 | 1-10 | 10 | water | NR/SBR pellets 1-10 mm (emission to water) |  | 0% | recollected | -- | 0 | 0
NR/SBR | pellets | 4 | 1-10 | 10 | air | NR/SBR pellets 1-10 mm (emission to air) |  | 97.7% | soil | 43.65 | 57.27377 | 0.05727377 | 0.05727377
NR/SBR | pellets | 4 | 1-10 | 10 | air | NR/SBR pellets 1-10 mm (emission to air) | 0 | 2.3% | marine water | 43.65 | 57.27377 | 0.05727377
NR/SBR | pellets | 4 | 1-10 | 10 | air | NR/SBR pellets 1-10 mm (emission to air) |  | 0% | recollected | -- | 0 | 0
NR/SBR | particles | 6 | 0,01-0,1 | 0.1 | soil | NR/SBR particles 0,01-0,1 mm (emission to soil) | Abrieb von Farben und Lacken | 100% | soil | 43.65 | 0.2863688 | 0.0002863688 | 0.0002863688
NR/SBR | particles | 6 | 0,01-0,1 | 0.1 | soil | NR/SBR particles 0,01-0,1 mm (emission to soil) |  | 0% | marine water | 43.65 | 0.2863688 | 0.0002863688
NR/SBR | particles | 6 | 0,01-0,1 | 0.1 | soil | NR/SBR particles 0,01-0,1 mm (emission to soil) |  | 0% | recollected | -- | 0 | 0
NR/SBR | particles | 6 | 0,01-0,1 | 0.1 | water | NR/SBR particles 0,01-0,1 mm (emission to water) | Abrieb von Farben und Lacken | 0% | soil | 43.65 | 0.2863688 | 0.0002863688 | 0.0002863688
NR/SBR | particles | 6 | 0,01-0,1 | 0.1 | water | NR/SBR particles 0,01-0,1 mm (emission to water) |  | 100% | marine water | 43.65 | 0.2863688 | 0.0002863688
NR/SBR | particles | 6 | 0,01-0,1 | 0.1 | water | NR/SBR particles 0,01-0,1 mm (emission to water) | 0 | 0% | sediment | 43.65 | 0.2863688 | 0.0002863688
NR/SBR | particles | 6 | 0,01-0,1 | 0.1 | water | NR/SBR particles 0,01-0,1 mm (emission to water) |  | 0% | recollected | -- | 0 | 0
NR/SBR | particles | 6 | 0,01-0,1 | 0.1 | air | NR/SBR particles 0,01-0,1 mm (emission to air) |  | 97.7% | soil | 43.65 | 0.2863688 | 0.0002863688 | 0.0002863688
NR/SBR | particles | 6 | 0,01-0,1 | 0.1 | air | NR/SBR particles 0,01-0,1 mm (emission to air) | 0 | 2.3% | marine water | 43.65 | 0.2863688 | 0.0002863688
NR/SBR | particles | 6 | 0,01-0,1 | 0.1 | air | NR/SBR particles 0,01-0,1 mm (emission to air) |  | 0% | recollected | -- | 0 | 0
NR/SBR | particles | 6 | 0,1-1 | 1 | soil | NR/SBR particles 0,1-1 mm (emission to soil) | Reifenabrieb | 100% | soil | 43.65 | 2.863688 | 0.002863688 | 0.002863688
NR/SBR | particles | 6 | 0,1-1 | 1 | soil | NR/SBR particles 0,1-1 mm (emission to soil) | Reifenabrieb | 0% | marine water | 43.65 | 2.863688 | 0.002863688
NR/SBR | particles | 6 | 0,1-1 | 1 | soil | NR/SBR particles 0,1-1 mm (emission to soil) | Reifenabrieb | 0% | recollected | -- | 0 | 0
NR/SBR | particles | 6 | 0,1-1 | 1 | water | NR/SBR particles 0,1-1 mm (emission to water) | Reifenabrieb | 0% | soil | 43.65 | 2.863688 | 0.002863688 | 0.002863688
NR/SBR | particles | 6 | 0,1-1 | 1 | water | NR/SBR particles 0,1-1 mm (emission to water) | Reifenabrieb | 100% | marine water | 43.65 | 2.863688 | 0.002863688
NR/SBR | particles | 6 | 0,1-1 | 1 | water | NR/SBR particles 0,1-1 mm (emission to water) | Reifenabrieb | 0% | sediment | 43.65 | 2.863688 | 0.002863688
NR/SBR | particles | 6 | 0,1-1 | 1 | water | NR/SBR particles 0,1-1 mm (emission to water) | Reifenabrieb | 0% | recollected | -- | 0 | 0
NR/SBR | particles | 6 | 0,1-1 | 1 | air | NR/SBR particles 0,1-1 mm (emission to air) |  | 97.7% | soil | 43.65 | 2.863688 | 0.002863688 | 0.002863688
NR/SBR | particles | 6 | 0,1-1 | 1 | air | NR/SBR particles 0,1-1 mm (emission to air) | 0 | 2.3% | marine water | 43.65 | 2.863688 | 0.002863688
NR/SBR | particles | 6 | 0,1-1 | 1 | air | NR/SBR particles 0,1-1 mm (emission to air) |  | 0% | recollected | -- | 0 | 0
NR/SBR | particles | 6 | 1-10 | 10 | soil | NR/SBR particles 1-10 mm (emission to soil) | Metallzerkleinerung | 100% | soil | 43.65 | 28.63688 | 0.02863688 | 0.02863688
NR/SBR | particles | 6 | 1-10 | 10 | soil | NR/SBR particles 1-10 mm (emission to soil) | Metallzerkleinerung | 0% | marine water | 43.65 | 28.63688 | 0.02863688
NR/SBR | particles | 6 | 1-10 | 10 | soil | NR/SBR particles 1-10 mm (emission to soil) | Metallzerkleinerung | 0% | recollected | -- | 0 | 0
NR/SBR | particles | 6 | 1-10 | 10 | water | NR/SBR particles 1-10 mm (emission to water) | Metallzerkleinerung | 0% | soil | 43.65 | 28.63688 | 0.02863688 | 0.02863688
NR/SBR | particles | 6 | 1-10 | 10 | water | NR/SBR particles 1-10 mm (emission to water) | Metallzerkleinerung | 100% | marine water | 43.65 | 28.63688 | 0.02863688
NR/SBR | particles | 6 | 1-10 | 10 | water | NR/SBR particles 1-10 mm (emission to water) | Metallzerkleinerung | 0% | sediment | 43.65 | 28.63688 | 0.02863688
NR/SBR | particles | 6 | 1-10 | 10 | water | NR/SBR particles 1-10 mm (emission to water) | Metallzerkleinerung | 0% | recollected | -- | 0 | 0
NR/SBR | particles | 6 | 1-10 | 10 | air | NR/SBR particles 1-10 mm (emission to air) |  | 97.7% | soil | 43.65 | 28.63688 | 0.02863688 | 0.02863688
NR/SBR | particles | 6 | 1-10 | 10 | air | NR/SBR particles 1-10 mm (emission to air) | 0 | 2.3% | marine water | 43.65 | 28.63688 | 0.02863688
NR/SBR | particles | 6 | 1-10 | 10 | air | NR/SBR particles 1-10 mm (emission to air) |  | 0% | recollected | -- | 0 | 0
PA | film | 2 | 0,1-1 | 1 | soil | PA film 0,1-1 mm (emission to soil) |  | 100% | soil | 292 | 1.712329 | 0.001712329 | 0.001712329
PA | film | 2 | 0,1-1 | 1 | soil | PA film 0,1-1 mm (emission to soil) |  | 0% | marine water | 292 | 1.712329 | 0.001712329
PA | film | 2 | 0,1-1 | 1 | soil | PA film 0,1-1 mm (emission to soil) |  | 0% | recollected | -- | 0 | 0
PA | film | 2 | 0,1-1 | 1 | water | PA film 0,1-1 mm (emission to water) |  | 0% | soil | 292 | 1.712329 | 0.001712329 | 0.001712329
PA | film | 2 | 0,1-1 | 1 | water | PA film 0,1-1 mm (emission to water) |  | 0% | marine water | 292 | 1.712329 | 0.001712329
PA | film | 2 | 0,1-1 | 1 | water | PA film 0,1-1 mm (emission to water) | 0 | 100% | sediment | 292 | 1.712329 | 0.001712329
PA | film | 2 | 0,1-1 | 1 | water | PA film 0,1-1 mm (emission to water) |  | 0% | recollected | -- | 0 | 0
PA | film | 2 | 0,1-1 | 1 | air | PA film 0,1-1 mm (emission to air) |  | 97.7% | soil | 292 | 1.712329 | 0.001712329 | 0.001712329
PA | film | 2 | 0,1-1 | 1 | air | PA film 0,1-1 mm (emission to air) |  | 2.3% | marine water | 292 | 1.712329 | 0.001712329
PA | film | 2 | 0,1-1 | 1 | air | PA film 0,1-1 mm (emission to air) | 0 | 0% | recollected | -- | 0 | 0
PA | film | 2 | 1-10 | 10 | soil | PA film 1-10 mm (emission to soil) | Fragmentierung bei Abbrucharbeiten; Abrieb von Baukunststoffen | 100% | soil | 292 | 17.12329 | 0.01712329 | 0.01712329
PA | film | 2 | 1-10 | 10 | soil | PA film 1-10 mm (emission to soil) | Fragmentierung bei Abbrucharbeiten; Abrieb von Baukunststoffen | 0% | marine water | 292 | 17.12329 | 0.01712329
PA | film | 2 | 1-10 | 10 | soil | PA film 1-10 mm (emission to soil) | Fragmentierung bei Abbrucharbeiten; Abrieb von Baukunststoffen | 0% | recollected | -- | 0 | 0
PA | film | 2 | 1-10 | 10 | water | PA film 1-10 mm (emission to water) | Fragmentierung bei Abbrucharbeiten; Abrieb von Baukunststoffen | 0% | soil | 292 | 17.12329 | 0.01712329 | 0.01712329
PA | film | 2 | 1-10 | 10 | water | PA film 1-10 mm (emission to water) | Fragmentierung bei Abbrucharbeiten; Abrieb von Baukunststoffen | 0% | marine water | 292 | 17.12329 | 0.01712329
PA | film | 2 | 1-10 | 10 | water | PA film 1-10 mm (emission to water) | Fragmentierung bei Abbrucharbeiten; Abrieb von Baukunststoffen | 100% | sediment | 292 | 17.12329 | 0.01712329
PA | film | 2 | 1-10 | 10 | water | PA film 1-10 mm (emission to water) | Fragmentierung bei Abbrucharbeiten; Abrieb von Baukunststoffen | 0% | recollected | -- | 0 | 0
PA | film | 2 | 1-10 | 10 | air | PA film 1-10 mm (emission to air) | Fragmentierung bei Abbrucharbeiten; Abrieb von Baukunststoffen | 97.7% | soil | 292 | 17.12329 | 0.01712329 | 0.01712329
PA | film | 2 | 1-10 | 10 | air | PA film 1-10 mm (emission to air) | Fragmentierung bei Abbrucharbeiten; Abrieb von Baukunststoffen | 2.3% | marine water | 292 | 17.12329 | 0.01712329
PA | film | 2 | 1-10 | 10 | air | PA film 1-10 mm (emission to air) | Fragmentierung bei Abbrucharbeiten; Abrieb von Baukunststoffen | 0% | recollected | -- | 0 | 0
PA | fibers | 4 | 0,1-1 | 1 | soil | PA fibers 0,1-1 mm (emission to soil) |  | 100% | soil | 292 | 0.8561644 | 0.0008561644 | 0.0008561644
PA | fibers | 4 | 0,1-1 | 1 | soil | PA fibers 0,1-1 mm (emission to soil) |  | 0% | marine water | 292 | 0.8561644 | 0.0008561644
PA | fibers | 4 | 0,1-1 | 1 | soil | PA fibers 0,1-1 mm (emission to soil) |  | 0% | recollected | -- | 0 | 0
PA | fibers | 4 | 0,1-1 | 1 | water | PA fibers 0,1-1 mm (emission to water) | Textilwäsche | 0% | soil | 292 | 0.8561644 | 0.0008561644 | 0.0008561644
PA | fibers | 4 | 0,1-1 | 1 | water | PA fibers 0,1-1 mm (emission to water) |  | 0% | marine water | 292 | 0.8561644 | 0.0008561644
PA | fibers | 4 | 0,1-1 | 1 | water | PA fibers 0,1-1 mm (emission to water) | 0 | 100% | sediment | 292 | 0.8561644 | 0.0008561644
PA | fibers | 4 | 0,1-1 | 1 | water | PA fibers 0,1-1 mm (emission to water) |  | 0% | recollected | -- | 0 | 0
PA | fibers | 4 | 0,1-1 | 1 | air | PA fibers 0,1-1 mm (emission to air) |  | 97.7% | soil | 292 | 0.8561644 | 0.0008561644 | 0.0008561644
PA | fibers | 4 | 0,1-1 | 1 | air | PA fibers 0,1-1 mm (emission to air) |  | 2.3% | marine water | 292 | 0.8561644 | 0.0008561644
PA | fibers | 4 | 0,1-1 | 1 | air | PA fibers 0,1-1 mm (emission to air) |  | 0% | recollected | -- | 0 | 0
PA | pellets | 4 | 1-10 | 10 | soil | PA pellets 1-10 mm (emission to soil) | Freisetzung durch Unfälle mit Pellets; Unsachgemäße Entsorgung von Pellets | 100% | soil | 292 | 8.561644 | 0.008561644 | 0.008561644
PA | pellets | 4 | 1-10 | 10 | soil | PA pellets 1-10 mm (emission to soil) | Freisetzung durch Unfälle mit Pellets; Unsachgemäße Entsorgung von Pellets | 0% | marine water | 292 | 8.561644 | 0.008561644
PA | pellets | 4 | 1-10 | 10 | soil | PA pellets 1-10 mm (emission to soil) | Freisetzung durch Unfälle mit Pellets; Unsachgemäße Entsorgung von Pellets | 0% | recollected | -- | 0 | 0
PA | pellets | 4 | 1-10 | 10 | water | PA pellets 1-10 mm (emission to water) | Freisetzung durch Unfälle mit Pellets; Unsachgemäße Entsorgung von Pellets | 0% | soil | 292 | 8.561644 | 0.008561644 | 0.008561644
PA | pellets | 4 | 1-10 | 10 | water | PA pellets 1-10 mm (emission to water) | Freisetzung durch Unfälle mit Pellets; Unsachgemäße Entsorgung von Pellets | 0% | marine water | 292 | 8.561644 | 0.008561644
PA | pellets | 4 | 1-10 | 10 | water | PA pellets 1-10 mm (emission to water) | Freisetzung durch Unfälle mit Pellets; Unsachgemäße Entsorgung von Pellets | 100% | sediment | 292 | 8.561644 | 0.008561644
PA | pellets | 4 | 1-10 | 10 | water | PA pellets 1-10 mm (emission to water) | Freisetzung durch Unfälle mit Pellets; Unsachgemäße Entsorgung von Pellets | 0% | recollected | -- | 0 | 0
PA | pellets | 4 | 1-10 | 10 | air | PA pellets 1-10 mm (emission to air) | Freisetzung durch Unfälle mit Pellets; Unsachgemäße Entsorgung von Pellets | 97.7% | soil | 292 | 8.561644 | 0.008561644 | 0.008561644
PA | pellets | 4 | 1-10 | 10 | air | PA pellets 1-10 mm (emission to air) | Freisetzung durch Unfälle mit Pellets; Unsachgemäße Entsorgung von Pellets | 2.3% | marine water | 292 | 8.561644 | 0.008561644
PA | pellets | 4 | 1-10 | 10 | air | PA pellets 1-10 mm (emission to air) | Freisetzung durch Unfälle mit Pellets; Unsachgemäße Entsorgung von Pellets | 0% | recollected | -- | 0 | 0
PA | particles | 6 | 0,01-0,1 | 0.1 | soil | PA particles 0,01-0,1 mm (emission to soil) | Auswaschung von Wasch-, Pflege- und Reinigungsmitteln | 100% | soil | 292 | 0.04280822 | 4.280822e-05 | 4.280822e-05
PA | particles | 6 | 0,01-0,1 | 0.1 | soil | PA particles 0,01-0,1 mm (emission to soil) | Auswaschung von Wasch-, Pflege- und Reinigungsmitteln | 0% | marine water | 292 | 0.04280822 | 4.280822e-05
PA | particles | 6 | 0,01-0,1 | 0.1 | soil | PA particles 0,01-0,1 mm (emission to soil) | Auswaschung von Wasch-, Pflege- und Reinigungsmitteln | 0% | recollected | -- | 0 | 0
PA | particles | 6 | 0,01-0,1 | 0.1 | water | PA particles 0,01-0,1 mm (emission to water) | Auswaschung von Wasch-, Pflege- und Reinigungsmitteln | 0% | soil | 292 | 0.04280822 | 4.280822e-05 | 4.280822e-05
PA | particles | 6 | 0,01-0,1 | 0.1 | water | PA particles 0,01-0,1 mm (emission to water) | Auswaschung von Wasch-, Pflege- und Reinigungsmitteln | 0% | marine water | 292 | 0.04280822 | 4.280822e-05
PA | particles | 6 | 0,01-0,1 | 0.1 | water | PA particles 0,01-0,1 mm (emission to water) | Auswaschung von Wasch-, Pflege- und Reinigungsmitteln | 100% | sediment | 292 | 0.04280822 | 4.280822e-05
PA | particles | 6 | 0,01-0,1 | 0.1 | water | PA particles 0,01-0,1 mm (emission to water) | Auswaschung von Wasch-, Pflege- und Reinigungsmitteln | 0% | recollected | -- | 0 | 0
PA | particles | 6 | 0,01-0,1 | 0.1 | air | PA particles 0,01-0,1 mm (emission to air) | Auswaschung von Wasch-, Pflege- und Reinigungsmitteln | 97.7% | soil | 292 | 0.04280822 | 4.280822e-05 | 4.280822e-05
PA | particles | 6 | 0,01-0,1 | 0.1 | air | PA particles 0,01-0,1 mm (emission to air) | Auswaschung von Wasch-, Pflege- und Reinigungsmitteln | 2.3% | marine water | 292 | 0.04280822 | 4.280822e-05
PA | particles | 6 | 0,01-0,1 | 0.1 | air | PA particles 0,01-0,1 mm (emission to air) | Auswaschung von Wasch-, Pflege- und Reinigungsmitteln | 0% | recollected | -- | 0 | 0
PA | particles | 6 | 0,1-1 | 1 | soil | PA particles 0,1-1 mm (emission to soil) |  | 100% | soil | 292 | 0.4280822 | 0.0004280822 | 0.0004280822
PA | particles | 6 | 0,1-1 | 1 | soil | PA particles 0,1-1 mm (emission to soil) |  | 0% | marine water | 292 | 0.4280822 | 0.0004280822
PA | particles | 6 | 0,1-1 | 1 | soil | PA particles 0,1-1 mm (emission to soil) |  | 0% | recollected | -- | 0 | 0
PA | particles | 6 | 0,1-1 | 1 | water | PA particles 0,1-1 mm (emission to water) |  | 0% | soil | 292 | 0.4280822 | 0.0004280822 | 0.0004280822
PA | particles | 6 | 0,1-1 | 1 | water | PA particles 0,1-1 mm (emission to water) |  | 0% | marine water | 292 | 0.4280822 | 0.0004280822
PA | particles | 6 | 0,1-1 | 1 | water | PA particles 0,1-1 mm (emission to water) | 0 | 100% | sediment | 292 | 0.4280822 | 0.0004280822
PA | particles | 6 | 0,1-1 | 1 | water | PA particles 0,1-1 mm (emission to water) |  | 0% | recollected | -- | 0 | 0
PA | particles | 6 | 0,1-1 | 1 | air | PA particles 0,1-1 mm (emission to air) |  | 97.7% | soil | 292 | 0.4280822 | 0.0004280822 | 0.0004280822
PA | particles | 6 | 0,1-1 | 1 | air | PA particles 0,1-1 mm (emission to air) |  | 2.3% | marine water | 292 | 0.4280822 | 0.0004280822
PA | particles | 6 | 0,1-1 | 1 | air | PA particles 0,1-1 mm (emission to air) |  | 0% | recollected | -- | 0 | 0
PA | particles | 6 | 1-10 | 10 | soil | PA particles 1-10 mm (emission to soil) | Metallzerkleinerung | 100% | soil | 292 | 4.280822 | 0.004280822 | 0.004280822
PA | particles | 6 | 1-10 | 10 | soil | PA particles 1-10 mm (emission to soil) | Metallzerkleinerung | 0% | marine water | 292 | 4.280822 | 0.004280822
PA | particles | 6 | 1-10 | 10 | soil | PA particles 1-10 mm (emission to soil) | Metallzerkleinerung | 0% | recollected | -- | 0 | 0
PA | particles | 6 | 1-10 | 10 | water | PA particles 1-10 mm (emission to water) | Metallzerkleinerung | 0% | soil | 292 | 4.280822 | 0.004280822 | 0.004280822
PA | particles | 6 | 1-10 | 10 | water | PA particles 1-10 mm (emission to water) | Metallzerkleinerung | 0% | marine water | 292 | 4.280822 | 0.004280822
PA | particles | 6 | 1-10 | 10 | water | PA particles 1-10 mm (emission to water) | Metallzerkleinerung | 100% | sediment | 292 | 4.280822 | 0.004280822
PA | particles | 6 | 1-10 | 10 | water | PA particles 1-10 mm (emission to water) | Metallzerkleinerung | 0% | recollected | -- | 0 | 0
PA | particles | 6 | 1-10 | 10 | air | PA particles 1-10 mm (emission to air) | Metallzerkleinerung | 97.7% | soil | 292 | 4.280822 | 0.004280822 | 0.004280822
PA | particles | 6 | 1-10 | 10 | air | PA particles 1-10 mm (emission to air) | Metallzerkleinerung | 2.3% | marine water | 292 | 4.280822 | 0.004280822
PA | particles | 6 | 1-10 | 10 | air | PA particles 1-10 mm (emission to air) | Metallzerkleinerung | 0% | recollected | -- | 0 | 0
HDPE | film | 2 | 0,1-1 | 1 | soil | HDPE film 0,1-1 mm (emission to soil) |  | 100% | soil | 11.703125 | 42.72363 | 0.04272363 | 0.04272363
HDPE | film | 2 | 0,1-1 | 1 | soil | HDPE film 0,1-1 mm (emission to soil) |  | 0% | marine water | 11.703125 | 42.72363 | 0.04272363
HDPE | film | 2 | 0,1-1 | 1 | soil | HDPE film 0,1-1 mm (emission to soil) |  | 0% | recollected | -- | 0 | 0
HDPE | film | 2 | 0,1-1 | 1 | water | HDPE film 0,1-1 mm (emission to water) |  | 0% | soil | 11.703125 | 42.72363 | 0.04272363 | 0.04272363
HDPE | film | 2 | 0,1-1 | 1 | water | HDPE film 0,1-1 mm (emission to water) |  | 100% | marine water | 11.703125 | 42.72363 | 0.04272363
HDPE | film | 2 | 0,1-1 | 1 | water | HDPE film 0,1-1 mm (emission to water) | 0 | 0% | sediment | 11.703125 | 42.72363 | 0.04272363
HDPE | film | 2 | 0,1-1 | 1 | water | HDPE film 0,1-1 mm (emission to water) |  | 0% | recollected | -- | 0 | 0
HDPE | film | 2 | 0,1-1 | 1 | air | HDPE film 0,1-1 mm (emission to air) |  | 97.7% | soil | 11.703125 | 42.72363 | 0.04272363 | 0.04272363
HDPE | film | 2 | 0,1-1 | 1 | air | HDPE film 0,1-1 mm (emission to air) |  | 2.3% | marine water | 11.703125 | 42.72363 | 0.04272363
HDPE | film | 2 | 0,1-1 | 1 | air | HDPE film 0,1-1 mm (emission to air) | 0 | 0% | recollected | -- | 0 | 0
HDPE | film | 2 | 1-10 | 10 | soil | HDPE film 1-10 mm (emission to soil) | Fragmentierung bei Abbrucharbeiten; Abrieb von Baukunststoffen | 100% | soil | 11.703125 | 427.2363 | 0.4272363 | 0.4272363
HDPE | film | 2 | 1-10 | 10 | soil | HDPE film 1-10 mm (emission to soil) | Fragmentierung bei Abbrucharbeiten; Abrieb von Baukunststoffen | 0% | marine water | 11.703125 | 427.2363 | 0.4272363
HDPE | film | 2 | 1-10 | 10 | soil | HDPE film 1-10 mm (emission to soil) | Fragmentierung bei Abbrucharbeiten; Abrieb von Baukunststoffen | 0% | recollected | -- | 0 | 0
HDPE | film | 2 | 1-10 | 10 | water | HDPE film 1-10 mm (emission to water) | Fragmentierung bei Abbrucharbeiten; Abrieb von Baukunststoffen | 0% | soil | 11.703125 | 427.2363 | 0.4272363 | 0.4272363
HDPE | film | 2 | 1-10 | 10 | water | HDPE film 1-10 mm (emission to water) | Fragmentierung bei Abbrucharbeiten; Abrieb von Baukunststoffen | 100% | marine water | 11.703125 | 427.2363 | 0.4272363
HDPE | film | 2 | 1-10 | 10 | water | HDPE film 1-10 mm (emission to water) | Fragmentierung bei Abbrucharbeiten; Abrieb von Baukunststoffen | 0% | sediment | 11.703125 | 427.2363 | 0.4272363
HDPE | film | 2 | 1-10 | 10 | water | HDPE film 1-10 mm (emission to water) |  | 0% | recollected | -- | 0 | 0
HDPE | film | 2 | 1-10 | 10 | air | HDPE film 1-10 mm (emission to air) | Fragmentierung bei Abbrucharbeiten; Abrieb von Baukunststoffen | 97.7% | soil | 11.703125 | 427.2363 | 0.4272363 | 0.4272363
HDPE | film | 2 | 1-10 | 10 | air | HDPE film 1-10 mm (emission to air) | Fragmentierung bei Abbrucharbeiten; Abrieb von Baukunststoffen | 2.3% | marine water | 11.703125 | 427.2363 | 0.4272363
HDPE | film | 2 | 1-10 | 10 | air | HDPE film 1-10 mm (emission to air) | Fragmentierung bei Abbrucharbeiten; Abrieb von Baukunststoffen | 0% | recollected | -- | 0 | 0
HDPE | fibers | 4 | 0,1-1 | 1 | soil | HDPE fibers 0,1-1 mm (emission to soil) |  | 100% | soil | 11.703125 | 21.36182 | 0.02136182 | 0.02136182
HDPE | fibers | 4 | 0,1-1 | 1 | soil | HDPE fibers 0,1-1 mm (emission to soil) |  | 0% | marine water | 11.703125 | 21.36182 | 0.02136182
HDPE | fibers | 4 | 0,1-1 | 1 | soil | HDPE fibers 0,1-1 mm (emission to soil) |  | 0% | recollected | -- | 0 | 0
HDPE | fibers | 4 | 0,1-1 | 1 | water | HDPE fibers 0,1-1 mm (emission to water) |  | 0% | soil | 11.703125 | 21.36182 | 0.02136182 | 0.02136182
HDPE | fibers | 4 | 0,1-1 | 1 | water | HDPE fibers 0,1-1 mm (emission to water) |  | 100% | marine water | 11.703125 | 21.36182 | 0.02136182
HDPE | fibers | 4 | 0,1-1 | 1 | water | HDPE fibers 0,1-1 mm (emission to water) | 0 | 0% | sediment | 11.703125 | 21.36182 | 0.02136182
HDPE | fibers | 4 | 0,1-1 | 1 | water | HDPE fibers 0,1-1 mm (emission to water) |  | 0% | recollected | -- | 0 | 0
HDPE | fibers | 4 | 0,1-1 | 1 | air | HDPE fibers 0,1-1 mm (emission to air) |  | 97.7% | soil | 11.703125 | 21.36182 | 0.02136182 | 0.02136182
HDPE | fibers | 4 | 0,1-1 | 1 | air | HDPE fibers 0,1-1 mm (emission to air) |  | 2.3% | marine water | 11.703125 | 21.36182 | 0.02136182
HDPE | fibers | 4 | 0,1-1 | 1 | air | HDPE fibers 0,1-1 mm (emission to air) |  | 0% | recollected | -- | 0 | 0
HDPE | pellets | 4 | 1-10 | 10 | soil | HDPE pellets 1-10 mm (emission to soil) |  | 100% | soil | 11.703125 | 213.6182 | 0.2136182 | 0.2136182
HDPE | pellets | 4 | 1-10 | 10 | soil | HDPE pellets 1-10 mm (emission to soil) |  | 0% | marine water | 11.703125 | 213.6182 | 0.2136182
HDPE | pellets | 4 | 1-10 | 10 | soil | HDPE pellets 1-10 mm (emission to soil) | 0 | 0% | recollected | -- | 0 | 0
HDPE | pellets | 4 | 1-10 | 10 | water | HDPE pellets 1-10 mm (emission to water) |  | 0% | soil | 11.703125 | 213.6182 | 0.2136182 | 0.2136182
HDPE | pellets | 4 | 1-10 | 10 | water | HDPE pellets 1-10 mm (emission to water) |  | 100% | marine water | 11.703125 | 213.6182 | 0.2136182
HDPE | pellets | 4 | 1-10 | 10 | water | HDPE pellets 1-10 mm (emission to water) | 0 | 0% | sediment | 11.703125 | 213.6182 | 0.2136182
HDPE | pellets | 4 | 1-10 | 10 | water | HDPE pellets 1-10 mm (emission to water) |  | 0% | recollected | -- | 0 | 0
HDPE | pellets | 4 | 1-10 | 10 | air | HDPE pellets 1-10 mm (emission to air) |  | 97.7% | soil | 11.703125 | 213.6182 | 0.2136182 | 0.2136182
HDPE | pellets | 4 | 1-10 | 10 | air | HDPE pellets 1-10 mm (emission to air) |  | 2.3% | marine water | 11.703125 | 213.6182 | 0.2136182
HDPE | pellets | 4 | 1-10 | 10 | air | HDPE pellets 1-10 mm (emission to air) | 0 | 0% | recollected | -- | 0 | 0
HDPE | particles | 6 | 0,01-0,1 | 0.1 | soil | HDPE particles 0,01-0,1 mm (emission to soil) |  | 100% | soil | 11.703125 | 1.068091 | 0.001068091 | 0.001068091
HDPE | particles | 6 | 0,01-0,1 | 0.1 | soil | HDPE particles 0,01-0,1 mm (emission to soil) |  | 0% | marine water | 11.703125 | 1.068091 | 0.001068091
HDPE | particles | 6 | 0,01-0,1 | 0.1 | soil | HDPE particles 0,01-0,1 mm (emission to soil) |  | 0% | recollected | -- | 0 | 0
HDPE | particles | 6 | 0,01-0,1 | 0.1 | water | HDPE particles 0,01-0,1 mm (emission to water) |  | 0% | soil | 11.703125 | 1.068091 | 0.001068091 | 0.001068091
HDPE | particles | 6 | 0,01-0,1 | 0.1 | water | HDPE particles 0,01-0,1 mm (emission to water) |  | 100% | marine water | 11.703125 | 1.068091 | 0.001068091
HDPE | particles | 6 | 0,01-0,1 | 0.1 | water | HDPE particles 0,01-0,1 mm (emission to water) | 0 | 0% | sediment | 11.703125 | 1.068091 | 0.001068091
HDPE | particles | 6 | 0,01-0,1 | 0.1 | water | HDPE particles 0,01-0,1 mm (emission to water) |  | 0% | recollected | -- | 0 | 0
HDPE | particles | 6 | 0,01-0,1 | 0.1 | air | HDPE particles 0,01-0,1 mm (emission to air) |  | 97.7% | soil | 11.703125 | 1.068091 | 0.001068091 | 0.001068091
HDPE | particles | 6 | 0,01-0,1 | 0.1 | air | HDPE particles 0,01-0,1 mm (emission to air) |  | 2.3% | marine water | 11.703125 | 1.068091 | 0.001068091
HDPE | particles | 6 | 0,01-0,1 | 0.1 | air | HDPE particles 0,01-0,1 mm (emission to air) |  | 0% | recollected | -- | 0 | 0
HDPE | particles | 6 | 0,1-1 | 1 | soil | HDPE particles 0,1-1 mm (emission to soil) |  | 100% | soil | 11.703125 | 10.68091 | 0.01068091 | 0.01068091
HDPE | particles | 6 | 0,1-1 | 1 | soil | HDPE particles 0,1-1 mm (emission to soil) |  | 0% | marine water | 11.703125 | 10.68091 | 0.01068091
HDPE | particles | 6 | 0,1-1 | 1 | soil | HDPE particles 0,1-1 mm (emission to soil) |  | 0% | recollected | -- | 0 | 0
HDPE | particles | 6 | 0,1-1 | 1 | water | HDPE particles 0,1-1 mm (emission to water) |  | 0% | soil | 11.703125 | 10.68091 | 0.01068091 | 0.01068091
HDPE | particles | 6 | 0,1-1 | 1 | water | HDPE particles 0,1-1 mm (emission to water) |  | 100% | marine water | 11.703125 | 10.68091 | 0.01068091
HDPE | particles | 6 | 0,1-1 | 1 | water | HDPE particles 0,1-1 mm (emission to water) | 0 | 0% | sediment | 11.703125 | 10.68091 | 0.01068091
HDPE | particles | 6 | 0,1-1 | 1 | water | HDPE particles 0,1-1 mm (emission to water) |  | 0% | recollected | -- | 0 | 0
HDPE | particles | 6 | 0,1-1 | 1 | air | HDPE particles 0,1-1 mm (emission to air) |  | 97.7% | soil | 11.703125 | 10.68091 | 0.01068091 | 0.01068091
HDPE | particles | 6 | 0,1-1 | 1 | air | HDPE particles 0,1-1 mm (emission to air) |  | 2.3% | marine water | 11.703125 | 10.68091 | 0.01068091
HDPE | particles | 6 | 0,1-1 | 1 | air | HDPE particles 0,1-1 mm (emission to air) |  | 0% | recollected | -- | 0 | 0
HDPE | particles | 6 | 1-10 | 10 | soil | HDPE particles 1-10 mm (emission to soil) |  | 100% | soil | 11.703125 | 106.8091 | 0.1068091 | 0.1068091
HDPE | particles | 6 | 1-10 | 10 | soil | HDPE particles 1-10 mm (emission to soil) |  | 0% | marine water | 11.703125 | 106.8091 | 0.1068091
HDPE | particles | 6 | 1-10 | 10 | soil | HDPE particles 1-10 mm (emission to soil) |  | 0% | recollected | -- | 0 | 0
HDPE | particles | 6 | 1-10 | 10 | water | HDPE particles 1-10 mm (emission to water) |  | 0% | soil | 11.703125 | 106.8091 | 0.1068091 | 0.1068091
HDPE | particles | 6 | 1-10 | 10 | water | HDPE particles 1-10 mm (emission to water) |  | 100% | marine water | 11.703125 | 106.8091 | 0.1068091
HDPE | particles | 6 | 1-10 | 10 | water | HDPE particles 1-10 mm (emission to water) | 0 | 0% | sediment | 11.703125 | 106.8091 | 0.1068091
HDPE | particles | 6 | 1-10 | 10 | water | HDPE particles 1-10 mm (emission to water) | 0 | 0% | recollected | -- | 0 | 0
HDPE | particles | 6 | 1-10 | 10 | air | HDPE particles 1-10 mm (emission to air) |  | 97.7% | soil | 11.703125 | 106.8091 | 0.1068091 | 0.1068091
HDPE | particles | 6 | 1-10 | 10 | air | HDPE particles 1-10 mm (emission to air) |  | 2.3% | marine water | 11.703125 | 106.8091 | 0.1068091
HDPE | particles | 6 | 1-10 | 10 | air | HDPE particles 1-10 mm (emission to air) |  | 0% | recollected | -- | 0 | 0
LDPE | film | 2 | 0,1-1 | 1 | soil | LDPE film 0,1-1 mm (emission to soil) |  | 100% | soil | 0 | 1000 | 1 | 1
LDPE | film | 2 | 0,1-1 | 1 | soil | LDPE film 0,1-1 mm (emission to soil) |  | 0% | marine water | 0 | 1000 | 1
LDPE | film | 2 | 0,1-1 | 1 | soil | LDPE film 0,1-1 mm (emission to soil) |  | 0% | recollected | -- | 0 | 0
LDPE | film | 2 | 0,1-1 | 1 | water | LDPE film 0,1-1 mm (emission to water) |  | 0% | soil | 0 | 1000 | 1 | 1
LDPE | film | 2 | 0,1-1 | 1 | water | LDPE film 0,1-1 mm (emission to water) |  | 100% | marine water | 0 | 1000 | 1
LDPE | film | 2 | 0,1-1 | 1 | water | LDPE film 0,1-1 mm (emission to water) | 0 | 0% | sediment | 0.3348549 | 1000 | 1
LDPE | film | 2 | 0,1-1 | 1 | water | LDPE film 0,1-1 mm (emission to water) |  | 0% | recollected | -- | 0 | 0
LDPE | film | 2 | 0,1-1 | 1 | air | LDPE film 0,1-1 mm (emission to air) |  | 97.7% | soil | 0 | 1000 | 1 | 1
LDPE | film | 2 | 0,1-1 | 1 | air | LDPE film 0,1-1 mm (emission to air) |  | 2.3% | marine water | 0 | 1000 | 1
LDPE | film | 2 | 0,1-1 | 1 | air | LDPE film 0,1-1 mm (emission to air) |  | 0% | recollected | -- | 0 | 0
LDPE | film | 2 | 1-10 | 10 | soil | LDPE film 1-10 mm (emission to soil) | Fragmentierung bei Abbrucharbeiten; Abrieb von Baukunststoffen | 100% | soil | 0 | 1000 | 1 | 1
LDPE | film | 2 | 1-10 | 10 | soil | LDPE film 1-10 mm (emission to soil) | Fragmentierung bei Abbrucharbeiten; Abrieb von Baukunststoffen | 0% | marine water | 0 | 1000 | 1
LDPE | film | 2 | 1-10 | 10 | soil | LDPE film 1-10 mm (emission to soil) | Fragmentierung bei Abbrucharbeiten; Abrieb von Baukunststoffen | 0% | recollected | -- | 0 | 0
LDPE | film | 2 | 1-10 | 10 | water | LDPE film 1-10 mm (emission to water) | Fragmentierung bei Abbrucharbeiten; Abrieb von Baukunststoffen | 0% | soil | 0 | 1000 | 1 | 1
LDPE | film | 2 | 1-10 | 10 | water | LDPE film 1-10 mm (emission to water) |  | 100% | marine water | 0 | 1000 | 1
LDPE | film | 2 | 1-10 | 10 | water | LDPE film 1-10 mm (emission to water) | 0 | 0% | sediment | 0.3348549 | 1000 | 1
LDPE | film | 2 | 1-10 | 10 | water | LDPE film 1-10 mm (emission to water) |  | 0% | recollected | -- | 0 | 0
LDPE | film | 2 | 1-10 | 10 | air | LDPE film 1-10 mm (emission to air) | Fragmentierung bei Abbrucharbeiten; Abrieb von Baukunststoffen | 97.7% | soil | 0 | 1000 | 1 | 1
LDPE | film | 2 | 1-10 | 10 | air | LDPE film 1-10 mm (emission to air) | Fragmentierung bei Abbrucharbeiten; Abrieb von Baukunststoffen | 2.3% | marine water | 0 | 1000 | 1
LDPE | film | 2 | 1-10 | 10 | air | LDPE film 1-10 mm (emission to air) | Fragmentierung bei Abbrucharbeiten; Abrieb von Baukunststoffen | 0% | recollected | -- | 0 | 0
LDPE | fibers | 4 | 0,1-1 | 1 | soil | LDPE fibers 0,1-1 mm (emission to soil) |  | 100% | soil | 0 | 1000 | 1 | 1
LDPE | fibers | 4 | 0,1-1 | 1 | soil | LDPE fibers 0,1-1 mm (emission to soil) |  | 0% | marine water | 0 | 1000 | 1
LDPE | fibers | 4 | 0,1-1 | 1 | soil | LDPE fibers 0,1-1 mm (emission to soil) |  | 0% | recollected | -- | 0 | 0
LDPE | fibers | 4 | 0,1-1 | 1 | water | LDPE fibers 0,1-1 mm (emission to water) |  | 0% | soil | 0 | 1000 | 1 | 1
LDPE | fibers | 4 | 0,1-1 | 1 | water | LDPE fibers 0,1-1 mm (emission to water) |  | 100% | marine water | 0 | 1000 | 1
LDPE | fibers | 4 | 0,1-1 | 1 | water | LDPE fibers 0,1-1 mm (emission to water) | 0 | 0% | sediment | 0.3348549 | 746.592 | 0.746592
LDPE | fibers | 4 | 0,1-1 | 1 | water | LDPE fibers 0,1-1 mm (emission to water) |  | 0% | recollected | -- | 0 | 0
LDPE | fibers | 4 | 0,1-1 | 1 | air | LDPE fibers 0,1-1 mm (emission to air) |  | 97.7% | soil | 0 | 1000 | 1 | 1
LDPE | fibers | 4 | 0,1-1 | 1 | air | LDPE fibers 0,1-1 mm (emission to air) |  | 2.3% | marine water | 0 | 1000 | 1
LDPE | fibers | 4 | 0,1-1 | 1 | air | LDPE fibers 0,1-1 mm (emission to air) |  | 0% | recollected | -- | 0 | 0
LDPE | pellets | 4 | 1-10 | 10 | soil | LDPE pellets 1-10 mm (emission to soil) |  | 100% | soil | 0 | 1000 | 1 | 1
LDPE | pellets | 4 | 1-10 | 10 | soil | LDPE pellets 1-10 mm (emission to soil) |  | 0% | marine water | 0 | 1000 | 1
LDPE | pellets | 4 | 1-10 | 10 | soil | LDPE pellets 1-10 mm (emission to soil) | 0 | 0% | recollected | -- | 0 | 0
LDPE | pellets | 4 | 1-10 | 10 | water | LDPE pellets 1-10 mm (emission to water) |  | 0% | soil | 0 | 1000 | 1 | 1
LDPE | pellets | 4 | 1-10 | 10 | water | LDPE pellets 1-10 mm (emission to water) |  | 100% | marine water | 0 | 1000 | 1
LDPE | pellets | 4 | 1-10 | 10 | water | LDPE pellets 1-10 mm (emission to water) | 0 | 0% | sediment | 0.3348549 | 1000 | 1
LDPE | pellets | 4 | 1-10 | 10 | water | LDPE pellets 1-10 mm (emission to water) |  | 0% | recollected | -- | 0 | 0
LDPE | pellets | 4 | 1-10 | 10 | air | LDPE pellets 1-10 mm (emission to air) |  | 97.7% | soil | 0 | 1000 | 1 | 1
LDPE | pellets | 4 | 1-10 | 10 | air | LDPE pellets 1-10 mm (emission to air) |  | 2.3% | marine water | 0 | 1000 | 1
LDPE | pellets | 4 | 1-10 | 10 | air | LDPE pellets 1-10 mm (emission to air) | 0 | 0% | recollected | -- | 0 | 0
LDPE | particles | 6 | 0,01-0,1 | 0.1 | soil | LDPE particles 0,01-0,1 mm (emission to soil) |  | 100% | soil | 0 | 1000 | 1 | 1
LDPE | particles | 6 | 0,01-0,1 | 0.1 | soil | LDPE particles 0,01-0,1 mm (emission to soil) |  | 0% | marine water | 0 | 1000 | 1
LDPE | particles | 6 | 0,01-0,1 | 0.1 | soil | LDPE particles 0,01-0,1 mm (emission to soil) |  | 0% | recollected | -- | 0 | 0
LDPE | particles | 6 | 0,01-0,1 | 0.1 | water | LDPE particles 0,01-0,1 mm (emission to water) |  | 0% | soil | 0 | 1000 | 1 | 1
LDPE | particles | 6 | 0,01-0,1 | 0.1 | water | LDPE particles 0,01-0,1 mm (emission to water) |  | 100% | marine water | 0 | 1000 | 1
LDPE | particles | 6 | 0,01-0,1 | 0.1 | water | LDPE particles 0,01-0,1 mm (emission to water) |  | 0% | sediment | 0.3348549 | 37.3296 | 0.0373296
LDPE | particles | 6 | 0,01-0,1 | 0.1 | water | LDPE particles 0,01-0,1 mm (emission to water) |  | 0% | recollected | -- | 0 | 0
LDPE | particles | 6 | 0,01-0,1 | 0.1 | air | LDPE particles 0,01-0,1 mm (emission to air) |  | 97.7% | soil | 0 | 1000 | 1 | 1
LDPE | particles | 6 | 0,01-0,1 | 0.1 | air | LDPE particles 0,01-0,1 mm (emission to air) |  | 2.3% | marine water | 0 | 1000 | 1
LDPE | particles | 6 | 0,01-0,1 | 0.1 | air | LDPE particles 0,01-0,1 mm (emission to air) |  | 0% | recollected | -- | 0 | 0
LDPE | particles | 6 | 0,1-1 | 1 | soil | LDPE particles 0,1-1 mm (emission to soil) |  | 100% | soil | 0 | 1000 | 1 | 1
LDPE | particles | 6 | 0,1-1 | 1 | soil | LDPE particles 0,1-1 mm (emission to soil) |  | 0% | marine water | 0 | 1000 | 1
LDPE | particles | 6 | 0,1-1 | 1 | soil | LDPE particles 0,1-1 mm (emission to soil) |  | 0% | recollected | -- | 0 | 0
LDPE | particles | 6 | 0,1-1 | 1 | water | LDPE particles 0,1-1 mm (emission to water) |  | 0% | soil | 0 | 1000 | 1 | 1
LDPE | particles | 6 | 0,1-1 | 1 | water | LDPE particles 0,1-1 mm (emission to water) |  | 100% | marine water | 0 | 1000 | 1
LDPE | particles | 6 | 0,1-1 | 1 | water | LDPE particles 0,1-1 mm (emission to water) |  | 0% | sediment | 0.3348549 | 373.296 | 0.373296
LDPE | particles | 6 | 0,1-1 | 1 | water | LDPE particles 0,1-1 mm (emission to water) |  | 0% | recollected | -- | 0 | 0
LDPE | particles | 6 | 0,1-1 | 1 | air | LDPE particles 0,1-1 mm (emission to air) |  | 97.7% | soil | 0 | 1000 | 1 | 1
LDPE | particles | 6 | 0,1-1 | 1 | air | LDPE particles 0,1-1 mm (emission to air) |  | 2.3% | marine water | 0 | 1000 | 1
LDPE | particles | 6 | 0,1-1 | 1 | air | LDPE particles 0,1-1 mm (emission to air) |  | 0% | recollected | -- | 0 | 0
LDPE | particles | 6 | 1-10 | 10 | soil | LDPE particles 1-10 mm (emission to soil) |  | 100% | soil | 0 | 1000 | 1 | 1
LDPE | particles | 6 | 1-10 | 10 | soil | LDPE particles 1-10 mm (emission to soil) |  | 0% | marine water | 0 | 1000 | 1
LDPE | particles | 6 | 1-10 | 10 | soil | LDPE particles 1-10 mm (emission to soil) |  | 0% | recollected | -- | 0 | 0
LDPE | particles | 6 | 1-10 | 10 | water | LDPE particles 1-10 mm (emission to water) |  | 0% | soil | 0 | 1000 | 1 | 1
LDPE | particles | 6 | 1-10 | 10 | water | LDPE particles 1-10 mm (emission to water) |  | 100% | marine water | 0 | 1000 | 1
LDPE | particles | 6 | 1-10 | 10 | water | LDPE particles 1-10 mm (emission to water) |  | 0% | sediment | 0.3348549 | 1000 | 1
LDPE | particles | 6 | 1-10 | 10 | water | LDPE particles 1-10 mm (emission to water) | 0 | 0% | recollected | -- | 0 | 0
LDPE | particles | 6 | 1-10 | 10 | air | LDPE particles 1-10 mm (emission to air) |  | 97.7% | soil | 0 | 1000 | 1 | 1
LDPE | particles | 6 | 1-10 | 10 | air | LDPE particles 1-10 mm (emission to air) |  | 2.3% | marine water | 0 | 1000 | 1
LDPE | particles | 6 | 1-10 | 10 | air | LDPE particles 1-10 mm (emission to air) |  | 0% | recollected | -- | 0 | 0
PHB | film | 2 | 0,1-1 | 1 | soil | PHB film 0,1-1 mm (emission to soil) |  | 100% | soil | 789.9866 | 0.6329221 | 0.0006329221 | 0.0006329221
PHB | film | 2 | 0,1-1 | 1 | soil | PHB film 0,1-1 mm (emission to soil) |  | 0% | marine water | 175.9821 | 2.841197 | 0.002841197
PHB | film | 2 | 0,1-1 | 1 | soil | PHB film 0,1-1 mm (emission to soil) |  | 0% | recollected | -- | 0 | 0
PHB | film | 2 | 0,1-1 | 1 | water | PHB film 0,1-1 mm (emission to water) |  | 0% | soil | 789.9866 | 0.6329221 | 0.0006329221 | 0.002841197
PHB | film | 2 | 0,1-1 | 1 | water | PHB film 0,1-1 mm (emission to water) |  | 0% | marine water | 175.9821 | 2.841197 | 0.002841197
PHB | film | 2 | 0,1-1 | 1 | water | PHB film 0,1-1 mm (emission to water) |  | 100% | sediment | 175.9821 | 2.841197 | 0.002841197
PHB | film | 2 | 0,1-1 | 1 | water | PHB film 0,1-1 mm (emission to water) |  | 0% | recollected | -- | 0 | 0
PHB | film | 2 | 0,1-1 | 1 | air | PHB film 0,1-1 mm (emission to air) |  | 97.7% | soil | 789.9866 | 0.6329221 | 0.0006329221 | 0.0006837124
PHB | film | 2 | 0,1-1 | 1 | air | PHB film 0,1-1 mm (emission to air) |  | 2.3% | marine water | 175.9821 | 2.841197 | 0.002841197
PHB | film | 2 | 0,1-1 | 1 | air | PHB film 0,1-1 mm (emission to air) |  | 0% | recollected | -- | 0 | 0
PHB | film | 2 | 1-10 | 10 | soil | PHB film 1-10 mm (emission to soil) |  | 100% | soil | 789.9866 | 6.329221 | 0.006329221 | 0.006329221
PHB | film | 2 | 1-10 | 10 | soil | PHB film 1-10 mm (emission to soil) |  | 0% | marine water | 175.9821 | 28.41197 | 0.02841197
PHB | film | 2 | 1-10 | 10 | soil | PHB film 1-10 mm (emission to soil) |  | 0% | recollected | -- | 0 | 0
PHB | film | 2 | 1-10 | 10 | water | PHB film 1-10 mm (emission to water) |  | 0% | soil | 789.9866 | 6.329221 | 0.006329221 | 0.02841197
PHB | film | 2 | 1-10 | 10 | water | PHB film 1-10 mm (emission to water) |  | 0% | marine water | 175.9821 | 28.41197 | 0.02841197
PHB | film | 2 | 1-10 | 10 | water | PHB film 1-10 mm (emission to water) |  | 100% |  | 175.9821 | 28.41197 | 0.02841197
PHB | film | 2 | 1-10 | 10 | water | PHB film 1-10 mm (emission to water) |  | 0% | recollected | -- | 0 | 0
PHB | film | 2 | 1-10 | 10 | air | PHB film 1-10 mm (emission to air) |  | 97.7% | soil | 789.9866 | 6.329221 | 0.006329221 | 0.006837124
PHB | film | 2 | 1-10 | 10 | air | PHB film 1-10 mm (emission to air) |  | 2.3% | marine water | 175.9821 | 28.41197 | 0.02841197
PHB | film | 2 | 1-10 | 10 | air | PHB film 1-10 mm (emission to air) |  | 0% | recollected | -- | 0 | 0
PHB | fibers | 4 | 0,1-1 | 1 | soil | PHB fibers 0,1-1 mm (emission to soil) |  | 100% | soil | 789.9866 | 0.316461 | 0.000316461 | 0.000316461
PHB | fibers | 4 | 0,1-1 | 1 | soil | PHB fibers 0,1-1 mm (emission to soil) |  | 0% | marine water | 175.9821 | 1.420599 | 0.001420599
PHB | fibers | 4 | 0,1-1 | 1 | soil | PHB fibers 0,1-1 mm (emission to soil) |  | 0% | recollected | -- | 0 | 0
PHB | fibers | 4 | 0,1-1 | 1 | water | PHB fibers 0,1-1 mm (emission to water) |  | 0% | soil | 789.9866 | 0.316461 | 0.000316461 | 0.001420599
PHB | fibers | 4 | 0,1-1 | 1 | water | PHB fibers 0,1-1 mm (emission to water) |  | 0% | marine water | 175.9821 | 1.420599 | 0.001420599
PHB | fibers | 4 | 0,1-1 | 1 | water | PHB fibers 0,1-1 mm (emission to water) |  | 100% |  | 175.9821 | 1.420599 | 0.001420599
PHB | fibers | 4 | 0,1-1 | 1 | water | PHB fibers 0,1-1 mm (emission to water) |  | 0% | recollected | -- | 0 | 0
PHB | fibers | 4 | 0,1-1 | 1 | air | PHB fibers 0,1-1 mm (emission to air) |  | 97.7% | soil | 789.9866 | 0.316461 | 0.000316461 | 0.0003418562
PHB | fibers | 4 | 0,1-1 | 1 | air | PHB fibers 0,1-1 mm (emission to air) |  | 2.3% | marine water | 175.9821 | 1.420599 | 0.001420599
PHB | fibers | 4 | 0,1-1 | 1 | air | PHB fibers 0,1-1 mm (emission to air) |  | 0% | recollected | -- | 0 | 0
PHB | pellets | 4 | 1-10 | 10 | soil | PHB pellets 1-10 mm (emission to soil) |  | 100% | soil | 789.9866 | 3.16461 | 0.00316461 | 0.00316461
PHB | pellets | 4 | 1-10 | 10 | soil | PHB pellets 1-10 mm (emission to soil) |  | 0% | marine water | 175.9821 | 14.20599 | 0.01420599
PHB | pellets | 4 | 1-10 | 10 | soil | PHB pellets 1-10 mm (emission to soil) | 0 | 0% | recollected | -- | 0 | 0
PHB | pellets | 4 | 1-10 | 10 | water | PHB pellets 1-10 mm (emission to water) |  | 0% | soil | 789.9866 | 3.16461 | 0.00316461 | 0.01420599
PHB | pellets | 4 | 1-10 | 10 | water | PHB pellets 1-10 mm (emission to water) |  | 0% | marine water | 175.9821 | 14.20599 | 0.01420599
PHB | pellets | 4 | 1-10 | 10 | water | PHB pellets 1-10 mm (emission to water) |  | 100% |  | 175.9821 | 14.20599 | 0.01420599
PHB | pellets | 4 | 1-10 | 10 | water | PHB pellets 1-10 mm (emission to water) |  | 0% | recollected | -- | 0 | 0
PHB | pellets | 4 | 1-10 | 10 | air | PHB pellets 1-10 mm (emission to air) |  | 97.7% | soil | 789.9866 | 3.16461 | 0.00316461 | 0.003418562
PHB | pellets | 4 | 1-10 | 10 | air | PHB pellets 1-10 mm (emission to air) |  | 2.3% | marine water | 175.9821 | 14.20599 | 0.01420599
PHB | pellets | 4 | 1-10 | 10 | air | PHB pellets 1-10 mm (emission to air) | 0 | 0% | recollected | -- | 0 | 0
PHB | particles | 6 | 0,01-0,1 | 0.1 | soil | PHB particles 0,01-0,1 mm (emission to soil) |  | 100% | soil | 789.9866 | 0.01582305 | 1.582305e-05 | 1.582305e-05
PHB | particles | 6 | 0,01-0,1 | 0.1 | soil | PHB particles 0,01-0,1 mm (emission to soil) |  | 0% | marine water | 175.9821 | 0.07102993 | 7.102993e-05
PHB | particles | 6 | 0,01-0,1 | 0.1 | soil | PHB particles 0,01-0,1 mm (emission to soil) |  | 0% | recollected | -- | 0 | 0
PHB | particles | 6 | 0,01-0,1 | 0.1 | water | PHB particles 0,01-0,1 mm (emission to water) |  | 0% | soil | 789.9866 | 0.01582305 | 1.582305e-05 | 7.102993e-05
PHB | particles | 6 | 0,01-0,1 | 0.1 | water | PHB particles 0,01-0,1 mm (emission to water) |  | 0% | marine water | 175.9821 | 0.07102993 | 7.102993e-05
PHB | particles | 6 | 0,01-0,1 | 0.1 | water | PHB particles 0,01-0,1 mm (emission to water) |  | 100% |  | 175.9821 | 0.07102993 | 7.102993e-05
PHB | particles | 6 | 0,01-0,1 | 0.1 | water | PHB particles 0,01-0,1 mm (emission to water) |  | 0% | recollected | -- | 0 | 0
PHB | particles | 6 | 0,01-0,1 | 0.1 | air | PHB particles 0,01-0,1 mm (emission to air) |  | 97.7% | soil | 789.9866 | 0.01582305 | 1.582305e-05 | 1.709281e-05
PHB | particles | 6 | 0,01-0,1 | 0.1 | air | PHB particles 0,01-0,1 mm (emission to air) |  | 2.3% | marine water | 175.9821 | 0.07102993 | 7.102993e-05
PHB | particles | 6 | 0,01-0,1 | 0.1 | air | PHB particles 0,01-0,1 mm (emission to air) |  | 0% | recollected | -- | 0 | 0
PHB | particles | 6 | 0,1-1 | 1 | soil | PHB particles 0,1-1 mm (emission to soil) |  | 100% | soil | 789.9866 | 0.1582305 | 0.0001582305 | 0.0001582305
PHB | particles | 6 | 0,1-1 | 1 | soil | PHB particles 0,1-1 mm (emission to soil) |  | 0% | marine water | 175.9821 | 0.7102993 | 0.0007102993
PHB | particles | 6 | 0,1-1 | 1 | soil | PHB particles 0,1-1 mm (emission to soil) |  | 0% | recollected | -- | 0 | 0
PHB | particles | 6 | 0,1-1 | 1 | water | PHB particles 0,1-1 mm (emission to water) |  | 0% | soil | 789.9866 | 0.1582305 | 0.0001582305 | 0.0007102993
PHB | particles | 6 | 0,1-1 | 1 | water | PHB particles 0,1-1 mm (emission to water) |  | 0% | marine water | 175.9821 | 0.7102993 | 0.0007102993
PHB | particles | 6 | 0,1-1 | 1 | water | PHB particles 0,1-1 mm (emission to water) |  | 100% |  | 175.9821 | 0.7102993 | 0.0007102993
PHB | particles | 6 | 0,1-1 | 1 | water | PHB particles 0,1-1 mm (emission to water) |  | 0% | recollected | -- | 0 | 0
PHB | particles | 6 | 0,1-1 | 1 | air | PHB particles 0,1-1 mm (emission to air) |  | 97.7% | soil | 789.9866 | 0.1582305 | 0.0001582305 | 0.0001709281
PHB | particles | 6 | 0,1-1 | 1 | air | PHB particles 0,1-1 mm (emission to air) |  | 2.3% | marine water | 175.9821 | 0.7102993 | 0.0007102993
PHB | particles | 6 | 0,1-1 | 1 | air | PHB particles 0,1-1 mm (emission to air) |  | 0% | recollected | -- | 0 | 0
PHB | particles | 6 | 1-10 | 10 | soil | PHB particles 1-10 mm (emission to soil) |  | 100% | soil | 789.9866 | 1.582305 | 0.001582305 | 0.001582305
PHB | particles | 6 | 1-10 | 10 | soil | PHB particles 1-10 mm (emission to soil) |  | 0% | marine water | 175.9821 | 7.102993 | 0.007102993
PHB | particles | 6 | 1-10 | 10 | soil | PHB particles 1-10 mm (emission to soil) |  | 0% | recollected | -- | 0 | 0
PHB | particles | 6 | 1-10 | 10 | water | PHB particles 1-10 mm (emission to water) |  | 0% | soil | 789.9866 | 1.582305 | 0.001582305 | 0.007102993
PHB | particles | 6 | 1-10 | 10 | water | PHB particles 1-10 mm (emission to water) |  | 0% | marine water | 175.9821 | 7.102993 | 0.007102993
PHB | particles | 6 | 1-10 | 10 | water | PHB particles 1-10 mm (emission to water) |  | 100% |  | 175.9821 | 7.102993 | 0.007102993
PHB | particles | 6 | 1-10 | 10 | water | PHB particles 1-10 mm (emission to water) | 0 | 0% | recollected | -- | 0 | 0
PHB | particles | 6 | 1-10 | 10 | air | PHB particles 1-10 mm (emission to air) |  | 97.7% | soil | 789.9866 | 1.582305 | 0.001582305 | 0.001709281
PHB | particles | 6 | 1-10 | 10 | air | PHB particles 1-10 mm (emission to air) |  | 2.3% | marine water | 175.9821 | 7.102993 | 0.007102993
PHB | particles | 6 | 1-10 | 10 | air | PHB particles 1-10 mm (emission to air) |  | 0% | recollected | -- | 0 | 0
PHBV | film | 2 | 0,1-1 | 1 | soil | PHBV film 0,1-1 mm (emission to soil) |  | 100% | soil | 432.0865 | 1.157176 | 0.001157176 | 0.001157176
PHBV | film | 2 | 0,1-1 | 1 | soil | PHBV film 0,1-1 mm (emission to soil) |  | 0% | marine water | 416.7668 | 1.199712 | 0.001199712
PHBV | film | 2 | 0,1-1 | 1 | soil | PHBV film 0,1-1 mm (emission to soil) |  | 0% | recollected | -- | 0 | 0
PHBV | film | 2 | 0,1-1 | 1 | water | PHBV film 0,1-1 mm (emission to water) |  | 0% | soil | 432.0865 | 1.157176 | 0.001157176 | 0.001199712
PHBV | film | 2 | 0,1-1 | 1 | water | PHBV film 0,1-1 mm (emission to water) |  | 0% | marine water | 416.7668 | 1.199712 | 0.001199712
PHBV | film | 2 | 0,1-1 | 1 | water | PHBV film 0,1-1 mm (emission to water) |  | 100% | sediment | 416.7668 | 1.199712 | 0.001199712
PHBV | film | 2 | 0,1-1 | 1 | water | PHBV film 0,1-1 mm (emission to water) |  | 0% | recollected | -- | 0 | 0
PHBV | film | 2 | 0,1-1 | 1 | air | PHBV film 0,1-1 mm (emission to air) |  | 97.7% | soil | 432.0865 | 1.157176 | 0.001157176 | 0.001158154
PHBV | film | 2 | 0,1-1 | 1 | air | PHBV film 0,1-1 mm (emission to air) |  | 2.3% | marine water | 416.7668 | 1.199712 | 0.001199712
PHBV | film | 2 | 0,1-1 | 1 | air | PHBV film 0,1-1 mm (emission to air) |  | 0% | recollected | -- | 0 | 0
PHBV | film | 2 | 1-10 | 10 | soil | PHBV film 1-10 mm (emission to soil) |  | 100% | soil | 432.0865 | 11.57176 | 0.01157176 | 0.01157176
PHBV | film | 2 | 1-10 | 10 | soil | PHBV film 1-10 mm (emission to soil) |  | 0% | marine water | 416.7668 | 11.99712 | 0.01199712
PHBV | film | 2 | 1-10 | 10 | soil | PHBV film 1-10 mm (emission to soil) |  | 0% | recollected | -- | 0 | 0
PHBV | film | 2 | 1-10 | 10 | water | PHBV film 1-10 mm (emission to water) |  | 0% | soil | 432.0865 | 11.57176 | 0.01157176 | 0.01199712
PHBV | film | 2 | 1-10 | 10 | water | PHBV film 1-10 mm (emission to water) |  | 0% | marine water | 416.7668 | 11.99712 | 0.01199712
PHBV | film | 2 | 1-10 | 10 | water | PHBV film 1-10 mm (emission to water) |  | 100% | sediment | 416.7668 | 11.99712 | 0.01199712
PHBV | film | 2 | 1-10 | 10 | water | PHBV film 1-10 mm (emission to water) |  | 0% | recollected | -- | 0 | 0
PHBV | film | 2 | 1-10 | 10 | air | PHBV film 1-10 mm (emission to air) |  | 97.7% | soil | 432.0865 | 11.57176 | 0.01157176 | 0.01158154
PHBV | film | 2 | 1-10 | 10 | air | PHBV film 1-10 mm (emission to air) |  | 2.3% | marine water | 416.7668 | 11.99712 | 0.01199712
PHBV | film | 2 | 1-10 | 10 | air | PHBV film 1-10 mm (emission to air) |  | 0% | recollected | -- | 0 | 0
PHBV | fibers | 4 | 0,1-1 | 1 | soil | PHBV fibers 0,1-1 mm (emission to soil) |  | 100% | soil | 432.0865 | 0.5785879 | 0.0005785879 | 0.0005785879
PHBV | fibers | 4 | 0,1-1 | 1 | soil | PHBV fibers 0,1-1 mm (emission to soil) |  | 0% | marine water | 416.7668 | 0.5998558 | 0.0005998558
PHBV | fibers | 4 | 0,1-1 | 1 | soil | PHBV fibers 0,1-1 mm (emission to soil) |  | 0% | recollected | -- | 0 | 0
PHBV | fibers | 4 | 0,1-1 | 1 | water | PHBV fibers 0,1-1 mm (emission to water) |  | 0% | soil | 432.0865 | 0.5785879 | 0.0005785879 | 0.0005998558
PHBV | fibers | 4 | 0,1-1 | 1 | water | PHBV fibers 0,1-1 mm (emission to water) |  | 0% | marine water | 416.7668 | 0.5998558 | 0.0005998558
PHBV | fibers | 4 | 0,1-1 | 1 | water | PHBV fibers 0,1-1 mm (emission to water) |  | 100% | sediment | 416.7668 | 0.5998558 | 0.0005998558
PHBV | fibers | 4 | 0,1-1 | 1 | water | PHBV fibers 0,1-1 mm (emission to water) |  | 0% | recollected | -- | 0 | 0
PHBV | fibers | 4 | 0,1-1 | 1 | air | PHBV fibers 0,1-1 mm (emission to air) |  | 97.7% | soil | 432.0865 | 0.5785879 | 0.0005785879 | 0.0005790771
PHBV | fibers | 4 | 0,1-1 | 1 | air | PHBV fibers 0,1-1 mm (emission to air) |  | 2.3% | marine water | 416.7668 | 0.5998558 | 0.0005998558
PHBV | fibers | 4 | 0,1-1 | 1 | air | PHBV fibers 0,1-1 mm (emission to air) |  | 0% | recollected | -- | 0 | 0
PHBV | pellets | 4 | 1-10 | 10 | soil | PHBV pellets 1-10 mm (emission to soil) |  | 100% | soil | 432.0865 | 5.785879 | 0.005785879 | 0.005785879
PHBV | pellets | 4 | 1-10 | 10 | soil | PHBV pellets 1-10 mm (emission to soil) |  | 0% | marine water | 416.7668 | 5.998558 | 0.005998558
PHBV | pellets | 4 | 1-10 | 10 | soil | PHBV pellets 1-10 mm (emission to soil) | 0 | 0% | recollected | -- | 0 | 0
PHBV | pellets | 4 | 1-10 | 10 | water | PHBV pellets 1-10 mm (emission to water) |  | 0% | soil | 432.0865 | 5.785879 | 0.005785879 | 0.005998558
PHBV | pellets | 4 | 1-10 | 10 | water | PHBV pellets 1-10 mm (emission to water) |  | 0% | marine water | 416.7668 | 5.998558 | 0.005998558
PHBV | pellets | 4 | 1-10 | 10 | water | PHBV pellets 1-10 mm (emission to water) |  | 100% | sediment | 416.7668 | 5.998558 | 0.005998558
PHBV | pellets | 4 | 1-10 | 10 | water | PHBV pellets 1-10 mm (emission to water) |  | 0% | recollected | -- | 0 | 0
PHBV | pellets | 4 | 1-10 | 10 | air | PHBV pellets 1-10 mm (emission to air) |  | 97.7% | soil | 432.0865 | 5.785879 | 0.005785879 | 0.005790771
PHBV | pellets | 4 | 1-10 | 10 | air | PHBV pellets 1-10 mm (emission to air) |  | 2.3% | marine water | 416.7668 | 5.998558 | 0.005998558
PHBV | pellets | 4 | 1-10 | 10 | air | PHBV pellets 1-10 mm (emission to air) | 0 | 0% | recollected | -- | 0 | 0
PHBV | particles | 6 | 0,01-0,1 | 0.1 | soil | PHBV particles 0,01-0,1 mm (emission to soil) |  | 100% | soil | 432.0865 | 0.02892939 | 2.892939e-05 | 2.892939e-05
PHBV | particles | 6 | 0,01-0,1 | 0.1 | soil | PHBV particles 0,01-0,1 mm (emission to soil) |  | 0% | marine water | 416.7668 | 0.02999279 | 2.999279e-05
PHBV | particles | 6 | 0,01-0,1 | 0.1 | soil | PHBV particles 0,01-0,1 mm (emission to soil) |  | 0% | recollected | -- | 0 | 0
PHBV | particles | 6 | 0,01-0,1 | 0.1 | water | PHBV particles 0,01-0,1 mm (emission to water) |  | 0% | soil | 432.0865 | 0.02892939 | 2.892939e-05 | 2.999279e-05
PHBV | particles | 6 | 0,01-0,1 | 0.1 | water | PHBV particles 0,01-0,1 mm (emission to water) |  | 0% | marine water | 416.7668 | 0.02999279 | 2.999279e-05
PHBV | particles | 6 | 0,01-0,1 | 0.1 | water | PHBV particles 0,01-0,1 mm (emission to water) |  | 100% | sediment | 416.7668 | 0.02999279 | 2.999279e-05
PHBV | particles | 6 | 0,01-0,1 | 0.1 | water | PHBV particles 0,01-0,1 mm (emission to water) |  | 0% | recollected | -- | 0 | 0
PHBV | particles | 6 | 0,01-0,1 | 0.1 | air | PHBV particles 0,01-0,1 mm (emission to air) |  | 97.7% | soil | 432.0865 | 0.02892939 | 2.892939e-05 | 2.895385e-05
PHBV | particles | 6 | 0,01-0,1 | 0.1 | air | PHBV particles 0,01-0,1 mm (emission to air) |  | 2.3% | marine water | 416.7668 | 0.02999279 | 2.999279e-05
PHBV | particles | 6 | 0,01-0,1 | 0.1 | air | PHBV particles 0,01-0,1 mm (emission to air) |  | 0% | recollected | -- | 0 | 0
PHBV | particles | 6 | 0,1-1 | 1 | soil | PHBV particles 0,1-1 mm (emission to soil) |  | 100% | soil | 432.0865 | 0.2892939 | 0.0002892939 | 0.0002892939
PHBV | particles | 6 | 0,1-1 | 1 | soil | PHBV particles 0,1-1 mm (emission to soil) |  | 0% | marine water | 416.7668 | 0.2999279 | 0.0002999279
PHBV | particles | 6 | 0,1-1 | 1 | soil | PHBV particles 0,1-1 mm (emission to soil) |  | 0% | recollected | -- | 0 | 0
PHBV | particles | 6 | 0,1-1 | 1 | water | PHBV particles 0,1-1 mm (emission to water) |  | 0% | soil | 432.0865 | 0.2892939 | 0.0002892939 | 0.0002999279
PHBV | particles | 6 | 0,1-1 | 1 | water | PHBV particles 0,1-1 mm (emission to water) |  | 0% | marine water | 416.7668 | 0.2999279 | 0.0002999279
PHBV | particles | 6 | 0,1-1 | 1 | water | PHBV particles 0,1-1 mm (emission to water) |  | 100% | sediment | 416.7668 | 0.2999279 | 0.0002999279
PHBV | particles | 6 | 0,1-1 | 1 | water | PHBV particles 0,1-1 mm (emission to water) |  | 0% | recollected | -- | 0 | 0
PHBV | particles | 6 | 0,1-1 | 1 | air | PHBV particles 0,1-1 mm (emission to air) |  | 97.7% | soil | 432.0865 | 0.2892939 | 0.0002892939 | 0.0002895385
PHBV | particles | 6 | 0,1-1 | 1 | air | PHBV particles 0,1-1 mm (emission to air) |  | 2.3% | marine water | 416.7668 | 0.2999279 | 0.0002999279
PHBV | particles | 6 | 0,1-1 | 1 | air | PHBV particles 0,1-1 mm (emission to air) |  | 0% | recollected | -- | 0 | 0
PHBV | particles | 6 | 1-10 | 10 | soil | PHBV particles 1-10 mm (emission to soil) |  | 100% | soil | 432.0865 | 2.892939 | 0.002892939 | 0.002892939
PHBV | particles | 6 | 1-10 | 10 | soil | PHBV particles 1-10 mm (emission to soil) |  | 0% | marine water | 416.7668 | 2.999279 | 0.002999279
PHBV | particles | 6 | 1-10 | 10 | soil | PHBV particles 1-10 mm (emission to soil) |  | 0% | recollected | -- | 0 | 0
PHBV | particles | 6 | 1-10 | 10 | water | PHBV particles 1-10 mm (emission to water) |  | 0% | soil | 432.0865 | 2.892939 | 0.002892939 | 0.002999279
PHBV | particles | 6 | 1-10 | 10 | water | PHBV particles 1-10 mm (emission to water) |  | 0% | marine water | 416.7668 | 2.999279 | 0.002999279
PHBV | particles | 6 | 1-10 | 10 | water | PHBV particles 1-10 mm (emission to water) |  | 100% | sediment | 416.7668 | 2.999279 | 0.002999279
PHBV | particles | 6 | 1-10 | 10 | water | PHBV particles 1-10 mm (emission to water) | 0 | 0% | recollected | -- | 0 | 0
PHBV | particles | 6 | 1-10 | 10 | air | PHBV particles 1-10 mm (emission to air) |  | 97.7% | soil | 432.0865 | 2.892939 | 0.002892939 | 0.002895385
PHBV | particles | 6 | 1-10 | 10 | air | PHBV particles 1-10 mm (emission to air) |  | 2.3% | marine water | 416.7668 | 2.999279 | 0.002999279
PHBV | particles | 6 | 1-10 | 10 | air | PHBV particles 1-10 mm (emission to air) |  | 0% | recollected | -- | 0 | 0
PBS | film | 2 | 0,1-1 | 1 | soil | PBS film 0,1-1 mm (emission to soil) |  | 100% | soil | 68.28592 | 7.322154 | 0.007322154 | 0.007322154
PBS | film | 2 | 0,1-1 | 1 | soil | PBS film 0,1-1 mm (emission to soil) |  | 0% | marine water | 13.03571 | 38.35616 | 0.03835616
PBS | film | 2 | 0,1-1 | 1 | soil | PBS film 0,1-1 mm (emission to soil) |  | 0% | recollected | -- | 0 | 0
PBS | film | 2 | 0,1-1 | 1 | water | PBS film 0,1-1 mm (emission to water) |  | 0% | soil | 68.28592 | 7.322154 | 0.007322154 | 0.03835616
PBS | film | 2 | 0,1-1 | 1 | water | PBS film 0,1-1 mm (emission to water) |  | 0% | marine water | 13.03571 | 38.35616 | 0.03835616
PBS | film | 2 | 0,1-1 | 1 | water | PBS film 0,1-1 mm (emission to water) |  | 100% | sediment | 13.03571 | 38.35616 | 0.03835616
PBS | film | 2 | 0,1-1 | 1 | water | PBS film 0,1-1 mm (emission to water) |  | 0% | recollected | -- | 0 | 0
PBS | film | 2 | 0,1-1 | 1 | air | PBS film 0,1-1 mm (emission to air) |  | 97.7% | soil | 68.28592 | 7.322154 | 0.007322154 | 0.008035936
PBS | film | 2 | 0,1-1 | 1 | air | PBS film 0,1-1 mm (emission to air) |  | 2.3% | marine water | 13.03571 | 38.35616 | 0.03835616
PBS | film | 2 | 0,1-1 | 1 | air | PBS film 0,1-1 mm (emission to air) |  | 0% | recollected | -- | 0 | 0
PBS | film | 2 | 1-10 | 10 | soil | PBS film 1-10 mm (emission to soil) |  | 100% | soil | 68.28592 | 73.22154 | 0.07322154 | 0.07322154
PBS | film | 2 | 1-10 | 10 | soil | PBS film 1-10 mm (emission to soil) |  | 0% | marine water | 13.03571 | 383.5616 | 0.3835616
PBS | film | 2 | 1-10 | 10 | soil | PBS film 1-10 mm (emission to soil) |  | 0% | recollected | -- | 0 | 0
PBS | film | 2 | 1-10 | 10 | water | PBS film 1-10 mm (emission to water) |  | 0% | soil | 68.28592 | 73.22154 | 0.07322154 | 0.3835616
PBS | film | 2 | 1-10 | 10 | water | PBS film 1-10 mm (emission to water) |  | 0% | marine water | 13.03571 | 383.5616 | 0.3835616
PBS | film | 2 | 1-10 | 10 | water | PBS film 1-10 mm (emission to water) |  | 100% | sediment | 13.03571 | 383.5616 | 0.3835616
PBS | film | 2 | 1-10 | 10 | water | PBS film 1-10 mm (emission to water) |  | 0% | recollected | -- | 0 | 0
PBS | film | 2 | 1-10 | 10 | air | PBS film 1-10 mm (emission to air) |  | 97.7% | soil | 68.28592 | 73.22154 | 0.07322154 | 0.08035936
PBS | film | 2 | 1-10 | 10 | air | PBS film 1-10 mm (emission to air) |  | 2.3% | marine water | 13.03571 | 383.5616 | 0.3835616
PBS | film | 2 | 1-10 | 10 | air | PBS film 1-10 mm (emission to air) |  | 0% | recollected | -- | 0 | 0
PBS | fibers | 4 | 0,1-1 | 1 | soil | PBS fibers 0,1-1 mm (emission to soil) |  | 100% | soil | 68.28592 | 3.661077 | 0.003661077 | 0.003661077
PBS | fibers | 4 | 0,1-1 | 1 | soil | PBS fibers 0,1-1 mm (emission to soil) |  | 0% | marine water | 13.03571 | 19.17808 | 0.01917808
PBS | fibers | 4 | 0,1-1 | 1 | soil | PBS fibers 0,1-1 mm (emission to soil) |  | 0% | recollected | -- | 0 | 0
PBS | fibers | 4 | 0,1-1 | 1 | water | PBS fibers 0,1-1 mm (emission to water) |  | 0% | soil | 68.28592 | 3.661077 | 0.003661077 | 0.01917808
PBS | fibers | 4 | 0,1-1 | 1 | water | PBS fibers 0,1-1 mm (emission to water) |  | 0% | marine water | 13.03571 | 19.17808 | 0.01917808
PBS | fibers | 4 | 0,1-1 | 1 | water | PBS fibers 0,1-1 mm (emission to water) |  | 100% | sediment | 13.03571 | 19.17808 | 0.01917808
PBS | fibers | 4 | 0,1-1 | 1 | water | PBS fibers 0,1-1 mm (emission to water) |  | 0% | recollected | -- | 0 | 0
PBS | fibers | 4 | 0,1-1 | 1 | air | PBS fibers 0,1-1 mm (emission to air) |  | 97.7% | soil | 68.28592 | 3.661077 | 0.003661077 | 0.004017968
PBS | fibers | 4 | 0,1-1 | 1 | air | PBS fibers 0,1-1 mm (emission to air) |  | 2.3% | marine water | 13.03571 | 19.17808 | 0.01917808
PBS | fibers | 4 | 0,1-1 | 1 | air | PBS fibers 0,1-1 mm (emission to air) |  | 0% | recollected | -- | 0 | 0
PBS | pellets | 4 | 1-10 | 10 | soil | PBS pellets 1-10 mm (emission to soil) |  | 100% | soil | 68.28592 | 36.61077 | 0.03661077 | 0.03661077
PBS | pellets | 4 | 1-10 | 10 | soil | PBS pellets 1-10 mm (emission to soil) |  | 0% | marine water | 13.03571 | 191.7808 | 0.1917808
PBS | pellets | 4 | 1-10 | 10 | soil | PBS pellets 1-10 mm (emission to soil) | 0 | 0% | recollected | -- | 0 | 0
PBS | pellets | 4 | 1-10 | 10 | water | PBS pellets 1-10 mm (emission to water) |  | 0% | soil | 68.28592 | 36.61077 | 0.03661077 | 0.1917808
PBS | pellets | 4 | 1-10 | 10 | water | PBS pellets 1-10 mm (emission to water) |  | 0% | marine water | 13.03571 | 191.7808 | 0.1917808
PBS | pellets | 4 | 1-10 | 10 | water | PBS pellets 1-10 mm (emission to water) |  | 100% | sediment | 13.03571 | 191.7808 | 0.1917808
PBS | pellets | 4 | 1-10 | 10 | water | PBS pellets 1-10 mm (emission to water) |  | 0% | recollected | -- | 0 | 0
PBS | pellets | 4 | 1-10 | 10 | air | PBS pellets 1-10 mm (emission to air) |  | 97.7% | soil | 68.28592 | 36.61077 | 0.03661077 | 0.04017968
PBS | pellets | 4 | 1-10 | 10 | air | PBS pellets 1-10 mm (emission to air) |  | 2.3% | marine water | 13.03571 | 191.7808 | 0.1917808
PBS | pellets | 4 | 1-10 | 10 | air | PBS pellets 1-10 mm (emission to air) | 0 | 0% | recollected | -- | 0 | 0
PBS | particles | 6 | 0,01-0,1 | 0.1 | soil | PBS particles 0,01-0,1 mm (emission to soil) |  | 100% | soil | 68.28592 | 0.1830538 | 0.0001830538 | 0.0001830538
PBS | particles | 6 | 0,01-0,1 | 0.1 | soil | PBS particles 0,01-0,1 mm (emission to soil) |  | 0% | marine water | 13.03571 | 0.9589041 | 0.0009589041
PBS | particles | 6 | 0,01-0,1 | 0.1 | soil | PBS particles 0,01-0,1 mm (emission to soil) |  | 0% | recollected | -- | 0 | 0
PBS | particles | 6 | 0,01-0,1 | 0.1 | water | PBS particles 0,01-0,1 mm (emission to water) |  | 0% | soil | 68.28592 | 0.1830538 | 0.0001830538 | 0.0009589041
PBS | particles | 6 | 0,01-0,1 | 0.1 | water | PBS particles 0,01-0,1 mm (emission to water) |  | 0% | marine water | 13.03571 | 0.9589041 | 0.0009589041
PBS | particles | 6 | 0,01-0,1 | 0.1 | water | PBS particles 0,01-0,1 mm (emission to water) |  | 100% | sediment | 13.03571 | 0.9589041 | 0.0009589041
PBS | particles | 6 | 0,01-0,1 | 0.1 | water | PBS particles 0,01-0,1 mm (emission to water) |  | 0% | recollected | -- | 0 | 0
PBS | particles | 6 | 0,01-0,1 | 0.1 | air | PBS particles 0,01-0,1 mm (emission to air) |  | 97.7% | soil | 68.28592 | 0.1830538 | 0.0001830538 | 0.0002008984
PBS | particles | 6 | 0,01-0,1 | 0.1 | air | PBS particles 0,01-0,1 mm (emission to air) |  | 2.3% | marine water | 13.03571 | 0.9589041 | 0.0009589041
PBS | particles | 6 | 0,01-0,1 | 0.1 | air | PBS particles 0,01-0,1 mm (emission to air) |  | 0% | recollected | -- | 0 | 0
PBS | particles | 6 | 0,1-1 | 1 | soil | PBS particles 0,1-1 mm (emission to soil) |  | 100% | soil | 68.28592 | 1.830538 | 0.001830538 | 0.001830538
PBS | particles | 6 | 0,1-1 | 1 | soil | PBS particles 0,1-1 mm (emission to soil) |  | 0% | marine water | 13.03571 | 9.589041 | 0.009589041
PBS | particles | 6 | 0,1-1 | 1 | soil | PBS particles 0,1-1 mm (emission to soil) |  | 0% | recollected | -- | 0 | 0
PBS | particles | 6 | 0,1-1 | 1 | water | PBS particles 0,1-1 mm (emission to water) |  | 0% | soil | 68.28592 | 1.830538 | 0.001830538 | 0.009589041
PBS | particles | 6 | 0,1-1 | 1 | water | PBS particles 0,1-1 mm (emission to water) |  | 0% | marine water | 13.03571 | 9.589041 | 0.009589041
PBS | particles | 6 | 0,1-1 | 1 | water | PBS particles 0,1-1 mm (emission to water) |  | 100% | sediment | 13.03571 | 9.589041 | 0.009589041
PBS | particles | 6 | 0,1-1 | 1 | water | PBS particles 0,1-1 mm (emission to water) |  | 0% | recollected | -- | 0 | 0
PBS | particles | 6 | 0,1-1 | 1 | air | PBS particles 0,1-1 mm (emission to air) |  | 97.7% | soil | 68.28592 | 1.830538 | 0.001830538 | 0.002008984
PBS | particles | 6 | 0,1-1 | 1 | air | PBS particles 0,1-1 mm (emission to air) |  | 2.3% | marine water | 13.03571 | 9.589041 | 0.009589041
PBS | particles | 6 | 0,1-1 | 1 | air | PBS particles 0,1-1 mm (emission to air) |  | 0% | recollected | -- | 0 | 0
PBS | particles | 6 | 1-10 | 10 | soil | PBS particles 1-10 mm (emission to soil) |  | 100% | soil | 68.28592 | 18.30538 | 0.01830538 | 0.01830538
PBS | particles | 6 | 1-10 | 10 | soil | PBS particles 1-10 mm (emission to soil) |  | 0% | marine water | 13.03571 | 95.89041 | 0.09589041
PBS | particles | 6 | 1-10 | 10 | soil | PBS particles 1-10 mm (emission to soil) |  | 0% | recollected | -- | 0 | 0
PBS | particles | 6 | 1-10 | 10 | water | PBS particles 1-10 mm (emission to water) |  | 0% | soil | 68.28592 | 18.30538 | 0.01830538 | 0.09589041
PBS | particles | 6 | 1-10 | 10 | water | PBS particles 1-10 mm (emission to water) |  | 0% | marine water | 13.03571 | 95.89041 | 0.09589041
PBS | particles | 6 | 1-10 | 10 | water | PBS particles 1-10 mm (emission to water) |  | 100% | sediment | 13.03571 | 95.89041 | 0.09589041
PBS | particles | 6 | 1-10 | 10 | water | PBS particles 1-10 mm (emission to water) | 0 | 0% | recollected | -- | 0 | 0
PBS | particles | 6 | 1-10 | 10 | air | PBS particles 1-10 mm (emission to air) |  | 97.7% | soil | 68.28592 | 18.30538 | 0.01830538 | 0.02008984
PBS | particles | 6 | 1-10 | 10 | air | PBS particles 1-10 mm (emission to air) |  | 2.3% | marine water | 13.03571 | 95.89041 | 0.09589041
PBS | particles | 6 | 1-10 | 10 | air | PBS particles 1-10 mm (emission to air) |  | 0% | recollected | -- | 0 | 0
PHA | film | 2 | 0,1-1 | 1 | soil | PHA film 0,1-1 mm (emission to soil) |  | 100% | soil | 1238.393 | 0.4037491 | 0.0004037491 | 0.0004037491
PHA | film | 2 | 0,1-1 | 1 | soil | PHA film 0,1-1 mm (emission to soil) |  | 0% | marine water | 21.2704 | 23.50685 | 0.02350685
PHA | film | 2 | 0,1-1 | 1 | soil | PHA film 0,1-1 mm (emission to soil) |  | 0% | recollected | -- | 0 | 0
PHA | film | 2 | 0,1-1 | 1 | water | PHA film 0,1-1 mm (emission to water) |  | 0% | soil | 1238.393 | 0.4037491 | 0.0004037491 | #VALUE!
PHA | film | 2 | 0,1-1 | 1 | water | PHA film 0,1-1 mm (emission to water) |  | XX | marine water | 21.2704 | 23.50685 | 0.02350685
PHA | film | 2 | 0,1-1 | 1 | water | PHA film 0,1-1 mm (emission to water) |  | XX | sediment | 80.35139 | 6.222668 | 0.006222668
PHA | film | 2 | 0,1-1 | 1 | water | PHA film 0,1-1 mm (emission to water) |  | 0% | recollected | -- | 0 | 0
PHA | film | 2 | 0,1-1 | 1 | air | PHA film 0,1-1 mm (emission to air) |  | 97.7% | soil | 1238.393 | 0.4037491 | 0.0004037491 | 0.0009351204
PHA | film | 2 | 0,1-1 | 1 | air | PHA film 0,1-1 mm (emission to air) |  | 2.3% | marine water | 21.2704 | 23.50685 | 0.02350685
PHA | film | 2 | 0,1-1 | 1 | air | PHA film 0,1-1 mm (emission to air) |  | 0% | recollected | -- | 0 | 0
PHA | film | 2 | 1-10 | 10 | soil | PHA film 1-10 mm (emission to soil) |  | 100% | soil | 1238.393 | 4.037491 | 0.004037491 | 0.004037491
PHA | film | 2 | 1-10 | 10 | soil | PHA film 1-10 mm (emission to soil) |  | 0% | marine water | 21.2704 | 235.0685 | 0.2350685
PHA | film | 2 | 1-10 | 10 | soil | PHA film 1-10 mm (emission to soil) |  | 0% | recollected | -- | 0 | 0
PHA | film | 2 | 1-10 | 10 | water | PHA film 1-10 mm (emission to water) |  | 0% | soil | 1238.393 | 4.037491 | 0.004037491 | #VALUE!
PHA | film | 2 | 1-10 | 10 | water | PHA film 1-10 mm (emission to water) |  | XX | marine water | 21.2704 | 235.0685 | 0.2350685
PHA | film | 2 | 1-10 | 10 | water | PHA film 1-10 mm (emission to water) |  | XX | sediment | 80.35139 | 62.22668 | 0.06222668
PHA | film | 2 | 1-10 | 10 | water | PHA film 1-10 mm (emission to water) |  | 0% | recollected | -- | 0 | 0
PHA | film | 2 | 1-10 | 10 | air | PHA film 1-10 mm (emission to air) |  | 97.7% | soil | 1238.393 | 4.037491 | 0.004037491 | 0.009351204
PHA | film | 2 | 1-10 | 10 | air | PHA film 1-10 mm (emission to air) |  | 2.3% | marine water | 21.2704 | 235.0685 | 0.2350685
PHA | film | 2 | 1-10 | 10 | air | PHA film 1-10 mm (emission to air) |  | 0% | recollected | -- | 0 | 0
PHA | fibers | 4 | 0,1-1 | 1 | soil | PHA fibers 0,1-1 mm (emission to soil) |  | 100% | soil | 1238.393 | 0.2018745 | 0.0002018745 | 0.0002018745
PHA | fibers | 4 | 0,1-1 | 1 | soil | PHA fibers 0,1-1 mm (emission to soil) |  | 0% | marine water | 21.2704 | 11.75342 | 0.01175342
PHA | fibers | 4 | 0,1-1 | 1 | soil | PHA fibers 0,1-1 mm (emission to soil) |  | 0% | recollected | -- | 0 | 0
PHA | fibers | 4 | 0,1-1 | 1 | water | PHA fibers 0,1-1 mm (emission to water) |  | 0% | soil | 1238.393 | 0.2018745 | 0.0002018745 | #VALUE!
PHA | fibers | 4 | 0,1-1 | 1 | water | PHA fibers 0,1-1 mm (emission to water) |  | XX | marine water | 21.2704 | 11.75342 | 0.01175342
PHA | fibers | 4 | 0,1-1 | 1 | water | PHA fibers 0,1-1 mm (emission to water) |  | XX | sediment | 80.35139 | 3.111334 | 0.003111334
PHA | fibers | 4 | 0,1-1 | 1 | water | PHA fibers 0,1-1 mm (emission to water) |  | 0% | recollected | -- | 0 | 0
PHA | fibers | 4 | 0,1-1 | 1 | air | PHA fibers 0,1-1 mm (emission to air) |  | 97.7% | soil | 1238.393 | 0.2018745 | 0.0002018745 | 0.0004675602
PHA | fibers | 4 | 0,1-1 | 1 | air | PHA fibers 0,1-1 mm (emission to air) |  | 2.3% | marine water | 21.2704 | 11.75342 | 0.01175342
PHA | fibers | 4 | 0,1-1 | 1 | air | PHA fibers 0,1-1 mm (emission to air) |  | 0% | recollected | -- | 0 | 0
PHA | pellets | 4 | 1-10 | 10 | soil | PHA pellets 1-10 mm (emission to soil) |  | 100% | soil | 1238.393 | 2.018745 | 0.002018745 | 0.002018745
PHA | pellets | 4 | 1-10 | 10 | soil | PHA pellets 1-10 mm (emission to soil) |  | 0% | marine water | 21.2704 | 117.5342 | 0.1175342
PHA | pellets | 4 | 1-10 | 10 | soil | PHA pellets 1-10 mm (emission to soil) | 0 | 0% | recollected | -- | 0 | 0
PHA | pellets | 4 | 1-10 | 10 | water | PHA pellets 1-10 mm (emission to water) |  | 0% | soil | 1238.393 | 2.018745 | 0.002018745 | #VALUE!
PHA | pellets | 4 | 1-10 | 10 | water | PHA pellets 1-10 mm (emission to water) |  | XX | marine water | 21.2704 | 117.5342 | 0.1175342
PHA | pellets | 4 | 1-10 | 10 | water | PHA pellets 1-10 mm (emission to water) |  | XX | sediment | 80.35139 | 31.11334 | 0.03111334
PHA | pellets | 4 | 1-10 | 10 | water | PHA pellets 1-10 mm (emission to water) |  | 0% | recollected | -- | 0 | 0
PHA | pellets | 4 | 1-10 | 10 | air | PHA pellets 1-10 mm (emission to air) |  | 97.7% | soil | 1238.393 | 2.018745 | 0.002018745 | 0.004675602
PHA | pellets | 4 | 1-10 | 10 | air | PHA pellets 1-10 mm (emission to air) |  | 2.3% | marine water | 21.2704 | 117.5342 | 0.1175342
PHA | pellets | 4 | 1-10 | 10 | air | PHA pellets 1-10 mm (emission to air) | 0 | 0% | recollected | -- | 0 | 0
PHA | particles | 6 | 0,01-0,1 | 0.1 | soil | PHA particles 0,01-0,1 mm (emission to soil) |  | 100% | soil | 1238.393 | 0.01009373 | 1.009373e-05 | 1.009373e-05
PHA | particles | 6 | 0,01-0,1 | 0.1 | soil | PHA particles 0,01-0,1 mm (emission to soil) |  | 0% | marine water | 21.2704 | 0.5876712 | 0.0005876712
PHA | particles | 6 | 0,01-0,1 | 0.1 | soil | PHA particles 0,01-0,1 mm (emission to soil) |  | 0% | recollected | -- | 0 | 0
PHA | particles | 6 | 0,01-0,1 | 0.1 | water | PHA particles 0,01-0,1 mm (emission to water) |  | 0% | soil | 1238.393 | 0.01009373 | 1.009373e-05 | #VALUE!
PHA | particles | 6 | 0,01-0,1 | 0.1 | water | PHA particles 0,01-0,1 mm (emission to water) |  | XX | marine water | 21.2704 | 0.5876712 | 0.0005876712
PHA | particles | 6 | 0,01-0,1 | 0.1 | water | PHA particles 0,01-0,1 mm (emission to water) |  | XX | sediment | 80.35139 | 0.1555667 | 0.0001555667
PHA | particles | 6 | 0,01-0,1 | 0.1 | water | PHA particles 0,01-0,1 mm (emission to water) |  | 0% | recollected | -- | 0 | 0
PHA | particles | 6 | 0,01-0,1 | 0.1 | air | PHA particles 0,01-0,1 mm (emission to air) |  | 97.7% | soil | 1238.393 | 0.01009373 | 1.009373e-05 | 2.337801e-05
PHA | particles | 6 | 0,01-0,1 | 0.1 | air | PHA particles 0,01-0,1 mm (emission to air) |  | 2.3% | marine water | 21.2704 | 0.5876712 | 0.0005876712
PHA | particles | 6 | 0,01-0,1 | 0.1 | air | PHA particles 0,01-0,1 mm (emission to air) |  | 0% | recollected | -- | 0 | 0
PHA | particles | 6 | 0,1-1 | 1 | soil | PHA particles 0,1-1 mm (emission to soil) |  | 100% | soil | 1238.393 | 0.1009373 | 0.0001009373 | 0.0001009373
PHA | particles | 6 | 0,1-1 | 1 | soil | PHA particles 0,1-1 mm (emission to soil) |  | 0% | marine water | 21.2704 | 5.876712 | 0.005876712
PHA | particles | 6 | 0,1-1 | 1 | soil | PHA particles 0,1-1 mm (emission to soil) |  | 0% | recollected | -- | 0 | 0
PHA | particles | 6 | 0,1-1 | 1 | water | PHA particles 0,1-1 mm (emission to water) |  | 0% | soil | 1238.393 | 0.1009373 | 0.0001009373 | #VALUE!
PHA | particles | 6 | 0,1-1 | 1 | water | PHA particles 0,1-1 mm (emission to water) |  | XX | marine water | 21.2704 | 5.876712 | 0.005876712
PHA | particles | 6 | 0,1-1 | 1 | water | PHA particles 0,1-1 mm (emission to water) |  | XX | sediment | 80.35139 | 1.555667 | 0.001555667
PHA | particles | 6 | 0,1-1 | 1 | water | PHA particles 0,1-1 mm (emission to water) |  | 0% | recollected | -- | 0 | 0
PHA | particles | 6 | 0,1-1 | 1 | air | PHA particles 0,1-1 mm (emission to air) |  | 97.7% | soil | 1238.393 | 0.1009373 | 0.0001009373 | 0.0002337801
PHA | particles | 6 | 0,1-1 | 1 | air | PHA particles 0,1-1 mm (emission to air) |  | 2.3% | marine water | 21.2704 | 5.876712 | 0.005876712
PHA | particles | 6 | 0,1-1 | 1 | air | PHA particles 0,1-1 mm (emission to air) |  | 0% | recollected | -- | 0 | 0
PHA | particles | 6 | 1-10 | 10 | soil | PHA particles 1-10 mm (emission to soil) |  | 100% | soil | 1238.393 | 1.009373 | 0.001009373 | 0.001009373
PHA | particles | 6 | 1-10 | 10 | soil | PHA particles 1-10 mm (emission to soil) |  | 0% | marine water | 21.2704 | 58.76712 | 0.05876712
PHA | particles | 6 | 1-10 | 10 | soil | PHA particles 1-10 mm (emission to soil) |  | 0% | recollected | -- | 0 | 0
PHA | particles | 6 | 1-10 | 10 | water | PHA particles 1-10 mm (emission to water) |  | 0% | soil | 1238.393 | 1.009373 | 0.001009373 | #VALUE!
PHA | particles | 6 | 1-10 | 10 | water | PHA particles 1-10 mm (emission to water) |  | XX | marine water | 21.2704 | 58.76712 | 0.05876712
PHA | particles | 6 | 1-10 | 10 | water | PHA particles 1-10 mm (emission to water) |  | XX | sediment | 80.35139 | 15.55667 | 0.01555667
PHA | particles | 6 | 1-10 | 10 | water | PHA particles 1-10 mm (emission to water) | 0 | 0% | recollected | -- | 0 | 0
PHA | particles | 6 | 1-10 | 10 | air | PHA particles 1-10 mm (emission to air) |  | 97.7% | soil | 1238.393 | 1.009373 | 0.001009373 | 0.002337801
PHA | particles | 6 | 1-10 | 10 | air | PHA particles 1-10 mm (emission to air) |  | 2.3% | marine water | 21.2704 | 58.76712 | 0.05876712
PHA | particles | 6 | 1-10 | 10 | air | PHA particles 1-10 mm (emission to air) |  | 0% | recollected | -- | 0 | 0
PEA | film | 2 | 0,1-1 | 1 | soil | PEA film 0,1-1 mm (emission to soil) |  | 100% | soil | 397.5893 | 1.257579 | 0.001257579 | 0.001257579
PEA | film | 2 | 0,1-1 | 1 | soil | PEA film 0,1-1 mm (emission to soil) |  | 0% | marine water | 397.5893 | 1.257579 | 0.001257579
PEA | film | 2 | 0,1-1 | 1 | soil | PEA film 0,1-1 mm (emission to soil) |  | 0% | recollected | -- | 0 | 0
PEA | film | 2 | 0,1-1 | 1 | water | PEA film 0,1-1 mm (emission to water) |  | 0% | soil | 397.5893 | 1.257579 | 0.001257579 | #VALUE!
PEA | film | 2 | 0,1-1 | 1 | water | PEA film 0,1-1 mm (emission to water) |  | XX | marine water | 397.5893 | 1.257579 | 0.001257579
PEA | film | 2 | 0,1-1 | 1 | water | PEA film 0,1-1 mm (emission to water) |  | XX | sediment | 397.5893 | 1.257579 | 0.001257579
PEA | film | 2 | 0,1-1 | 1 | water | PEA film 0,1-1 mm (emission to water) |  | 0% | recollected | -- | 0 | 0
PEA | film | 2 | 0,1-1 | 1 | air | PEA film 0,1-1 mm (emission to air) |  | 97.7% | soil | 397.5893 | 1.257579 | 0.001257579 | 0.001257579
PEA | film | 2 | 0,1-1 | 1 | air | PEA film 0,1-1 mm (emission to air) |  | 2.3% | marine water | 397.5893 | 1.257579 | 0.001257579
PEA | film | 2 | 0,1-1 | 1 | air | PEA film 0,1-1 mm (emission to air) |  | 0% | recollected | -- | 0 | 0
PEA | film | 2 | 1-10 | 10 | soil | PEA film 1-10 mm (emission to soil) |  | 100% | soil | 397.5893 | 12.57579 | 0.01257579 | 0.01257579
PEA | film | 2 | 1-10 | 10 | soil | PEA film 1-10 mm (emission to soil) |  | 0% | marine water | 397.5893 | 12.57579 | 0.01257579
PEA | film | 2 | 1-10 | 10 | soil | PEA film 1-10 mm (emission to soil) |  | 0% | recollected | -- | 0 | 0
PEA | film | 2 | 1-10 | 10 | water | PEA film 1-10 mm (emission to water) |  | 0% | soil | 397.5893 | 12.57579 | 0.01257579 | #VALUE!
PEA | film | 2 | 1-10 | 10 | water | PEA film 1-10 mm (emission to water) |  | XX | marine water | 397.5893 | 12.57579 | 0.01257579
PEA | film | 2 | 1-10 | 10 | water | PEA film 1-10 mm (emission to water) |  | XX | sediment | 397.5893 | 12.57579 | 0.01257579
PEA | film | 2 | 1-10 | 10 | water | PEA film 1-10 mm (emission to water) |  | 0% | recollected | -- | 0 | 0
PEA | film | 2 | 1-10 | 10 | air | PEA film 1-10 mm (emission to air) |  | 97.7% | soil | 397.5893 | 12.57579 | 0.01257579 | 0.01257579
PEA | film | 2 | 1-10 | 10 | air | PEA film 1-10 mm (emission to air) |  | 2.3% | marine water | 397.5893 | 12.57579 | 0.01257579
PEA | film | 2 | 1-10 | 10 | air | PEA film 1-10 mm (emission to air) |  | 0% | recollected | -- | 0 | 0
PEA | fibers | 4 | 0,1-1 | 1 | soil | PEA fibers 0,1-1 mm (emission to soil) |  | 100% | soil | 397.5893 | 0.6287896 | 0.0006287896 | 0.0006287896
PEA | fibers | 4 | 0,1-1 | 1 | soil | PEA fibers 0,1-1 mm (emission to soil) |  | 0% | marine water | 397.5893 | 0.6287896 | 0.0006287896
PEA | fibers | 4 | 0,1-1 | 1 | soil | PEA fibers 0,1-1 mm (emission to soil) |  | 0% | recollected | -- | 0 | 0
PEA | fibers | 4 | 0,1-1 | 1 | water | PEA fibers 0,1-1 mm (emission to water) |  | 0% | soil | 397.5893 | 0.6287896 | 0.0006287896 | #VALUE!
PEA | fibers | 4 | 0,1-1 | 1 | water | PEA fibers 0,1-1 mm (emission to water) |  | XX | marine water | 397.5893 | 0.6287896 | 0.0006287896
PEA | fibers | 4 | 0,1-1 | 1 | water | PEA fibers 0,1-1 mm (emission to water) |  | XX | sediment | 397.5893 | 0.6287896 | 0.0006287896
PEA | fibers | 4 | 0,1-1 | 1 | water | PEA fibers 0,1-1 mm (emission to water) |  | 0% | recollected | -- | 0 | 0
PEA | fibers | 4 | 0,1-1 | 1 | air | PEA fibers 0,1-1 mm (emission to air) |  | 97.7% | soil | 397.5893 | 0.6287896 | 0.0006287896 | 0.0006287896
PEA | fibers | 4 | 0,1-1 | 1 | air | PEA fibers 0,1-1 mm (emission to air) |  | 2.3% | marine water | 397.5893 | 0.6287896 | 0.0006287896
PEA | fibers | 4 | 0,1-1 | 1 | air | PEA fibers 0,1-1 mm (emission to air) |  | 0% | recollected | -- | 0 | 0
PEA | pellets | 4 | 1-10 | 10 | soil | PEA pellets 1-10 mm (emission to soil) |  | 100% | soil | 397.5893 | 6.287896 | 0.006287896 | 0.006287896
PEA | pellets | 4 | 1-10 | 10 | soil | PEA pellets 1-10 mm (emission to soil) |  | 0% | marine water | 397.5893 | 6.287896 | 0.006287896
PEA | pellets | 4 | 1-10 | 10 | soil | PEA pellets 1-10 mm (emission to soil) | 0 | 0% | recollected | -- | 0 | 0
PEA | pellets | 4 | 1-10 | 10 | water | PEA pellets 1-10 mm (emission to water) |  | 0% | soil | 397.5893 | 6.287896 | 0.006287896 | #VALUE!
PEA | pellets | 4 | 1-10 | 10 | water | PEA pellets 1-10 mm (emission to water) |  | XX | marine water | 397.5893 | 6.287896 | 0.006287896
PEA | pellets | 4 | 1-10 | 10 | water | PEA pellets 1-10 mm (emission to water) |  | XX | sediment | 397.5893 | 6.287896 | 0.006287896
PEA | pellets | 4 | 1-10 | 10 | water | PEA pellets 1-10 mm (emission to water) |  | 0% | recollected | -- | 0 | 0
PEA | pellets | 4 | 1-10 | 10 | air | PEA pellets 1-10 mm (emission to air) |  | 97.7% | soil | 397.5893 | 6.287896 | 0.006287896 | 0.006287896
PEA | pellets | 4 | 1-10 | 10 | air | PEA pellets 1-10 mm (emission to air) |  | 2.3% | marine water | 397.5893 | 6.287896 | 0.006287896
PEA | pellets | 4 | 1-10 | 10 | air | PEA pellets 1-10 mm (emission to air) | 0 | 0% | recollected | -- | 0 | 0
PEA | particles | 6 | 0,01-0,1 | 0.1 | soil | PEA particles 0,01-0,1 mm (emission to soil) |  | 100% | soil | 397.5893 | 0.03143948 | 3.143948e-05 | 3.143948e-05
PEA | particles | 6 | 0,01-0,1 | 0.1 | soil | PEA particles 0,01-0,1 mm (emission to soil) |  | 0% | marine water | 397.5893 | 0.03143948 | 3.143948e-05
PEA | particles | 6 | 0,01-0,1 | 0.1 | soil | PEA particles 0,01-0,1 mm (emission to soil) |  | 0% | recollected | -- | 0 | 0
PEA | particles | 6 | 0,01-0,1 | 0.1 | water | PEA particles 0,01-0,1 mm (emission to water) |  | 0% | soil | 397.5893 | 0.03143948 | 3.143948e-05 | #VALUE!
PEA | particles | 6 | 0,01-0,1 | 0.1 | water | PEA particles 0,01-0,1 mm (emission to water) |  | XX | marine water | 397.5893 | 0.03143948 | 3.143948e-05
PEA | particles | 6 | 0,01-0,1 | 0.1 | water | PEA particles 0,01-0,1 mm (emission to water) |  | XX | sediment | 397.5893 | 0.03143948 | 3.143948e-05
PEA | particles | 6 | 0,01-0,1 | 0.1 | water | PEA particles 0,01-0,1 mm (emission to water) |  | 0% | recollected | -- | 0 | 0
PEA | particles | 6 | 0,01-0,1 | 0.1 | air | PEA particles 0,01-0,1 mm (emission to air) |  | 97.7% | soil | 397.5893 | 0.03143948 | 3.143948e-05 | 3.143948e-05
PEA | particles | 6 | 0,01-0,1 | 0.1 | air | PEA particles 0,01-0,1 mm (emission to air) |  | 2.3% | marine water | 397.5893 | 0.03143948 | 3.143948e-05
PEA | particles | 6 | 0,01-0,1 | 0.1 | air | PEA particles 0,01-0,1 mm (emission to air) |  | 0% | recollected | -- | 0 | 0
PEA | particles | 6 | 0,1-1 | 1 | soil | PEA particles 0,1-1 mm (emission to soil) |  | 100% | soil | 397.5893 | 0.3143948 | 0.0003143948 | 0.0003143948
PEA | particles | 6 | 0,1-1 | 1 | soil | PEA particles 0,1-1 mm (emission to soil) |  | 0% | marine water | 397.5893 | 0.3143948 | 0.0003143948
PEA | particles | 6 | 0,1-1 | 1 | soil | PEA particles 0,1-1 mm (emission to soil) |  | 0% | recollected | -- | 0 | 0
PEA | particles | 6 | 0,1-1 | 1 | water | PEA particles 0,1-1 mm (emission to water) |  | 0% | soil | 397.5893 | 0.3143948 | 0.0003143948 | #VALUE!
PEA | particles | 6 | 0,1-1 | 1 | water | PEA particles 0,1-1 mm (emission to water) |  | XX | marine water | 397.5893 | 0.3143948 | 0.0003143948
PEA | particles | 6 | 0,1-1 | 1 | water | PEA particles 0,1-1 mm (emission to water) |  | XX | sediment | 397.5893 | 0.3143948 | 0.0003143948
PEA | particles | 6 | 0,1-1 | 1 | water | PEA particles 0,1-1 mm (emission to water) |  | 0% | recollected | -- | 0 | 0
PEA | particles | 6 | 0,1-1 | 1 | air | PEA particles 0,1-1 mm (emission to air) |  | 97.7% | soil | 397.5893 | 0.3143948 | 0.0003143948 | 0.0003143948
PEA | particles | 6 | 0,1-1 | 1 | air | PEA particles 0,1-1 mm (emission to air) |  | 2.3% | marine water | 397.5893 | 0.3143948 | 0.0003143948
PEA | particles | 6 | 0,1-1 | 1 | air | PEA particles 0,1-1 mm (emission to air) |  | 0% | recollected | -- | 0 | 0
PEA | particles | 6 | 1-10 | 10 | soil | PEA particles 1-10 mm (emission to soil) |  | 100% | soil | 397.5893 | 3.143948 | 0.003143948 | 0.003143948
PEA | particles | 6 | 1-10 | 10 | soil | PEA particles 1-10 mm (emission to soil) |  | 0% | marine water | 397.5893 | 3.143948 | 0.003143948
PEA | particles | 6 | 1-10 | 10 | soil | PEA particles 1-10 mm (emission to soil) |  | 0% | recollected | -- | 0 | 0
PEA | particles | 6 | 1-10 | 10 | water | PEA particles 1-10 mm (emission to water) |  | 0% | soil | 397.5893 | 3.143948 | 0.003143948 | #VALUE!
PEA | particles | 6 | 1-10 | 10 | water | PEA particles 1-10 mm (emission to water) |  | XX | marine water | 397.5893 | 3.143948 | 0.003143948
PEA | particles | 6 | 1-10 | 10 | water | PEA particles 1-10 mm (emission to water) |  | XX | sediment | 397.5893 | 3.143948 | 0.003143948
PEA | particles | 6 | 1-10 | 10 | water | PEA particles 1-10 mm (emission to water) | 0 | 0% | recollected | -- | 0 | 0
PEA | particles | 6 | 1-10 | 10 | air | PEA particles 1-10 mm (emission to air) |  | 97.7% | soil | 397.5893 | 3.143948 | 0.003143948 | 0.003143948
PEA | particles | 6 | 1-10 | 10 | air | PEA particles 1-10 mm (emission to air) |  | 2.3% | marine water | 397.5893 | 3.143948 | 0.003143948
PEA | particles | 6 | 1-10 | 10 | air | PEA particles 1-10 mm (emission to air) |  | 0% | recollected | -- | 0 | 0
PCL | film | 2 | 0,1-1 | 1 | soil | PCL film 0,1-1 mm (emission to soil) |  | 100% | soil | 400.8482 | 1.247355 | 0.001247355 | 0.001247355
PCL | film | 2 | 0,1-1 | 1 | soil | PCL film 0,1-1 mm (emission to soil) |  | 0% | marine water | 400.8482 | 1.247355 | 0.001247355
PCL | film | 2 | 0,1-1 | 1 | soil | PCL film 0,1-1 mm (emission to soil) |  | 0% | recollected | -- | 0 | 0
PCL | film | 2 | 0,1-1 | 1 | water | PCL film 0,1-1 mm (emission to water) |  | 0% | soil | 400.8482 | 1.247355 | 0.001247355 | 0.001247355
PCL | film | 2 | 0,1-1 | 1 | water | PCL film 0,1-1 mm (emission to water) |  | 0% | marine water | 400.8482 | 1.247355 | 0.001247355
PCL | film | 2 | 0,1-1 | 1 | water | PCL film 0,1-1 mm (emission to water) |  | 100% | sediment | 400.8482 | 1.247355 | 0.001247355
PCL | film | 2 | 0,1-1 | 1 | water | PCL film 0,1-1 mm (emission to water) |  | 0% | recollected | -- | 0 | 0
PCL | film | 2 | 0,1-1 | 1 | air | PCL film 0,1-1 mm (emission to air) |  | 97.7% | soil | 400.8482 | 1.247355 | 0.001247355 | 0.001247355
PCL | film | 2 | 0,1-1 | 1 | air | PCL film 0,1-1 mm (emission to air) |  | 2.3% | marine water | 400.8482 | 1.247355 | 0.001247355
PCL | film | 2 | 0,1-1 | 1 | air | PCL film 0,1-1 mm (emission to air) |  | 0% | recollected | -- | 0 | 0
PCL | film | 2 | 1-10 | 10 | soil | PCL film 1-10 mm (emission to soil) |  | 100% | soil | 400.8482 | 12.47355 | 0.01247355 | 0.01247355
PCL | film | 2 | 1-10 | 10 | soil | PCL film 1-10 mm (emission to soil) |  | 0% | marine water | 400.8482 | 12.47355 | 0.01247355
PCL | film | 2 | 1-10 | 10 | soil | PCL film 1-10 mm (emission to soil) |  | 0% | recollected | -- | 0 | 0
PCL | film | 2 | 1-10 | 10 | water | PCL film 1-10 mm (emission to water) |  | 0% | soil | 400.8482 | 12.47355 | 0.01247355 | 0.01247355
PCL | film | 2 | 1-10 | 10 | water | PCL film 1-10 mm (emission to water) |  | 0% | marine water | 400.8482 | 12.47355 | 0.01247355
PCL | film | 2 | 1-10 | 10 | water | PCL film 1-10 mm (emission to water) |  | 100% | sediment | 400.8482 | 12.47355 | 0.01247355
PCL | film | 2 | 1-10 | 10 | water | PCL film 1-10 mm (emission to water) |  | 0% | recollected | -- | 0 | 0
PCL | film | 2 | 1-10 | 10 | air | PCL film 1-10 mm (emission to air) |  | 97.7% | soil | 400.8482 | 12.47355 | 0.01247355 | 0.01247355
PCL | film | 2 | 1-10 | 10 | air | PCL film 1-10 mm (emission to air) |  | 2.3% | marine water | 400.8482 | 12.47355 | 0.01247355
PCL | film | 2 | 1-10 | 10 | air | PCL film 1-10 mm (emission to air) |  | 0% | recollected | -- | 0 | 0
PCL | fibers | 4 | 0,1-1 | 1 | soil | PCL fibers 0,1-1 mm (emission to soil) |  | 100% | soil | 400.8482 | 0.6236775 | 0.0006236775 | 0.0006236775
PCL | fibers | 4 | 0,1-1 | 1 | soil | PCL fibers 0,1-1 mm (emission to soil) |  | 0% | marine water | 400.8482 | 0.6236775 | 0.0006236775
PCL | fibers | 4 | 0,1-1 | 1 | soil | PCL fibers 0,1-1 mm (emission to soil) |  | 0% | recollected | -- | 0 | 0
PCL | fibers | 4 | 0,1-1 | 1 | water | PCL fibers 0,1-1 mm (emission to water) |  | 0% | soil | 400.8482 | 0.6236775 | 0.0006236775 | 0.0006236775
PCL | fibers | 4 | 0,1-1 | 1 | water | PCL fibers 0,1-1 mm (emission to water) |  | 0% | marine water | 400.8482 | 0.6236775 | 0.0006236775
PCL | fibers | 4 | 0,1-1 | 1 | water | PCL fibers 0,1-1 mm (emission to water) |  | 100% | sediment | 400.8482 | 0.6236775 | 0.0006236775
PCL | fibers | 4 | 0,1-1 | 1 | water | PCL fibers 0,1-1 mm (emission to water) |  | 0% | recollected | -- | 0 | 0
PCL | fibers | 4 | 0,1-1 | 1 | air | PCL fibers 0,1-1 mm (emission to air) |  | 97.7% | soil | 400.8482 | 0.6236775 | 0.0006236775 | 0.0006236775
PCL | fibers | 4 | 0,1-1 | 1 | air | PCL fibers 0,1-1 mm (emission to air) |  | 2.3% | marine water | 400.8482 | 0.6236775 | 0.0006236775
PCL | fibers | 4 | 0,1-1 | 1 | air | PCL fibers 0,1-1 mm (emission to air) |  | 0% | recollected | -- | 0 | 0
PCL | pellets | 4 | 1-10 | 10 | soil | PCL pellets 1-10 mm (emission to soil) |  | 100% | soil | 400.8482 | 6.236775 | 0.006236775 | 0.006236775
PCL | pellets | 4 | 1-10 | 10 | soil | PCL pellets 1-10 mm (emission to soil) |  | 0% | marine water | 400.8482 | 6.236775 | 0.006236775
PCL | pellets | 4 | 1-10 | 10 | soil | PCL pellets 1-10 mm (emission to soil) | 0 | 0% | recollected | -- | 0 | 0
PCL | pellets | 4 | 1-10 | 10 | water | PCL pellets 1-10 mm (emission to water) |  | 0% | soil | 400.8482 | 6.236775 | 0.006236775 | 0.006236775
PCL | pellets | 4 | 1-10 | 10 | water | PCL pellets 1-10 mm (emission to water) |  | 0% | marine water | 400.8482 | 6.236775 | 0.006236775
PCL | pellets | 4 | 1-10 | 10 | water | PCL pellets 1-10 mm (emission to water) |  | 100% | sediment | 400.8482 | 6.236775 | 0.006236775
PCL | pellets | 4 | 1-10 | 10 | water | PCL pellets 1-10 mm (emission to water) |  | 0% | recollected | -- | 0 | 0
PCL | pellets | 4 | 1-10 | 10 | air | PCL pellets 1-10 mm (emission to air) |  | 97.7% | soil | 400.8482 | 6.236775 | 0.006236775 | 0.006236775
PCL | pellets | 4 | 1-10 | 10 | air | PCL pellets 1-10 mm (emission to air) |  | 2.3% | marine water | 400.8482 | 6.236775 | 0.006236775
PCL | pellets | 4 | 1-10 | 10 | air | PCL pellets 1-10 mm (emission to air) | 0 | 0% | recollected | -- | 0 | 0
PCL | particles | 6 | 0,01-0,1 | 0.1 | soil | PCL particles 0,01-0,1 mm (emission to soil) |  | 100% | soil | 400.8482 | 0.03118387 | 3.118387e-05 | 3.118387e-05
PCL | particles | 6 | 0,01-0,1 | 0.1 | soil | PCL particles 0,01-0,1 mm (emission to soil) |  | 0% | marine water | 400.8482 | 0.03118387 | 3.118387e-05
PCL | particles | 6 | 0,01-0,1 | 0.1 | soil | PCL particles 0,01-0,1 mm (emission to soil) |  | 0% | recollected | -- | 0 | 0
PCL | particles | 6 | 0,01-0,1 | 0.1 | water | PCL particles 0,01-0,1 mm (emission to water) |  | 0% | soil | 400.8482 | 0.03118387 | 3.118387e-05 | 3.118387e-05
PCL | particles | 6 | 0,01-0,1 | 0.1 | water | PCL particles 0,01-0,1 mm (emission to water) |  | 0% | marine water | 400.8482 | 0.03118387 | 3.118387e-05
PCL | particles | 6 | 0,01-0,1 | 0.1 | water | PCL particles 0,01-0,1 mm (emission to water) |  | 100% | sediment | 400.8482 | 0.03118387 | 3.118387e-05
PCL | particles | 6 | 0,01-0,1 | 0.1 | water | PCL particles 0,01-0,1 mm (emission to water) |  | 0% | recollected | -- | 0 | 0
PCL | particles | 6 | 0,01-0,1 | 0.1 | air | PCL particles 0,01-0,1 mm (emission to air) |  | 97.7% | soil | 400.8482 | 0.03118387 | 3.118387e-05 | 3.118387e-05
PCL | particles | 6 | 0,01-0,1 | 0.1 | air | PCL particles 0,01-0,1 mm (emission to air) |  | 2.3% | marine water | 400.8482 | 0.03118387 | 3.118387e-05
PCL | particles | 6 | 0,01-0,1 | 0.1 | air | PCL particles 0,01-0,1 mm (emission to air) |  | 0% | recollected | -- | 0 | 0
PCL | particles | 6 | 0,1-1 | 1 | soil | PCL particles 0,1-1 mm (emission to soil) |  | 100% | soil | 400.8482 | 0.3118387 | 0.0003118387 | 0.0003118387
PCL | particles | 6 | 0,1-1 | 1 | soil | PCL particles 0,1-1 mm (emission to soil) |  | 0% | marine water | 400.8482 | 0.3118387 | 0.0003118387
PCL | particles | 6 | 0,1-1 | 1 | soil | PCL particles 0,1-1 mm (emission to soil) |  | 0% | recollected | -- | 0 | 0
PCL | particles | 6 | 0,1-1 | 1 | water | PCL particles 0,1-1 mm (emission to water) |  | 0% | soil | 400.8482 | 0.3118387 | 0.0003118387 | 0.0003118387
PCL | particles | 6 | 0,1-1 | 1 | water | PCL particles 0,1-1 mm (emission to water) |  | 0% | marine water | 400.8482 | 0.3118387 | 0.0003118387
PCL | particles | 6 | 0,1-1 | 1 | water | PCL particles 0,1-1 mm (emission to water) |  | 100% | sediment | 400.8482 | 0.3118387 | 0.0003118387
PCL | particles | 6 | 0,1-1 | 1 | water | PCL particles 0,1-1 mm (emission to water) |  | 0% | recollected | -- | 0 | 0
PCL | particles | 6 | 0,1-1 | 1 | air | PCL particles 0,1-1 mm (emission to air) |  | 97.7% | soil | 400.8482 | 0.3118387 | 0.0003118387 | 0.0003118387
PCL | particles | 6 | 0,1-1 | 1 | air | PCL particles 0,1-1 mm (emission to air) |  | 2.3% | marine water | 400.8482 | 0.3118387 | 0.0003118387
PCL | particles | 6 | 0,1-1 | 1 | air | PCL particles 0,1-1 mm (emission to air) |  | 0% | recollected | -- | 0 | 0
PCL | particles | 6 | 1-10 | 10 | soil | PCL particles 1-10 mm (emission to soil) |  | 100% | soil | 400.8482 | 3.118387 | 0.003118387 | 0.003118387
PCL | particles | 6 | 1-10 | 10 | soil | PCL particles 1-10 mm (emission to soil) |  | 0% | marine water | 400.8482 | 3.118387 | 0.003118387
PCL | particles | 6 | 1-10 | 10 | soil | PCL particles 1-10 mm (emission to soil) |  | 0% | recollected | -- | 0 | 0
PCL | particles | 6 | 1-10 | 10 | water | PCL particles 1-10 mm (emission to water) |  | 0% | soil | 400.8482 | 3.118387 | 0.003118387 | 0.003118387
PCL | particles | 6 | 1-10 | 10 | water | PCL particles 1-10 mm (emission to water) |  | 0% | marine water | 400.8482 | 3.118387 | 0.003118387
PCL | particles | 6 | 1-10 | 10 | water | PCL particles 1-10 mm (emission to water) |  | 100% | sediment | 400.8482 | 3.118387 | 0.003118387
PCL | particles | 6 | 1-10 | 10 | water | PCL particles 1-10 mm (emission to water) | 0 | 0% | recollected | -- | 0 | 0
PCL | particles | 6 | 1-10 | 10 | air | PCL particles 1-10 mm (emission to air) |  | 97.7% | soil | 400.8482 | 3.118387 | 0.003118387 | 0.003118387
PCL | particles | 6 | 1-10 | 10 | air | PCL particles 1-10 mm (emission to air) |  | 2.3% | marine water | 400.8482 | 3.118387 | 0.003118387
PCL | particles | 6 | 1-10 | 10 | air | PCL particles 1-10 mm (emission to air) |  | 0% | recollected | -- | 0 | 0
PBAT | film | 2 | 0,1-1 | 1 | soil | PBAT film 0,1-1 mm (emission to soil) |  | 100% | soil | 8.482394 | 58.94563 | 0.05894563 | 0.05894563
PBAT | film | 2 | 0,1-1 | 1 | soil | PBAT film 0,1-1 mm (emission to soil) |  | 0% | marine water | 0 | 1000 | 1
PBAT | film | 2 | 0,1-1 | 1 | soil | PBAT film 0,1-1 mm (emission to soil) |  | 0% | recollected | -- | 0 | 0
PBAT | film | 2 | 0,1-1 | 1 | water | PBAT film 0,1-1 mm (emission to water) |  | 0% | soil | 8.482394 | 58.94563 | 0.05894563 | 1
PBAT | film | 2 | 0,1-1 | 1 | water | PBAT film 0,1-1 mm (emission to water) |  | 0% | marine water | 0 | 1000 | 1
PBAT | film | 2 | 0,1-1 | 1 | water | PBAT film 0,1-1 mm (emission to water) |  | 100% | sediment | 0 | 1000 | 1
PBAT | film | 2 | 0,1-1 | 1 | water | PBAT film 0,1-1 mm (emission to water) |  | 0% | recollected | -- | 0 | 0
PBAT | film | 2 | 0,1-1 | 1 | air | PBAT film 0,1-1 mm (emission to air) |  | 97.7% | soil | 78.69472 | 6.353666 | 0.006353666 | 0.02920753
PBAT | film | 2 | 0,1-1 | 1 | air | PBAT film 0,1-1 mm (emission to air) |  | 2.3% | marine water | 0 | 1000 | 1
PBAT | film | 2 | 0,1-1 | 1 | air | PBAT film 0,1-1 mm (emission to air) |  | 0% | recollected | -- | 0 | 0
PBAT | film | 2 | 1-10 | 10 | soil | PBAT film 1-10 mm (emission to soil) |  | 100% | soil | 8.482394 | 589.4563 | 0.5894563 | 0.5894563
PBAT | film | 2 | 1-10 | 10 | soil | PBAT film 1-10 mm (emission to soil) |  | 0% | marine water | 0 | 1000 | 1
PBAT | film | 2 | 1-10 | 10 | soil | PBAT film 1-10 mm (emission to soil) |  | 0% | recollected | -- | 0 | 0
PBAT | film | 2 | 1-10 | 10 | water | PBAT film 1-10 mm (emission to water) |  | 0% | soil | 8.482394 | 589.4563 | 0.5894563 | 1
PBAT | film | 2 | 1-10 | 10 | water | PBAT film 1-10 mm (emission to water) |  | 0% | marine water | 0 | 1000 | 1
PBAT | film | 2 | 1-10 | 10 | water | PBAT film 1-10 mm (emission to water) |  | 100% | sediment | 0 | 1000 | 1
PBAT | film | 2 | 1-10 | 10 | water | PBAT film 1-10 mm (emission to water) |  | 0% | recollected | -- | 0 | 0
PBAT | film | 2 | 1-10 | 10 | air | PBAT film 1-10 mm (emission to air) |  | 97.7% | soil | 8.482394 | 589.4563 | 0.5894563 | 0.5988988
PBAT | film | 2 | 1-10 | 10 | air | PBAT film 1-10 mm (emission to air) |  | 2.3% | marine water | 0 | 1000 | 1
PBAT | film | 2 | 1-10 | 10 | air | PBAT film 1-10 mm (emission to air) |  | 0% | recollected | -- | 0 | 0
PBAT | fibers | 4 | 0,1-1 | 1 | soil | PBAT fibers 0,1-1 mm (emission to soil) |  | 100% | soil | 8.482394 | 29.47281 | 0.02947281 | 0.02947281
PBAT | fibers | 4 | 0,1-1 | 1 | soil | PBAT fibers 0,1-1 mm (emission to soil) |  | 0% | marine water | 0 | 1000 | 1
PBAT | fibers | 4 | 0,1-1 | 1 | soil | PBAT fibers 0,1-1 mm (emission to soil) |  | 0% | recollected | -- | 0 | 0
PBAT | fibers | 4 | 0,1-1 | 1 | water | PBAT fibers 0,1-1 mm (emission to water) |  | 0% | soil | 8.482394 | 29.47281 | 0.02947281 | 1
PBAT | fibers | 4 | 0,1-1 | 1 | water | PBAT fibers 0,1-1 mm (emission to water) |  | 0% | marine water | 0 | 1000 | 1
PBAT | fibers | 4 | 0,1-1 | 1 | water | PBAT fibers 0,1-1 mm (emission to water) |  | 100% | sediment | 0 | 1000 | 1
PBAT | fibers | 4 | 0,1-1 | 1 | water | PBAT fibers 0,1-1 mm (emission to water) |  | 0% | recollected | -- | 0 | 0
PBAT | fibers | 4 | 0,1-1 | 1 | air | PBAT fibers 0,1-1 mm (emission to air) |  | 97.7% | soil | 8.482394 | 29.47281 | 0.02947281 | 0.05179494
PBAT | fibers | 4 | 0,1-1 | 1 | air | PBAT fibers 0,1-1 mm (emission to air) |  | 2.3% | marine water | 0 | 1000 | 1
PBAT | fibers | 4 | 0,1-1 | 1 | air | PBAT fibers 0,1-1 mm (emission to air) |  | 0% | recollected | -- | 0 | 0
PBAT | pellets | 4 | 1-10 | 10 | soil | PBAT pellets 1-10 mm (emission to soil) |  | 100% | soil | 8.482394 | 294.7281 | 0.2947281 | 0.2947281
PBAT | pellets | 4 | 1-10 | 10 | soil | PBAT pellets 1-10 mm (emission to soil) |  | 0% | marine water | 0 | 1000 | 1
PBAT | pellets | 4 | 1-10 | 10 | soil | PBAT pellets 1-10 mm (emission to soil) | 0 | 0% | recollected | -- | 0 | 0
PBAT | pellets | 4 | 1-10 | 10 | water | PBAT pellets 1-10 mm (emission to water) |  | 0% | soil | 8.482394 | 294.7281 | 0.2947281 | 1
PBAT | pellets | 4 | 1-10 | 10 | water | PBAT pellets 1-10 mm (emission to water) |  | 0% | marine water | 0 | 1000 | 1
PBAT | pellets | 4 | 1-10 | 10 | water | PBAT pellets 1-10 mm (emission to water) |  | 100% | sediment | 0 | 1000 | 1
PBAT | pellets | 4 | 1-10 | 10 | water | PBAT pellets 1-10 mm (emission to water) |  | 0% | recollected | -- | 0 | 0
PBAT | pellets | 4 | 1-10 | 10 | air | PBAT pellets 1-10 mm (emission to air) |  | 97.7% | soil | 8.482394 | 294.7281 | 0.2947281 | 0.3109494
PBAT | pellets | 4 | 1-10 | 10 | air | PBAT pellets 1-10 mm (emission to air) |  | 2.3% | marine water | 0 | 1000 | 1
PBAT | pellets | 4 | 1-10 | 10 | air | PBAT pellets 1-10 mm (emission to air) | 0 | 0% | recollected | -- | 0 | 0
PBAT | particles | 6 | 0,01-0,1 | 0.1 | soil | PBAT particles 0,01-0,1 mm (emission to soil) |  | 100% | soil | 8.482394 | 1.473641 | 0.001473641 | 0.001473641
PBAT | particles | 6 | 0,01-0,1 | 0.1 | soil | PBAT particles 0,01-0,1 mm (emission to soil) |  | 0% | marine water | 0 | 1000 | 1
PBAT | particles | 6 | 0,01-0,1 | 0.1 | soil | PBAT particles 0,01-0,1 mm (emission to soil) |  | 0% | recollected | -- | 0 | 0
PBAT | particles | 6 | 0,01-0,1 | 0.1 | water | PBAT particles 0,01-0,1 mm (emission to water) |  | 0% | soil | 8.482394 | 1.473641 | 0.001473641 | 1
PBAT | particles | 6 | 0,01-0,1 | 0.1 | water | PBAT particles 0,01-0,1 mm (emission to water) |  | 0% | marine water | 0 | 1000 | 1
PBAT | particles | 6 | 0,01-0,1 | 0.1 | water | PBAT particles 0,01-0,1 mm (emission to water) |  | 100% | sediment | 0 | 1000 | 1
PBAT | particles | 6 | 0,01-0,1 | 0.1 | water | PBAT particles 0,01-0,1 mm (emission to water) |  | 0% | recollected | -- | 0 | 0
PBAT | particles | 6 | 0,01-0,1 | 0.1 | air | PBAT particles 0,01-0,1 mm (emission to air) |  | 97.7% | soil | 8.482394 | 1.473641 | 0.001473641 | 0.02443975
PBAT | particles | 6 | 0,01-0,1 | 0.1 | air | PBAT particles 0,01-0,1 mm (emission to air) |  | 2.3% | marine water | 0 | 1000 | 1
PBAT | particles | 6 | 0,01-0,1 | 0.1 | air | PBAT particles 0,01-0,1 mm (emission to air) |  | 0% | recollected | -- | 0 | 0
PBAT | particles | 6 | 0,1-1 | 1 | soil | PBAT particles 0,1-1 mm (emission to soil) |  | 100% | soil | 8.482394 | 14.73641 | 0.01473641 | 0.01473641
PBAT | particles | 6 | 0,1-1 | 1 | soil | PBAT particles 0,1-1 mm (emission to soil) |  | 0% | marine water | 0 | 1000 | 1
PBAT | particles | 6 | 0,1-1 | 1 | soil | PBAT particles 0,1-1 mm (emission to soil) |  | 0% | recollected | -- | 0 | 0
PBAT | particles | 6 | 0,1-1 | 1 | water | PBAT particles 0,1-1 mm (emission to water) |  | 0% | soil | 8.482394 | 14.73641 | 0.01473641 | 1
PBAT | particles | 6 | 0,1-1 | 1 | water | PBAT particles 0,1-1 mm (emission to water) |  | 0% | marine water | 0 | 1000 | 1
PBAT | particles | 6 | 0,1-1 | 1 | water | PBAT particles 0,1-1 mm (emission to water) |  | 100% | sediment | 0 | 1000 | 1
PBAT | particles | 6 | 0,1-1 | 1 | water | PBAT particles 0,1-1 mm (emission to water) |  | 0% | recollected | -- | 0 | 0
PBAT | particles | 6 | 0,1-1 | 1 | air | PBAT particles 0,1-1 mm (emission to air) |  | 97.7% | soil | 8.482394 | 14.73641 | 0.01473641 | 0.03739747
PBAT | particles | 6 | 0,1-1 | 1 | air | PBAT particles 0,1-1 mm (emission to air) |  | 2.3% | marine water | 0 | 1000 | 1
PBAT | particles | 6 | 0,1-1 | 1 | air | PBAT particles 0,1-1 mm (emission to air) |  | 0% | recollected | -- | 0 | 0
PBAT | particles | 6 | 1-10 | 10 | soil | PBAT particles 1-10 mm (emission to soil) |  | 100% | soil | 8.482394 | 147.3641 | 0.1473641 | 0.1473641
PBAT | particles | 6 | 1-10 | 10 | soil | PBAT particles 1-10 mm (emission to soil) |  | 0% | marine water | 0 | 1000 | 1
PBAT | particles | 6 | 1-10 | 10 | soil | PBAT particles 1-10 mm (emission to soil) |  | 0% | recollected | -- | 0 | 0
PBAT | particles | 6 | 1-10 | 10 | water | PBAT particles 1-10 mm (emission to water) |  | 0% | soil | 8.482394 | 147.3641 | 0.1473641 | 1
PBAT | particles | 6 | 1-10 | 10 | water | PBAT particles 1-10 mm (emission to water) |  | 0% | marine water | 0 | 1000 | 1
PBAT | particles | 6 | 1-10 | 10 | water | PBAT particles 1-10 mm (emission to water) |  | 100% | sediment | 0 | 1000 | 1
PBAT | particles | 6 | 1-10 | 10 | water | PBAT particles 1-10 mm (emission to water) | 0 | 0% | recollected | -- | 0 | 0
PBAT | particles | 6 | 1-10 | 10 | air | PBAT particles 1-10 mm (emission to air) |  | 97.7% | soil | 8.482394 | 147.3641 | 0.1473641 | 0.1669747
PBAT | particles | 6 | 1-10 | 10 | air | PBAT particles 1-10 mm (emission to air) |  | 2.3% | marine water | 0 | 1000 | 1
PBAT | particles | 6 | 1-10 | 10 | air | PBAT particles 1-10 mm (emission to air) |  | 0% | recollected | -- | 0 | 0
PBSA | film | 2 | 0,1-1 | 1 | soil | PBSA film 0,1-1 mm (emission to soil) |  | 100% | soil | 50.41436 | 9.917808 | 0.009917808 | 0.009917808
PBSA | film | 2 | 0,1-1 | 1 | soil | PBSA film 0,1-1 mm (emission to soil) |  | 0% | marine water | 50.41436 | 9.917808 | 0.009917808
PBSA | film | 2 | 0,1-1 | 1 | soil | PBSA film 0,1-1 mm (emission to soil) |  | 0% | recollected | -- | 0 | 0
PBSA | film | 2 | 0,1-1 | 1 | water | PBSA film 0,1-1 mm (emission to water) |  | 0% | soil | 50.41436 | 9.917808 | 0.009917808 | #VALUE!
PBSA | film | 2 | 0,1-1 | 1 | water | PBSA film 0,1-1 mm (emission to water) |  | XX | marine water | 50.41436 | 9.917808 | 0.009917808
PBSA | film | 2 | 0,1-1 | 1 | water | PBSA film 0,1-1 mm (emission to water) |  | XX | sediment | 68.4375 | 7.305936 | 0.007305936
PBSA | film | 2 | 0,1-1 | 1 | water | PBSA film 0,1-1 mm (emission to water) |  | 0% | recollected | -- | 0 | 0
PBSA | film | 2 | 0,1-1 | 1 | air | PBSA film 0,1-1 mm (emission to air) |  | 97.7% | soil | 50.41436 | 9.917808 | 0.009917808 | 0.009917808
PBSA | film | 2 | 0,1-1 | 1 | air | PBSA film 0,1-1 mm (emission to air) |  | 2.3% | marine water | 50.41436 | 9.917808 | 0.009917808
PBSA | film | 2 | 0,1-1 | 1 | air | PBSA film 0,1-1 mm (emission to air) |  | 0% | recollected | -- | 0 | 0
PBSA | film | 2 | 1-10 | 10 | soil | PBSA film 1-10 mm (emission to soil) |  | 100% | soil | 50.41436 | 99.17808 | 0.09917808 | 0.09917808
PBSA | film | 2 | 1-10 | 10 | soil | PBSA film 1-10 mm (emission to soil) |  | 0% | marine water | 50.41436 | 99.17808 | 0.09917808
PBSA | film | 2 | 1-10 | 10 | soil | PBSA film 1-10 mm (emission to soil) |  | 0% | recollected | -- | 0 | 0
PBSA | film | 2 | 1-10 | 10 | water | PBSA film 1-10 mm (emission to water) |  | 0% | soil | 50.41436 | 99.17808 | 0.09917808 | #VALUE!
PBSA | film | 2 | 1-10 | 10 | water | PBSA film 1-10 mm (emission to water) |  | XX | marine water | 50.41436 | 99.17808 | 0.09917808
PBSA | film | 2 | 1-10 | 10 | water | PBSA film 1-10 mm (emission to water) |  | XX | sediment | 68.4375 | 73.05936 | 0.07305936
PBSA | film | 2 | 1-10 | 10 | water | PBSA film 1-10 mm (emission to water) |  | 0% | recollected | -- | 0 | 0
PBSA | film | 2 | 1-10 | 10 | air | PBSA film 1-10 mm (emission to air) |  | 97.7% | soil | 50.41436 | 99.17808 | 0.09917808 | 0.09917808
PBSA | film | 2 | 1-10 | 10 | air | PBSA film 1-10 mm (emission to air) |  | 2.3% | marine water | 50.41436 | 99.17808 | 0.09917808
PBSA | film | 2 | 1-10 | 10 | air | PBSA film 1-10 mm (emission to air) |  | 0% | recollected | -- | 0 | 0
PBSA | fibers | 4 | 0,1-1 | 1 | soil | PBSA fibers 0,1-1 mm (emission to soil) |  | 100% | soil | 50.41436 | 4.958904 | 0.004958904 | 0.004958904
PBSA | fibers | 4 | 0,1-1 | 1 | soil | PBSA fibers 0,1-1 mm (emission to soil) |  | 0% | marine water | 50.41436 | 4.958904 | 0.004958904
PBSA | fibers | 4 | 0,1-1 | 1 | soil | PBSA fibers 0,1-1 mm (emission to soil) |  | 0% | recollected | -- | 0 | 0
PBSA | fibers | 4 | 0,1-1 | 1 | water | PBSA fibers 0,1-1 mm (emission to water) |  | 0% | soil | 50.41436 | 4.958904 | 0.004958904 | #VALUE!
PBSA | fibers | 4 | 0,1-1 | 1 | water | PBSA fibers 0,1-1 mm (emission to water) |  | XX | marine water | 50.41436 | 4.958904 | 0.004958904
PBSA | fibers | 4 | 0,1-1 | 1 | water | PBSA fibers 0,1-1 mm (emission to water) |  | XX | sediment | 68.4375 | 3.652968 | 0.003652968
PBSA | fibers | 4 | 0,1-1 | 1 | water | PBSA fibers 0,1-1 mm (emission to water) |  | 0% | recollected | -- | 0 | 0
PBSA | fibers | 4 | 0,1-1 | 1 | air | PBSA fibers 0,1-1 mm (emission to air) |  | 97.7% | soil | 50.41436 | 4.958904 | 0.004958904 | 0.004958904
PBSA | fibers | 4 | 0,1-1 | 1 | air | PBSA fibers 0,1-1 mm (emission to air) |  | 2.3% | marine water | 50.41436 | 4.958904 | 0.004958904
PBSA | fibers | 4 | 0,1-1 | 1 | air | PBSA fibers 0,1-1 mm (emission to air) |  | 0% | recollected | -- | 0 | 0
PBSA | pellets | 4 | 1-10 | 10 | soil | PBSA pellets 1-10 mm (emission to soil) |  | 100% | soil | 50.41436 | 49.58904 | 0.04958904 | 0.04958904
PBSA | pellets | 4 | 1-10 | 10 | soil | PBSA pellets 1-10 mm (emission to soil) |  | 0% | marine water | 50.41436 | 49.58904 | 0.04958904
PBSA | pellets | 4 | 1-10 | 10 | soil | PBSA pellets 1-10 mm (emission to soil) | 0 | 0% | recollected | -- | 0 | 0
PBSA | pellets | 4 | 1-10 | 10 | water | PBSA pellets 1-10 mm (emission to water) |  | 0% | soil | 50.41436 | 49.58904 | 0.04958904 | #VALUE!
PBSA | pellets | 4 | 1-10 | 10 | water | PBSA pellets 1-10 mm (emission to water) |  | XX | marine water | 50.41436 | 49.58904 | 0.04958904
PBSA | pellets | 4 | 1-10 | 10 | water | PBSA pellets 1-10 mm (emission to water) |  | XX | sediment | 68.4375 | 36.52968 | 0.03652968
PBSA | pellets | 4 | 1-10 | 10 | water | PBSA pellets 1-10 mm (emission to water) |  | 0% | recollected | -- | 0 | 0
PBSA | pellets | 4 | 1-10 | 10 | air | PBSA pellets 1-10 mm (emission to air) |  | 97.7% | soil | 50.41436 | 49.58904 | 0.04958904 | 0.04958904
PBSA | pellets | 4 | 1-10 | 10 | air | PBSA pellets 1-10 mm (emission to air) |  | 2.3% | marine water | 50.41436 | 49.58904 | 0.04958904
PBSA | pellets | 4 | 1-10 | 10 | air | PBSA pellets 1-10 mm (emission to air) | 0 | 0% | recollected | -- | 0 | 0
PBSA | particles | 6 | 0,01-0,1 | 0.1 | soil | PBSA particles 0,01-0,1 mm (emission to soil) |  | 100% | soil | 50.41436 | 0.2479452 | 0.0002479452 | 0.0002479452
PBSA | particles | 6 | 0,01-0,1 | 0.1 | soil | PBSA particles 0,01-0,1 mm (emission to soil) |  | 0% | marine water | 50.41436 | 0.2479452 | 0.0002479452
PBSA | particles | 6 | 0,01-0,1 | 0.1 | soil | PBSA particles 0,01-0,1 mm (emission to soil) |  | 0% | recollected | -- | 0 | 0
PBSA | particles | 6 | 0,01-0,1 | 0.1 | water | PBSA particles 0,01-0,1 mm (emission to water) |  | 0% | soil | 50.41436 | 0.2479452 | 0.0002479452 | #VALUE!
PBSA | particles | 6 | 0,01-0,1 | 0.1 | water | PBSA particles 0,01-0,1 mm (emission to water) |  | XX | marine water | 50.41436 | 0.2479452 | 0.0002479452
PBSA | particles | 6 | 0,01-0,1 | 0.1 | water | PBSA particles 0,01-0,1 mm (emission to water) |  | XX | sediment | 68.4375 | 0.1826484 | 0.0001826484
PBSA | particles | 6 | 0,01-0,1 | 0.1 | water | PBSA particles 0,01-0,1 mm (emission to water) |  | 0% | recollected | -- | 0 | 0
PBSA | particles | 6 | 0,01-0,1 | 0.1 | air | PBSA particles 0,01-0,1 mm (emission to air) |  | 97.7% | soil | 50.41436 | 0.2479452 | 0.0002479452 | 0.0002479452
PBSA | particles | 6 | 0,01-0,1 | 0.1 | air | PBSA particles 0,01-0,1 mm (emission to air) |  | 2.3% | marine water | 50.41436 | 0.2479452 | 0.0002479452
PBSA | particles | 6 | 0,01-0,1 | 0.1 | air | PBSA particles 0,01-0,1 mm (emission to air) |  | 0% | recollected | -- | 0 | 0
PBSA | particles | 6 | 0,1-1 | 1 | soil | PBSA particles 0,1-1 mm (emission to soil) |  | 100% | soil | 50.41436 | 2.479452 | 0.002479452 | 0.002479452
PBSA | particles | 6 | 0,1-1 | 1 | soil | PBSA particles 0,1-1 mm (emission to soil) |  | 0% | marine water | 50.41436 | 2.479452 | 0.002479452
PBSA | particles | 6 | 0,1-1 | 1 | soil | PBSA particles 0,1-1 mm (emission to soil) |  | 0% | recollected | -- | 0 | 0
PBSA | particles | 6 | 0,1-1 | 1 | water | PBSA particles 0,1-1 mm (emission to water) |  | 0% | soil | 50.41436 | 2.479452 | 0.002479452 | #VALUE!
PBSA | particles | 6 | 0,1-1 | 1 | water | PBSA particles 0,1-1 mm (emission to water) |  | XX | marine water | 50.41436 | 2.479452 | 0.002479452
PBSA | particles | 6 | 0,1-1 | 1 | water | PBSA particles 0,1-1 mm (emission to water) |  | XX | sediment | 68.4375 | 1.826484 | 0.001826484
PBSA | particles | 6 | 0,1-1 | 1 | water | PBSA particles 0,1-1 mm (emission to water) |  | 0% | recollected | -- | 0 | 0
PBSA | particles | 6 | 0,1-1 | 1 | air | PBSA particles 0,1-1 mm (emission to air) |  | 97.7% | soil | 50.41436 | 2.479452 | 0.002479452 | 0.002479452
PBSA | particles | 6 | 0,1-1 | 1 | air | PBSA particles 0,1-1 mm (emission to air) |  | 2.3% | marine water | 50.41436 | 2.479452 | 0.002479452
PBSA | particles | 6 | 0,1-1 | 1 | air | PBSA particles 0,1-1 mm (emission to air) |  | 0% | recollected | -- | 0 | 0
PBSA | particles | 6 | 1-10 | 10 | soil | PBSA particles 1-10 mm (emission to soil) |  | 100% | soil | 50.41436 | 24.79452 | 0.02479452 | 0.02479452
PBSA | particles | 6 | 1-10 | 10 | soil | PBSA particles 1-10 mm (emission to soil) |  | 0% | marine water | 50.41436 | 24.79452 | 0.02479452
PBSA | particles | 6 | 1-10 | 10 | soil | PBSA particles 1-10 mm (emission to soil) |  | 0% | recollected | -- | 0 | 0
PBSA | particles | 6 | 1-10 | 10 | water | PBSA particles 1-10 mm (emission to water) |  | 0% | soil | 50.41436 | 24.79452 | 0.02479452 | #VALUE!
PBSA | particles | 6 | 1-10 | 10 | water | PBSA particles 1-10 mm (emission to water) |  | XX | marine water | 50.41436 | 24.79452 | 0.02479452
PBSA | particles | 6 | 1-10 | 10 | water | PBSA particles 1-10 mm (emission to water) |  | XX | sediment | 68.4375 | 18.26484 | 0.01826484
PBSA | particles | 6 | 1-10 | 10 | water | PBSA particles 1-10 mm (emission to water) | 0 | 0% | recollected | -- | 0 | 0
PBSA | particles | 6 | 1-10 | 10 | air | PBSA particles 1-10 mm (emission to air) |  | 97.7% | soil | 50.41436 | 24.79452 | 0.02479452 | 0.02479452
PBSA | particles | 6 | 1-10 | 10 | air | PBSA particles 1-10 mm (emission to air) |  | 2.3% | marine water | 50.41436 | 24.79452 | 0.02479452
PBSA | particles | 6 | 1-10 | 10 | air | PBSA particles 1-10 mm (emission to air) |  | 0% | recollected | -- | 0 | 0
PLA | film | 2 | 0,01-0,1 | 0.1 | soil | PLA film 0,01-0,1 mm (emission to soil) |  | 100% | soil | 78.69472 | 0.6353666 | 0.0006353666 | 0.0006353666
PLA | film | 2 | 0,01-0,1 | 0.1 | soil | PLA film 0,01-0,1 mm (emission to soil) |  | 0% | marine water | 0 | 1000 | 1
PLA | film | 2 | 0,01-0,1 | 0.1 | soil | PLA film 0,01-0,1 mm (emission to soil) |  | 0% | recollected | -- | 0 | 0
PLA | film | 2 | 0,01-0,1 | 0.1 | water | PLA film 0,01-0,1 mm (emission to water) |  | 0% | soil | 78.69472 | 0.6353666 | 0.0006353666 | 1
PLA | film | 2 | 0,01-0,1 | 0.1 | water | PLA film 0,01-0,1 mm (emission to water) |  | 0% | marine water | 0 | 1000 | 1
PLA | film | 2 | 0,01-0,1 | 0.1 | water | PLA film 0,01-0,1 mm (emission to water) |  | 100% | sediment | 0.0005605357 | 1000 | 1
PLA | film | 2 | 0,01-0,1 | 0.1 | water | PLA film 0,01-0,1 mm (emission to water) |  | 0% | recollected | -- | 0 | 0
PLA | film | 2 | 0,01-0,1 | 0.1 | air | PLA film 0,01-0,1 mm (emission to air) |  | 97.7% | soil | 78.69472 | 0.6353666 | 0.0006353666 | 0.02362075
PLA | film | 2 | 0,01-0,1 | 0.1 | air | PLA film 0,01-0,1 mm (emission to air) |  | 2.3% | marine water | 0 | 1000 | 1
PLA | film | 2 | 0,01-0,1 | 0.1 | air | PLA film 0,01-0,1 mm (emission to air) |  | 0% | recollected | -- | 0 | 0
PLA | film | 2 | 0,1-1 | 1 | soil | PLA film 0,1-1 mm (emission to soil) |  | 100% | soil | 78.69472 | 6.353666 | 0.006353666 | 0.006353666
PLA | film | 2 | 0,1-1 | 1 | soil | PLA film 0,1-1 mm (emission to soil) |  | 0% | marine water | 0 | 1000 | 1
PLA | film | 2 | 0,1-1 | 1 | soil | PLA film 0,1-1 mm (emission to soil) |  | 0% | recollected | -- | 0 | 0
PLA | film | 2 | 0,1-1 | 1 | water | PLA film 0,1-1 mm (emission to water) |  | 0% | soil | 78.69472 | 6.353666 | 0.006353666 | 1
PLA | film | 2 | 0,1-1 | 1 | water | PLA film 0,1-1 mm (emission to water) |  | 0% | marine water | 0 | 1000 | 1
PLA | film | 2 | 0,1-1 | 1 | water | PLA film 0,1-1 mm (emission to water) |  | 100% | sediment | 0.0005605357 | 1000 | 1
PLA | film | 2 | 0,1-1 | 1 | water | PLA film 0,1-1 mm (emission to water) |  | 0% | recollected | -- | 0 | 0
PLA | film | 2 | 0,1-1 | 1 | air | PLA film 0,1-1 mm (emission to air) |  | 97.7% | soil | 78.69472 | 6.353666 | 0.006353666 | 0.02920753
PLA | film | 2 | 0,1-1 | 1 | air | PLA film 0,1-1 mm (emission to air) |  | 2.3% | marine water | 0 | 1000 | 1
PLA | film | 2 | 0,1-1 | 1 | air | PLA film 0,1-1 mm (emission to air) |  | 0% | recollected | -- | 0 | 0
PLA | film | 2 | 1-10 | 10 | soil | PLA film 1-10 mm (emission to soil) |  | 100% | soil | 78.69472 | 63.53666 | 0.06353666 | 0.06353666
PLA | film | 2 | 1-10 | 10 | soil | PLA film 1-10 mm (emission to soil) |  | 0% | marine water | 0 | 1000 | 1
PLA | film | 2 | 1-10 | 10 | soil | PLA film 1-10 mm (emission to soil) |  | 0% | recollected | -- | 0 | 0
PLA | film | 2 | 1-10 | 10 | water | PLA film 1-10 mm (emission to water) |  | 0% | soil | 78.69472 | 63.53666 | 0.06353666 | 1
PLA | film | 2 | 1-10 | 10 | water | PLA film 1-10 mm (emission to water) |  | 0% | marine water | 0 | 1000 | 1
PLA | film | 2 | 1-10 | 10 | water | PLA film 1-10 mm (emission to water) |  | 100% | sediment | 0.0005605357 | 1000 | 1
PLA | film | 2 | 1-10 | 10 | water | PLA film 1-10 mm (emission to water) |  | 0% | recollected | -- | 0 | 0
PLA | film | 2 | 1-10 | 10 | air | PLA film 1-10 mm (emission to air) |  | 97.7% | soil | 78.69472 | 63.53666 | 0.06353666 | 0.08507532
PLA | film | 2 | 1-10 | 10 | air | PLA film 1-10 mm (emission to air) |  | 2.3% | marine water | 0 | 1000 | 1
PLA | film | 2 | 1-10 | 10 | air | PLA film 1-10 mm (emission to air) |  | 0% | recollected | -- | 0 | 0
PLA | fibers | 4 | 0,1-1 | 1 | soil | PLA fibers 0,1-1 mm (emission to soil) |  | 100% | soil | 78.69472 | 3.176833 | 0.003176833 | 0.003176833
PLA | fibers | 4 | 0,1-1 | 1 | soil | PLA fibers 0,1-1 mm (emission to soil) |  | 0% | marine water | 0 | 1000 | 1
PLA | fibers | 4 | 0,1-1 | 1 | soil | PLA fibers 0,1-1 mm (emission to soil) |  | 0% | recollected | -- | 0 | 0
PLA | fibers | 4 | 0,1-1 | 1 | water | PLA fibers 0,1-1 mm (emission to water) |  | 0% | soil | 78.69472 | 3.176833 | 0.003176833 | 1
PLA | fibers | 4 | 0,1-1 | 1 | water | PLA fibers 0,1-1 mm (emission to water) |  | 0% | marine water | 0 | 1000 | 1
PLA | fibers | 4 | 0,1-1 | 1 | water | PLA fibers 0,1-1 mm (emission to water) |  | 100% | sediment | 0.0005605357 | 1000 | 1
PLA | fibers | 4 | 0,1-1 | 1 | water | PLA fibers 0,1-1 mm (emission to water) |  | 0% | recollected | -- | 0 | 0
PLA | fibers | 4 | 0,1-1 | 1 | air | PLA fibers 0,1-1 mm (emission to air) |  | 97.7% | soil | 78.69472 | 3.176833 | 0.003176833 | 0.02610377
PLA | fibers | 4 | 0,1-1 | 1 | air | PLA fibers 0,1-1 mm (emission to air) |  | 2.3% | marine water | 0 | 1000 | 1
PLA | fibers | 4 | 0,1-1 | 1 | air | PLA fibers 0,1-1 mm (emission to air) |  | 0% | recollected | -- | 0 | 0
PLA | pellets | 4 | 1-10 | 10 | soil | PLA pellets 1-10 mm (emission to soil) |  | 100% | soil | 78.69472 | 31.76833 | 0.03176833 | 0.03176833
PLA | pellets | 4 | 1-10 | 10 | soil | PLA pellets 1-10 mm (emission to soil) |  | 0% | marine water | 0 | 1000 | 1
PLA | pellets | 4 | 1-10 | 10 | soil | PLA pellets 1-10 mm (emission to soil) | 0 | 0% | recollected | -- | 0 | 0
PLA | pellets | 4 | 1-10 | 10 | water | PLA pellets 1-10 mm (emission to water) |  | 0% | soil | 78.69472 | 31.76833 | 0.03176833 | 1
PLA | pellets | 4 | 1-10 | 10 | water | PLA pellets 1-10 mm (emission to water) |  | 0% | marine water | 0 | 1000 | 1
PLA | pellets | 4 | 1-10 | 10 | water | PLA pellets 1-10 mm (emission to water) |  | 100% | sediment | 0.0005605357 | 1000 | 1
PLA | pellets | 4 | 1-10 | 10 | water | PLA pellets 1-10 mm (emission to water) |  | 0% | recollected | -- | 0 | 0
PLA | pellets | 4 | 1-10 | 10 | air | PLA pellets 1-10 mm (emission to air) |  | 97.7% | soil | 78.69472 | 31.76833 | 0.03176833 | 0.05403766
PLA | pellets | 4 | 1-10 | 10 | air | PLA pellets 1-10 mm (emission to air) |  | 2.3% | marine water | 0 | 1000 | 1
PLA | pellets | 4 | 1-10 | 10 | air | PLA pellets 1-10 mm (emission to air) | 0 | 0% | recollected | -- | 0 | 0
PLA | particles | 6 | 0,01-0,1 | 0.1 | soil | PLA particles 0,01-0,1 mm (emission to soil) |  | 100% | soil | 78.69472 | 0.1588417 | 0.0001588417 | 0.0001588417
PLA | particles | 6 | 0,01-0,1 | 0.1 | soil | PLA particles 0,01-0,1 mm (emission to soil) |  | 0% | marine water | 0 | 1000 | 1
PLA | particles | 6 | 0,01-0,1 | 0.1 | soil | PLA particles 0,01-0,1 mm (emission to soil) |  | 0% | recollected | -- | 0 | 0
PLA | particles | 6 | 0,01-0,1 | 0.1 | water | PLA particles 0,01-0,1 mm (emission to water) |  | 0% | soil | 78.69472 | 0.1588417 | 0.0001588417 | 1
PLA | particles | 6 | 0,01-0,1 | 0.1 | water | PLA particles 0,01-0,1 mm (emission to water) |  | 0% | marine water | 0 | 1000 | 1
PLA | particles | 6 | 0,01-0,1 | 0.1 | water | PLA particles 0,01-0,1 mm (emission to water) |  | 100% | sediment | 0.0005605357 | 1000 | 1
PLA | particles | 6 | 0,01-0,1 | 0.1 | water | PLA particles 0,01-0,1 mm (emission to water) |  | 0% | recollected | -- | 0 | 0
PLA | particles | 6 | 0,01-0,1 | 0.1 | air | PLA particles 0,01-0,1 mm (emission to air) |  | 97.7% | soil | 78.69472 | 0.1588417 | 0.0001588417 | 0.02315519
PLA | particles | 6 | 0,01-0,1 | 0.1 | air | PLA particles 0,01-0,1 mm (emission to air) |  | 2.3% | marine water | 0 | 1000 | 1
PLA | particles | 6 | 0,01-0,1 | 0.1 | air | PLA particles 0,01-0,1 mm (emission to air) |  | 0% | recollected | -- | 0 | 0
PLA | particles | 6 | 0,1-1 | 1 | soil | PLA particles 0,1-1 mm (emission to soil) |  | 100% | soil | 78.69472 | 1.588417 | 0.001588417 | 0.001588417
PLA | particles | 6 | 0,1-1 | 1 | soil | PLA particles 0,1-1 mm (emission to soil) |  | 0% | marine water | 0 | 1000 | 1
PLA | particles | 6 | 0,1-1 | 1 | soil | PLA particles 0,1-1 mm (emission to soil) |  | 0% | recollected | -- | 0 | 0
PLA | particles | 6 | 0,1-1 | 1 | water | PLA particles 0,1-1 mm (emission to water) |  | 0% | soil | 78.69472 | 1.588417 | 0.001588417 | 1
PLA | particles | 6 | 0,1-1 | 1 | water | PLA particles 0,1-1 mm (emission to water) |  | 0% | marine water | 0 | 1000 | 1
PLA | particles | 6 | 0,1-1 | 1 | water | PLA particles 0,1-1 mm (emission to water) |  | 100% | sediment | 0.0005605357 | 1000 | 1
PLA | particles | 6 | 0,1-1 | 1 | water | PLA particles 0,1-1 mm (emission to water) |  | 0% | recollected | -- | 0 | 0
PLA | particles | 6 | 0,1-1 | 1 | air | PLA particles 0,1-1 mm (emission to air) |  | 97.7% | soil | 78.69472 | 1.588417 | 0.001588417 | 0.02455188
PLA | particles | 6 | 0,1-1 | 1 | air | PLA particles 0,1-1 mm (emission to air) |  | 2.3% | marine water | 0 | 1000 | 1
PLA | particles | 6 | 0,1-1 | 1 | air | PLA particles 0,1-1 mm (emission to air) |  | 0% | recollected | -- | 0 | 0
PLA | particles | 6 | 1-10 | 10 | soil | PLA particles 1-10 mm (emission to soil) |  | 100% | soil | 78.69472 | 15.88417 | 0.01588417 | 0.01588417
PLA | particles | 6 | 1-10 | 10 | soil | PLA particles 1-10 mm (emission to soil) |  | 0% | marine water | 0 | 1000 | 1
PLA | particles | 6 | 1-10 | 10 | soil | PLA particles 1-10 mm (emission to soil) |  | 0% | recollected | -- | 0 | 0
PLA | particles | 6 | 1-10 | 10 | water | PLA particles 1-10 mm (emission to water) |  | 0% | soil | 78.69472 | 15.88417 | 0.01588417 | 1
PLA | particles | 6 | 1-10 | 10 | water | PLA particles 1-10 mm (emission to water) |  | 0% | marine water | 0 | 1000 | 1
PLA | particles | 6 | 1-10 | 10 | water | PLA particles 1-10 mm (emission to water) |  | 100% | sediment | 0.0005605357 | 1000 | 1
PLA | particles | 6 | 1-10 | 10 | water | PLA particles 1-10 mm (emission to water) | 0 | 0% | recollected | -- | 0 | 0
PLA | particles | 6 | 1-10 | 10 | air | PLA particles 1-10 mm (emission to air) |  | 97.7% | soil | 78.69472 | 15.88417 | 0.01588417 | 0.03851883
PLA | particles | 6 | 1-10 | 10 | air | PLA particles 1-10 mm (emission to air) |  | 2.3% | marine water | 0 | 1000 | 1
PLA | particles | 6 | 1-10 | 10 | air | PLA particles 1-10 mm (emission to air) |  | 0% | recollected | -- | 0 | 0
Starch | film | 2 | 0,1-1 | 1 | soil | Starch film 0,1-1 mm (emission to soil) |  | 100% | soil | 1299.821 | 0.3846685 | 0.0003846685 | 0.0003846685
Starch | film | 2 | 0,1-1 | 1 | soil | Starch film 0,1-1 mm (emission to soil) |  | 0% | marine water | 11.72176 | 42.65572 | 0.04265572
Starch | film | 2 | 0,1-1 | 1 | soil | Starch film 0,1-1 mm (emission to soil) |  | 0% | recollected | -- | 0 | 0
Starch | film | 2 | 0,1-1 | 1 | water | Starch film 0,1-1 mm (emission to water) |  | 0% | soil | 1299.821 | 0.3846685 | 0.0003846685 | #VALUE!
Starch | film | 2 | 0,1-1 | 1 | water | Starch film 0,1-1 mm (emission to water) |  | XX | marine water | 11.72176 | 42.65572 | 0.04265572
Starch | film | 2 | 0,1-1 | 1 | water | Starch film 0,1-1 mm (emission to water) |  | XX | sediment | 11.72176 | 42.65572 | 0.04265572
Starch | film | 2 | 0,1-1 | 1 | water | Starch film 0,1-1 mm (emission to water) |  | 0% | recollected | -- | 0 | 0
Starch | film | 2 | 0,1-1 | 1 | air | Starch film 0,1-1 mm (emission to air) |  | 97.7% | soil | 1299.821 | 0.3846685 | 0.0003846685 | 0.001356903
Starch | film | 2 | 0,1-1 | 1 | air | Starch film 0,1-1 mm (emission to air) |  | 2.3% | marine water | 11.72176 | 42.65572 | 0.04265572
Starch | film | 2 | 0,1-1 | 1 | air | Starch film 0,1-1 mm (emission to air) |  | 0% | recollected | -- | 0 | 0
Starch | film | 2 | 1-10 | 10 | soil | Starch film 1-10 mm (emission to soil) |  | 100% | soil | 1299.821 | 3.846685 | 0.003846685 | 0.003846685
Starch | film | 2 | 1-10 | 10 | soil | Starch film 1-10 mm (emission to soil) |  | 0% | marine water | 11.72176 | 426.5572 | 0.4265572
Starch | film | 2 | 1-10 | 10 | soil | Starch film 1-10 mm (emission to soil) |  | 0% | recollected | -- | 0 | 0
Starch | film | 2 | 1-10 | 10 | water | Starch film 1-10 mm (emission to water) |  | 0% | soil | 1299.821 | 3.846685 | 0.003846685 | #VALUE!
Starch | film | 2 | 1-10 | 10 | water | Starch film 1-10 mm (emission to water) |  | XX | marine water | 11.72176 | 426.5572 | 0.4265572
Starch | film | 2 | 1-10 | 10 | water | Starch film 1-10 mm (emission to water) |  | XX | sediment | 11.72176 | 426.5572 | 0.4265572
Starch | film | 2 | 1-10 | 10 | water | Starch film 1-10 mm (emission to water) |  | 0% | recollected | -- | 0 | 0
Starch | film | 2 | 1-10 | 10 | air | Starch film 1-10 mm (emission to air) |  | 97.7% | soil | 1299.821 | 3.846685 | 0.003846685 | 0.01356903
Starch | film | 2 | 1-10 | 10 | air | Starch film 1-10 mm (emission to air) |  | 2.3% | marine water | 11.72176 | 426.5572 | 0.4265572
Starch | film | 2 | 1-10 | 10 | air | Starch film 1-10 mm (emission to air) |  | 0% | recollected | -- | 0 | 0
Starch | fibers | 4 | 0,1-1 | 1 | soil | Starch fibers 0,1-1 mm (emission to soil) |  | 100% | soil | 1299.821 | 0.1923342 | 0.0001923342 | 0.0001923342
Starch | fibers | 4 | 0,1-1 | 1 | soil | Starch fibers 0,1-1 mm (emission to soil) |  | 0% | marine water | 11.72176 | 21.32786 | 0.02132786
Starch | fibers | 4 | 0,1-1 | 1 | soil | Starch fibers 0,1-1 mm (emission to soil) |  | 0% | recollected | -- | 0 | 0
Starch | fibers | 4 | 0,1-1 | 1 | water | Starch fibers 0,1-1 mm (emission to water) |  | 0% | soil | 1299.821 | 0.1923342 | 0.0001923342 | #VALUE!
Starch | fibers | 4 | 0,1-1 | 1 | water | Starch fibers 0,1-1 mm (emission to water) |  | XX | marine water | 11.72176 | 21.32786 | 0.02132786
Starch | fibers | 4 | 0,1-1 | 1 | water | Starch fibers 0,1-1 mm (emission to water) |  | XX | sediment | 11.72176 | 21.32786 | 0.02132786
Starch | fibers | 4 | 0,1-1 | 1 | water | Starch fibers 0,1-1 mm (emission to water) |  | 0% | recollected | -- | 0 | 0
Starch | fibers | 4 | 0,1-1 | 1 | air | Starch fibers 0,1-1 mm (emission to air) |  | 97.7% | soil | 1299.821 | 0.1923342 | 0.0001923342 | 0.0006784513
Starch | fibers | 4 | 0,1-1 | 1 | air | Starch fibers 0,1-1 mm (emission to air) |  | 2.3% | marine water | 11.72176 | 21.32786 | 0.02132786
Starch | fibers | 4 | 0,1-1 | 1 | air | Starch fibers 0,1-1 mm (emission to air) |  | 0% | recollected | -- | 0 | 0
Starch | pellets | 4 | 1-10 | 10 | soil | Starch pellets 1-10 mm (emission to soil) |  | 100% | soil | 1299.821 | 1.923342 | 0.001923342 | 0.001923342
Starch | pellets | 4 | 1-10 | 10 | soil | Starch pellets 1-10 mm (emission to soil) |  | 0% | marine water | 11.72176 | 213.2786 | 0.2132786
Starch | pellets | 4 | 1-10 | 10 | soil | Starch pellets 1-10 mm (emission to soil) | 0 | 0% | recollected | -- | 0 | 0
Starch | pellets | 4 | 1-10 | 10 | water | Starch pellets 1-10 mm (emission to water) |  | 0% | soil | 1299.821 | 1.923342 | 0.001923342 | #VALUE!
Starch | pellets | 4 | 1-10 | 10 | water | Starch pellets 1-10 mm (emission to water) |  | XX | marine water | 11.72176 | 213.2786 | 0.2132786
Starch | pellets | 4 | 1-10 | 10 | water | Starch pellets 1-10 mm (emission to water) |  | XX | sediment | 11.72176 | 213.2786 | 0.2132786
Starch | pellets | 4 | 1-10 | 10 | water | Starch pellets 1-10 mm (emission to water) |  | 0% | recollected | -- | 0 | 0
Starch | pellets | 4 | 1-10 | 10 | air | Starch pellets 1-10 mm (emission to air) |  | 97.7% | soil | 1299.821 | 1.923342 | 0.001923342 | 0.006784513
Starch | pellets | 4 | 1-10 | 10 | air | Starch pellets 1-10 mm (emission to air) |  | 2.3% | marine water | 11.72176 | 213.2786 | 0.2132786
Starch | pellets | 4 | 1-10 | 10 | air | Starch pellets 1-10 mm (emission to air) | 0 | 0% | recollected | -- | 0 | 0
Starch | particles | 6 | 0,01-0,1 | 0.1 | soil | Starch particles 0,01-0,1 mm (emission to soil) |  | 100% | soil | 1299.821 | 0.009616712 | 9.616712e-06 | 9.616712e-06
Starch | particles | 6 | 0,01-0,1 | 0.1 | soil | Starch particles 0,01-0,1 mm (emission to soil) |  | 0% | marine water | 11.72176 | 1.066393 | 0.001066393
Starch | particles | 6 | 0,01-0,1 | 0.1 | soil | Starch particles 0,01-0,1 mm (emission to soil) |  | 0% | recollected | -- | 0 | 0
Starch | particles | 6 | 0,01-0,1 | 0.1 | water | Starch particles 0,01-0,1 mm (emission to water) |  | 0% | soil | 1299.821 | 0.009616712 | 9.616712e-06 | #VALUE!
Starch | particles | 6 | 0,01-0,1 | 0.1 | water | Starch particles 0,01-0,1 mm (emission to water) |  | XX | marine water | 11.72176 | 1.066393 | 0.001066393
Starch | particles | 6 | 0,01-0,1 | 0.1 | water | Starch particles 0,01-0,1 mm (emission to water) |  | XX | sediment | 11.72176 | 1.066393 | 0.001066393
Starch | particles | 6 | 0,01-0,1 | 0.1 | water | Starch particles 0,01-0,1 mm (emission to water) |  | 0% | recollected | -- | 0 | 0
Starch | particles | 6 | 0,01-0,1 | 0.1 | air | Starch particles 0,01-0,1 mm (emission to air) |  | 97.7% | soil | 1299.821 | 0.009616712 | 9.616712e-06 | 3.392256e-05
Starch | particles | 6 | 0,01-0,1 | 0.1 | air | Starch particles 0,01-0,1 mm (emission to air) |  | 2.3% | marine water | 11.72176 | 1.066393 | 0.001066393
Starch | particles | 6 | 0,01-0,1 | 0.1 | air | Starch particles 0,01-0,1 mm (emission to air) |  | 0% | recollected | -- | 0 | 0
Starch | particles | 6 | 0,1-1 | 1 | soil | Starch particles 0,1-1 mm (emission to soil) |  | 100% | soil | 1299.821 | 0.09616712 | 9.616712e-05 | 9.616712e-05
Starch | particles | 6 | 0,1-1 | 1 | soil | Starch particles 0,1-1 mm (emission to soil) |  | 0% | marine water | 11.72176 | 10.66393 | 0.01066393
Starch | particles | 6 | 0,1-1 | 1 | soil | Starch particles 0,1-1 mm (emission to soil) |  | 0% | recollected | -- | 0 | 0
Starch | particles | 6 | 0,1-1 | 1 | water | Starch particles 0,1-1 mm (emission to water) |  | 0% | soil | 1299.821 | 0.09616712 | 9.616712e-05 | #VALUE!
Starch | particles | 6 | 0,1-1 | 1 | water | Starch particles 0,1-1 mm (emission to water) |  | XX | marine water | 11.72176 | 10.66393 | 0.01066393
Starch | particles | 6 | 0,1-1 | 1 | water | Starch particles 0,1-1 mm (emission to water) |  | XX | sediment | 11.72176 | 10.66393 | 0.01066393
Starch | particles | 6 | 0,1-1 | 1 | water | Starch particles 0,1-1 mm (emission to water) |  | 0% | recollected | -- | 0 | 0
Starch | particles | 6 | 0,1-1 | 1 | air | Starch particles 0,1-1 mm (emission to air) |  | 97.7% | soil | 1299.821 | 0.09616712 | 9.616712e-05 | 0.0003392256
Starch | particles | 6 | 0,1-1 | 1 | air | Starch particles 0,1-1 mm (emission to air) |  | 2.3% | marine water | 11.72176 | 10.66393 | 0.01066393
Starch | particles | 6 | 0,1-1 | 1 | air | Starch particles 0,1-1 mm (emission to air) |  | 0% | recollected | -- | 0 | 0
Starch | particles | 6 | 1-10 | 10 | soil | Starch particles 1-10 mm (emission to soil) |  | 100% | soil | 1299.821 | 0.9616712 | 0.0009616712 | 0.0009616712
Starch | particles | 6 | 1-10 | 10 | soil | Starch particles 1-10 mm (emission to soil) |  | 0% | marine water | 11.72176 | 106.6393 | 0.1066393
Starch | particles | 6 | 1-10 | 10 | soil | Starch particles 1-10 mm (emission to soil) |  | 0% | recollected | -- | 0 | 0
Starch | particles | 6 | 1-10 | 10 | water | Starch particles 1-10 mm (emission to water) |  | 0% | soil | 1299.821 | 0.9616712 | 0.0009616712 | #VALUE!
Starch | particles | 6 | 1-10 | 10 | water | Starch particles 1-10 mm (emission to water) |  | XX | marine water | 11.72176 | 106.6393 | 0.1066393
Starch | particles | 6 | 1-10 | 10 | water | Starch particles 1-10 mm (emission to water) |  | XX | sediment | 11.72176 | 106.6393 | 0.1066393
Starch | particles | 6 | 1-10 | 10 | water | Starch particles 1-10 mm (emission to water) | 0 | 0% | recollected | -- | 0 | 0
Starch | particles | 6 | 1-10 | 10 | air | Starch particles 1-10 mm (emission to air) |  | 97.7% | soil | 1299.821 | 0.9616712 | 0.0009616712 | 0.003392256
Starch | particles | 6 | 1-10 | 10 | air | Starch particles 1-10 mm (emission to air) |  | 2.3% | marine water | 11.72176 | 106.6393 | 0.1066393
Starch | particles | 6 | 1-10 | 10 | air | Starch particles 1-10 mm (emission to air) |  | 0% | recollected | -- | 0 | 0
Note on H68: Galafton, Christina: bzgl. Kunststoffrecycling sind im Quellenbericht keine Größenangaben vorhanden bzgl. Auswachung aus Deponien sind im Quellenbericht keine Größenangaben vorhanden
Note on H73: Galafton, Christina: bzgl. Kunststoffrecycling sind im Quellenbericht keine Größenangaben vorhanden bzgl. Auswachung aus Deponien sind im Quellenbericht keine Größenangaben vorhanden
Note on H78: Galafton, Christina: bzgl. Kunststoffrecycling sind im Quellenbericht keine Größenangaben vorhanden bzgl. Auswachung aus Deponien sind im Quellenbericht keine Größenangaben vorhanden
Note on H83: Galafton, Christina: bzgl. Kunststoffrecycling sind im Quellenbericht keine Größenangaben vorhanden bzgl. Auswachung aus Deponien sind im Quellenbericht keine Größenangaben vorhanden
Note on H88: Galafton, Christina: bzgl. Kunststoffverpackungen sind im Quellenbericht keine Größenangaben zu den Emissionen vorhanden
Note on H91: Galafton, Christina: bzgl. Kunststoffverpackungen sind im Quellenbericht keine Größenangaben zu den Emissionen vorhanden
Note on H98: Galafton, Christina: bzgl. Kunststoffverpackungen sind im Quellenbericht keine Größenangaben zu den Emissionen vorhanden
Note on B111: Galafton, Christina: "Pellets haben verschiedene Größen, besitzen jedoch meist Durchmesser von wenigen Millimetern." (Quellenbericht)
Note on B114: Galafton, Christina: "Pellets haben verschiedene Größen, besitzen jedoch meist Durchmesser von wenigen Millimetern." (Quellenbericht)
Note on I114: Galafton, Christina: 10% soil und 80% water ergibt keine 100%
Note on H121: Galafton, Christina: bzgl. Recycling von polymberb. Papier sind im Quellenbericht keine Größenangaben zu den Plastikemissionen enthalten bzgl. Auswaschung von Wasch-, Pflege- und Reinigungsmitteln sind im Quellenbericht keine Größenangaben zu den Plastikemissionen enthalten bzgl. Abrieb von Trink- und Abwasserrohren steht im Quellenbericht: "Die Anforderungen hinsichtlich der Abriebsbeständigkeit von Rohren werden in der DIN EN 476 und der DIN EN 14457 vorgeschrieben. Die DIN EN 295-3 beschreibt mit dem Darmstädter Kipprinnenversuch ein Prüfverfahren zur Überprüfung der Abriebbeständig-keit von Rohren. Mit dem Versuch wird eine Nutzungsdauer von 25 Jahren simuliert. Für DN 300 Rohre ergab sich ein Abrieb von 0,06 mm für PP, 0,07 mm für PE und 0,2 mm für PVC. Dies entspricht 0,0024 mm/a für PP, 0,0028 mm/a für PE und 0,008 mm/a für PVC. "
Note on H124: Galafton, Christina: bzgl. Recycling von polymberb. Papier sind im Quellenbericht keine Größenangaben zu den Plastikemissionen enthalten bzgl. Auswaschung von Wasch-, Pflege- und Reinigungsmitteln sind im Quellenbericht keine Größenangaben zu den Plastikemissionen enthalten bzgl. Abrieb von Trink- und Abwasserrohren steht im Quellenbericht: "Die Anforderungen hinsichtlich der Abriebsbeständigkeit von Rohren werden in der DIN EN 476 und der DIN EN 14457 vorgeschrieben. Die DIN EN 295-3 beschreibt mit dem Darmstädter Kipprinnenversuch ein Prüfverfahren zur Überprüfung der Abriebbeständig-keit von Rohren. Mit dem Versuch wird eine Nutzungsdauer von 25 Jahren simuliert. Für DN 300 Rohre ergab sich ein Abrieb von 0,06 mm für PP, 0,07 mm für PE und 0,2 mm für PVC. Dies entspricht 0,0024 mm/a für PP, 0,0028 mm/a für PE und 0,008 mm/a für PVC. "
Note on H128: Galafton, Christina: bzgl. Recycling von polymberb. Papier sind im Quellenbericht keine Größenangaben zu den Plastikemissionen enthalten bzgl. Auswaschung von Wasch-, Pflege- und Reinigungsmitteln sind im Quellenbericht keine Größenangaben zu den Plastikemissionen enthalten bzgl. Abrieb von Trink- und Abwasserrohren steht im Quellenbericht: "Die Anforderungen hinsichtlich der Abriebsbeständigkeit von Rohren werden in der DIN EN 476 und der DIN EN 14457 vorgeschrieben. Die DIN EN 295-3 beschreibt mit dem Darmstädter Kipprinnenversuch ein Prüfverfahren zur Überprüfung der Abriebbeständig-keit von Rohren. Mit dem Versuch wird eine Nutzungsdauer von 25 Jahren simuliert. Für DN 300 Rohre ergab sich ein Abrieb von 0,06 mm für PP, 0,07 mm für PE und 0,2 mm für PVC. Dies entspricht 0,0024 mm/a für PP, 0,0028 mm/a für PE und 0,008 mm/a für PVC. "
Note on H131: Galafton, Christina: bzgl. Bauschutt steht im Quellenbericht nur: "Zu den (stark) staubenden Gütern zählen vor allem mineralische Stoffe , daher wird ein leicht höherer Massenverlust als beim Kunststoffrecycling von 0,5% angenommen." Daher die Annahme, dass es sich um Partikel der Fraktion 0,1-1mm handelt bzgl. Straßenmarkierungen: "Die Schichtdicke der Straßenmarkierungen beträgt zwischen 600 µm und fünf Millime-ter, meist jedoch zwischen 0,5 und 1,5 mm. … Die Lebensdauer von Straßenmarkierungen beträgt, je nach Schichtdicke, zwei bis sechs Jahre. " (Quellenbericht)
Note on H134: Galafton, Christina: bzgl. Bauschutt steht im Quellenbericht nur: "Zu den (stark) staubenden Gütern zählen vor allem mineralische Stoffe , daher wird ein leicht höherer Massenverlust als beim Kunststoffrecycling von 0,5% angenommen." Daher die Annahme, dass es sich um Partikel der Fraktion 0,1-1mm handelt bzgl. Straßenmarkierungen: "Die Schichtdicke der Straßenmarkierungen beträgt zwischen 600 µm und fünf Millime-ter, meist jedoch zwischen 0,5 und 1,5 mm. … Die Lebensdauer von Straßenmarkierungen beträgt, je nach Schichtdicke, zwei bis sechs Jahre. " (Quellenbericht)
Note on H138: Galafton, Christina: bzgl. Bauschutt steht im Quellenbericht nur: "Zu den (stark) staubenden Gütern zählen vor allem mineralische Stoffe , daher wird ein leicht höherer Massenverlust als beim Kunststoffrecycling von 0,5% angenommen." Daher die Annahme, dass es sich um Partikel der Fraktion 0,1-1mm handelt bzgl. Straßenmarkierungen: "Die Schichtdicke der Straßenmarkierungen beträgt zwischen 600 µm und fünf Millime-ter, meist jedoch zwischen 0,5 und 1,5 mm. … Die Lebensdauer von Straßenmarkierungen beträgt, je nach Schichtdicke, zwei bis sechs Jahre. " (Quellenbericht)
Note on H141: Galafton, Christina: bzgl. Kompost / Gärreste: "Im Jahr 2016 fielen in Deutschland 15,3 Mio. t Bioabfälle an. ... Zusätzlich fielen 3,57 Mio. t Gärreste an. In 65% der Gärreste befinden sich in der Regel keine Fremdstoffe (z.B. Gülle (tierische Wirtschaftsdünger), Energiepflanzen, Schlempe aus der Herstellung von Alkoholen, etc.). Die anderen 35% stammen aus Abfällen, die Fremdstoffe enthalten können (Bio-abfällen sowie überlagerten Lebensmitteln). ... Die Bundesgütegemeinschaft Kompost e.V. hat in einer Untersuchung von 2.703 Kompost- und Gärrestproben mittlere Kunststoffanteile in Kompost und Gärresten ermittelt. Allerdings wurden nur Teilchen größer als zwei Millimeter in dieser Betrachtung erfasst. ... Zur Bestimmung des Anteils der Teilchen kleiner als zwei Millimeter werden die Unter-suchungen zu Weithmann et al. 2018 zu Mikroplastikrückständen in Kompost und Gär-resten aus verschiedenen Behandlungsanlagen betrachtet. Demnach waren ca. 25% aller im Kompost gefundenen Mikroplastikteilchen ein bis zwei Millimeter groß. In Gär-resten waren es, je nach Anlage, 10 – 60%. Im Mittel werden 35% angenommen. Weiterhin wurde angenommen, dass die Teilchen der Größe ein bis zwei Millimeter 40% der Masse der Teilchen größer zwei Millimeter besitzen. Zum Anteil kleiner als ein Millimeter wurden bei Weithmann et al. keine quantitativen Aussagen gemacht, jedoch wurden auch Teilchen kleiner als ein Millimeter im Kompost nachgewiesen. Da für die Teilchen kleiner als einen Millimeter bisher keine wissenschaftlichen, experi-mentellen Daten vorliegen, werden die Anteile geschätzt. Es wird angenommen, dass die Anzahl der Teilchen kleiner als ein Millimeter der Anzahl der Teilchen ein bis zwei Millimeter entspricht. Weiterhin wird angenommen, dass die Teilchenmasse 50% der Teilchenmasse der Größe ein bis zwei Millimeter entspricht. Bezieht man die Teilchen kleiner als ein Millimeter mit in die Gesamtbetrachtung des Komposts ein, ergibt ... ein Gesamtanteil der Teilchen ein bis zwei Millimeter und der Teilchen kleiner als ein Millimeter von je 20% an der Anzahl im Kompost enthaltener Kunststoffteilchen. Bezieht man die Teilchen kleiner als ein Millimeter mit in die Gesamtbetrachtung der Gärreste ein, ergibt sich ... ein Gesamtanteil der Teil-chen ein bis zwei Millimeter und der Teilchen kleiner als ein Millimeter von je 26% an der Anzahl in Gärresten enthaltener Kunststoffteilchen." (Quellenbericht) bzgl. Metallzerklinerung: "Der Feinkornanteil (<5 mm) der Schredderfraktion beträgt etwa 50%. Zirka 28% bis 42% der Kleinfraktion bestehen aus Sand oder Rostpartikeln. 25% bis 35% aus Granu-lat und 25% bis 35% aus Flusen. "´´" (Quellenbericht)
Note on H144: Galafton, Christina: Kompost / Gärreste sind hier irrelevant; kein direkter Eintrag ins Wasser bzgl. Metallzerklinerung: "Der Feinkornanteil (<5 mm) der Schredderfraktion beträgt etwa 50%. Zirka 28% bis 42% der Kleinfraktion bestehen aus Sand oder Rostpartikeln. 25% bis 35% aus Granu-lat und 25% bis 35% aus Flusen. "´´" (Quellenbericht)
Note on H148: Galafton, Christina: bzgl. Kompost / Gärreste: "Im Jahr 2016 fielen in Deutschland 15,3 Mio. t Bioabfälle an. ... Zusätzlich fielen 3,57 Mio. t Gärreste an. In 65% der Gärreste befinden sich in der Regel keine Fremdstoffe (z.B. Gülle (tierische Wirtschaftsdünger), Energiepflanzen, Schlempe aus der Herstellung von Alkoholen, etc.). Die anderen 35% stammen aus Abfällen, die Fremdstoffe enthalten können (Bio-abfällen sowie überlagerten Lebensmitteln). ... Die Bundesgütegemeinschaft Kompost e.V. hat in einer Untersuchung von 2.703 Kompost- und Gärrestproben mittlere Kunststoffanteile in Kompost und Gärresten ermittelt. Allerdings wurden nur Teilchen größer als zwei Millimeter in dieser Betrachtung erfasst. ... Zur Bestimmung des Anteils der Teilchen kleiner als zwei Millimeter werden die Unter-suchungen zu Weithmann et al. 2018 zu Mikroplastikrückständen in Kompost und Gär-resten aus verschiedenen Behandlungsanlagen betrachtet. Demnach waren ca. 25% aller im Kompost gefundenen Mikroplastikteilchen ein bis zwei Millimeter groß. In Gär-resten waren es, je nach Anlage, 10 – 60%. Im Mittel werden 35% angenommen. Weiterhin wurde angenommen, dass die Teilchen der Größe ein bis zwei Millimeter 40% der Masse der Teilchen größer zwei Millimeter besitzen. Zum Anteil kleiner als ein Millimeter wurden bei Weithmann et al. keine quantitativen Aussagen gemacht, jedoch wurden auch Teilchen kleiner als ein Millimeter im Kompost nachgewiesen. Da für die Teilchen kleiner als einen Millimeter bisher keine wissenschaftlichen, experi-mentellen Daten vorliegen, werden die Anteile geschätzt. Es wird angenommen, dass die Anzahl der Teilchen kleiner als ein Millimeter der Anzahl der Teilchen ein bis zwei Millimeter entspricht. Weiterhin wird angenommen, dass die Teilchenmasse 50% der Teilchenmasse der Größe ein bis zwei Millimeter entspricht. Bezieht man die Teilchen kleiner als ein Millimeter mit in die Gesamtbetrachtung des Komposts ein, ergibt ... ein Gesamtanteil der Teilchen ein bis zwei Millimeter und der Teilchen kleiner als ein Millimeter von je 20% an der Anzahl im Kompost enthaltener Kunststoffteilchen. Bezieht man die Teilchen kleiner als ein Millimeter mit in die Gesamtbetrachtung der Gärreste ein, ergibt sich ... ein Gesamtanteil der Teil-chen ein bis zwei Millimeter und der Teilchen kleiner als ein Millimeter von je 26% an der Anzahl in Gärresten enthaltener Kunststoffteilchen." (Quellenbericht) bzgl. Metallzerklinerung: "Der Feinkornanteil (<5 mm) der Schredderfraktion beträgt etwa 50%. Zirka 28% bis 42% der Kleinfraktion bestehen aus Sand oder Rostpartikeln. 25% bis 35% aus Granu-lat und 25% bis 35% aus Flusen. "´´" (Quellenbericht)
Note on H151: Galafton, Christina: bzgl. Kunststoffrecycling sind im Quellenbericht keine Größenangaben vorhanden bzgl. Auswachung aus Deponien sind im Quellenbericht keine Größenangaben vorhanden
Note on H154: Galafton, Christina: bzgl. Kunststoffrecycling sind im Quellenbericht keine Größenangaben vorhanden bzgl. Auswachung aus Deponien sind im Quellenbericht keine Größenangaben vorhanden
Note on H158: Galafton, Christina: bzgl. Kunststoffrecycling sind im Quellenbericht keine Größenangaben vorhanden bzgl. Auswachung aus Deponien sind im Quellenbericht keine Größenangaben vorhanden
Note on H161: Galafton, Christina: bzgl. Fragmentierung bei Abbrucharbeiten: "Bei Abriss- und Abbrucharbeiten entstehen sowohl durch Staubentwicklung als auch durch Partikelfreisetzung Mikroplastikemissionen, insbesondere durch leichte und poröse Kunststoffe. Da Kunststoffe auf der Baustelle häufig aus elastischen (z.B. Folien) oder harten Kunststoffen (z.B. Rohre) bestehen, wird angenommen, dass keine relevante Staubentwicklung entsteht. Durch Fragmentierung und Partikelfreisetzung wird ein Mas-senverlust von 3% angenommen. EPS hat unter den Dämmmaterialien aus Kunststoff mit über 50% mit Abstand den größten Marktanteil. EPS aber auch andere Dämmmaterialien aus Kunststoff sind sehr leicht und porös. Dadurch kommt es zu Mikroplastikemissionen sowohl durch Staubent-wicklung und Verwehungen bei Abbruch- und Abrissarbeiten als auch durch Fragmentie-rung und Partikelfreisetzung. Es wird eine Staubentwicklung von 3 g/kg angenommen. Außerdem ein Massenverlust von 4% durch Fragmentierung." (Quellenbericht) bzgl. Abrieb von Baukunststoffen: "Durch die Verwendung von Kunststoffen auf Baustellen kommt es zu Mikroplastikemissionen durch Abrieb, Zuschneiden, Zusägen, Schlagen, Kratzen, Hobeln der Kunststoffe bei Ein-, Rückbau und bei Wartungsarbeiten. [...] Bei den auf Baustellen verwendeten Kunststoffen handelt es sich zu einem großen Teil um Folien oder harte Kunststoffe (z.B. PVC, PE), die aufgrund ihrer geringen Porosität kaum Emissionen verursachen. Es wird daher ein Massenverlust von 0,1 % angenom-men." (Quellenbericht) bzgl. Kunststoffverpackungen sind im Quellenbericht keine Größenangaben zu den Emissionen vorhanden
Note on H164: Galafton, Christina: bzgl. Fragmentierung bei Abbrucharbeiten: "Bei Abriss- und Abbrucharbeiten entstehen sowohl durch Staubentwicklung als auch durch Partikelfreisetzung Mikroplastikemissionen, insbesondere durch leichte und poröse Kunststoffe. Da Kunststoffe auf der Baustelle häufig aus elastischen (z.B. Folien) oder harten Kunststoffen (z.B. Rohre) bestehen, wird angenommen, dass keine relevante Staubentwicklung entsteht. Durch Fragmentierung und Partikelfreisetzung wird ein Mas-senverlust von 3% angenommen. EPS hat unter den Dämmmaterialien aus Kunststoff mit über 50% mit Abstand den größten Marktanteil. EPS aber auch andere Dämmmaterialien aus Kunststoff sind sehr leicht und porös. Dadurch kommt es zu Mikroplastikemissionen sowohl durch Staubent-wicklung und Verwehungen bei Abbruch- und Abrissarbeiten als auch durch Fragmentie-rung und Partikelfreisetzung. Es wird eine Staubentwicklung von 3 g/kg angenommen. Außerdem ein Massenverlust von 4% durch Fragmentierung." (Quellenbericht) bzgl. Abrieb von Baukunststoffen: "Durch die Verwendung von Kunststoffen auf Baustellen kommt es zu Mikroplastikemissionen durch Abrieb, Zuschneiden, Zusägen, Schlagen, Kratzen, Hobeln der Kunststoffe bei Ein-, Rückbau und bei Wartungsarbeiten. [...] Bei den auf Baustellen verwendeten Kunststoffen handelt es sich zu einem großen Teil um Folien oder harte Kunststoffe (z.B. PVC, PE), die aufgrund ihrer geringen Porosität kaum Emissionen verursachen. Es wird daher ein Massenverlust von 0,1 % angenom-men." (Quellenbericht) bzgl. Kunststoffverpackungen sind im Quellenbericht keine Größenangaben zu den Emissionen vorhanden
Note on H168: Galafton, Christina: bzgl. Fragmentierung bei Abbrucharbeiten: "Bei Abriss- und Abbrucharbeiten entstehen sowohl durch Staubentwicklung als auch durch Partikelfreisetzung Mikroplastikemissionen, insbesondere durch leichte und poröse Kunststoffe. Da Kunststoffe auf der Baustelle häufig aus elastischen (z.B. Folien) oder harten Kunststoffen (z.B. Rohre) bestehen, wird angenommen, dass keine relevante Staubentwicklung entsteht. Durch Fragmentierung und Partikelfreisetzung wird ein Mas-senverlust von 3% angenommen. EPS hat unter den Dämmmaterialien aus Kunststoff mit über 50% mit Abstand den größten Marktanteil. EPS aber auch andere Dämmmaterialien aus Kunststoff sind sehr leicht und porös. Dadurch kommt es zu Mikroplastikemissionen sowohl durch Staubent-wicklung und Verwehungen bei Abbruch- und Abrissarbeiten als auch durch Fragmentie-rung und Partikelfreisetzung. Es wird eine Staubentwicklung von 3 g/kg angenommen. Außerdem ein Massenverlust von 4% durch Fragmentierung." (Quellenbericht) bzgl. Abrieb von Baukunststoffen: "Durch die Verwendung von Kunststoffen auf Baustellen kommt es zu Mikroplastikemissionen durch Abrieb, Zuschneiden, Zusägen, Schlagen, Kratzen, Hobeln der Kunststoffe bei Ein-, Rückbau und bei Wartungsarbeiten. [...] Bei den auf Baustellen verwendeten Kunststoffen handelt es sich zu einem großen Teil um Folien oder harte Kunststoffe (z.B. PVC, PE), die aufgrund ihrer geringen Porosität kaum Emissionen verursachen. Es wird daher ein Massenverlust von 0,1 % angenom-men." (Quellenbericht) bzgl. Kunststoffverpackungen sind im Quellenbericht keine Größenangaben zu den Emissionen vorhanden
Note on B181: Galafton, Christina: "Pellets haben verschiedene Größen, besitzen jedoch meist Durchmesser von wenigen Millimetern." (Quellenbericht)
Note on B184: Galafton, Christina: "Pellets haben verschiedene Größen, besitzen jedoch meist Durchmesser von wenigen Millimetern." (Quellenbericht)
Note on I184: Galafton, Christina: 10% soil und 80% water ergibt keine 100%
Note on B188: Galafton, Christina: "Pellets haben verschiedene Größen, besitzen jedoch meist Durchmesser von wenigen Millimetern." (Quellenbericht)
Note on H191: Galafton, Christina: bzgl. Abrieb von Trink- und Abwasserrohren steht im Quellenbericht: "Die Anforderungen hinsichtlich der Abriebsbeständigkeit von Rohren werden in der DIN EN 476 und der DIN EN 14457 vorgeschrieben. Die DIN EN 295-3 beschreibt mit dem Darmstädter Kipprinnenversuch ein Prüfverfahren zur Überprüfung der Abriebbeständig-keit von Rohren. Mit dem Versuch wird eine Nutzungsdauer von 25 Jahren simuliert. Für DN 300 Rohre ergab sich ein Abrieb von 0,06 mm für PP, 0,07 mm für PE und 0,2 mm für PVC. Dies entspricht 0,0024 mm/a für PP, 0,0028 mm/a für PE und 0,008 mm/a für PVC. "
Note on H194: Galafton, Christina: bzgl. Abrieb von Trink- und Abwasserrohren steht im Quellenbericht: "Die Anforderungen hinsichtlich der Abriebsbeständigkeit von Rohren werden in der DIN EN 476 und der DIN EN 14457 vorgeschrieben. Die DIN EN 295-3 beschreibt mit dem Darmstädter Kipprinnenversuch ein Prüfverfahren zur Überprüfung der Abriebbeständig-keit von Rohren. Mit dem Versuch wird eine Nutzungsdauer von 25 Jahren simuliert. Für DN 300 Rohre ergab sich ein Abrieb von 0,06 mm für PP, 0,07 mm für PE und 0,2 mm für PVC. Dies entspricht 0,0024 mm/a für PP, 0,0028 mm/a für PE und 0,008 mm/a für PVC. "
Note on H198: Galafton, Christina: bzgl. Abrieb von Trink- und Abwasserrohren steht im Quellenbericht: "Die Anforderungen hinsichtlich der Abriebsbeständigkeit von Rohren werden in der DIN EN 476 und der DIN EN 14457 vorgeschrieben. Die DIN EN 295-3 beschreibt mit dem Darmstädter Kipprinnenversuch ein Prüfverfahren zur Überprüfung der Abriebbeständig-keit von Rohren. Mit dem Versuch wird eine Nutzungsdauer von 25 Jahren simuliert. Für DN 300 Rohre ergab sich ein Abrieb von 0,06 mm für PP, 0,07 mm für PE und 0,2 mm für PVC. Dies entspricht 0,0024 mm/a für PP, 0,0028 mm/a für PE und 0,008 mm/a für PVC. "
Note on H201: Galafton, Christina: bzgl. Fragmentierung bei Abbrucharbeiten: "Bei Abriss- und Abbrucharbeiten entstehen sowohl durch Staubentwicklung als auch durch Partikelfreisetzung Mikroplastikemissionen, insbesondere durch leichte und poröse Kunststoffe. Da Kunststoffe auf der Baustelle häufig aus elastischen (z.B. Folien) oder harten Kunststoffen (z.B. Rohre) bestehen, wird angenommen, dass keine relevante Staubentwicklung entsteht. Durch Fragmentierung und Partikelfreisetzung wird ein Mas-senverlust von 3% angenommen. EPS hat unter den Dämmmaterialien aus Kunststoff mit über 50% mit Abstand den größten Marktanteil. EPS aber auch andere Dämmmaterialien aus Kunststoff sind sehr leicht und porös. Dadurch kommt es zu Mikroplastikemissionen sowohl durch Staubent-wicklung und Verwehungen bei Abbruch- und Abrissarbeiten als auch durch Fragmentie-rung und Partikelfreisetzung. Es wird eine Staubentwicklung von 3 g/kg angenommen. Außerdem ein Massenverlust von 4% durch Fragmentierung." (Quellenbericht) bzgl. Abrieb von Baukunststoffen: "Durch die Verwendung von Kunststoffen auf Baustellen kommt es zu Mikroplastikemissionen durch Abrieb, Zuschneiden, Zusägen, Schlagen, Kratzen, Hobeln der Kunststoffe bei Ein-, Rückbau und bei Wartungsarbeiten. [...] Bei den auf Baustellen verwendeten Kunststoffen handelt es sich zu einem großen Teil um Folien oder harte Kunststoffe (z.B. PVC, PE), die aufgrund ihrer geringen Porosität kaum Emissionen verursachen. Es wird daher ein Massenverlust von 0,1 % angenom-men." (Quellenbericht) bzgl. Bauschutt steht im Quellenbericht nur: "Zu den (stark) staubenden Gütern zählen vor allem mineralische Stoffe , daher wird ein leicht höherer Massenverlust als beim Kunststoffrecycling von 0,5% angenommen." Daher die Annahme, dass es sich um Partikel der Fraktion 0,1-1mm handelt bzgl. Straßenmarkierungen: "Die Schichtdicke der Straßenmarkierungen beträgt zwischen 600 µm und fünf Millime-ter, meist jedoch zwischen 0,5 und 1,5 mm. … Die Lebensdauer von Straßenmarkierungen beträgt, je nach Schichtdicke, zwei bis sechs Jahre. " (Quellenbericht)
Note on H204: Galafton, Christina: bzgl. Fragmentierung bei Abbrucharbeiten: "Bei Abriss- und Abbrucharbeiten entstehen sowohl durch Staubentwicklung als auch durch Partikelfreisetzung Mikroplastikemissionen, insbesondere durch leichte und poröse Kunststoffe. Da Kunststoffe auf der Baustelle häufig aus elastischen (z.B. Folien) oder harten Kunststoffen (z.B. Rohre) bestehen, wird angenommen, dass keine relevante Staubentwicklung entsteht. Durch Fragmentierung und Partikelfreisetzung wird ein Mas-senverlust von 3% angenommen. EPS hat unter den Dämmmaterialien aus Kunststoff mit über 50% mit Abstand den größten Marktanteil. EPS aber auch andere Dämmmaterialien aus Kunststoff sind sehr leicht und porös. Dadurch kommt es zu Mikroplastikemissionen sowohl durch Staubent-wicklung und Verwehungen bei Abbruch- und Abrissarbeiten als auch durch Fragmentie-rung und Partikelfreisetzung. Es wird eine Staubentwicklung von 3 g/kg angenommen. Außerdem ein Massenverlust von 4% durch Fragmentierung." (Quellenbericht) bzgl. Abrieb von Baukunststoffen: "Durch die Verwendung von Kunststoffen auf Baustellen kommt es zu Mikroplastikemissionen durch Abrieb, Zuschneiden, Zusägen, Schlagen, Kratzen, Hobeln der Kunststoffe bei Ein-, Rückbau und bei Wartungsarbeiten. [...] Bei den auf Baustellen verwendeten Kunststoffen handelt es sich zu einem großen Teil um Folien oder harte Kunststoffe (z.B. PVC, PE), die aufgrund ihrer geringen Porosität kaum Emissionen verursachen. Es wird daher ein Massenverlust von 0,1 % angenom-men." (Quellenbericht) bzgl. Bauschutt steht im Quellenbericht nur: "Zu den (stark) staubenden Gütern zählen vor allem mineralische Stoffe , daher wird ein leicht höherer Massenverlust als beim Kunststoffrecycling von 0,5% angenommen." Daher die Annahme, dass es sich um Partikel der Fraktion 0,1-1mm handelt bzgl. Straßenmarkierungen: "Die Schichtdicke der Straßenmarkierungen beträgt zwischen 600 µm und fünf Millime-ter, meist jedoch zwischen 0,5 und 1,5 mm. … Die Lebensdauer von Straßenmarkierungen beträgt, je nach Schichtdicke, zwei bis sechs Jahre. " (Quellenbericht)
Note on H208: Galafton, Christina: bzgl. Fragmentierung bei Abbrucharbeiten: "Bei Abriss- und Abbrucharbeiten entstehen sowohl durch Staubentwicklung als auch durch Partikelfreisetzung Mikroplastikemissionen, insbesondere durch leichte und poröse Kunststoffe. Da Kunststoffe auf der Baustelle häufig aus elastischen (z.B. Folien) oder harten Kunststoffen (z.B. Rohre) bestehen, wird angenommen, dass keine relevante Staubentwicklung entsteht. Durch Fragmentierung und Partikelfreisetzung wird ein Mas-senverlust von 3% angenommen. EPS hat unter den Dämmmaterialien aus Kunststoff mit über 50% mit Abstand den größten Marktanteil. EPS aber auch andere Dämmmaterialien aus Kunststoff sind sehr leicht und porös. Dadurch kommt es zu Mikroplastikemissionen sowohl durch Staubent-wicklung und Verwehungen bei Abbruch- und Abrissarbeiten als auch durch Fragmentie-rung und Partikelfreisetzung. Es wird eine Staubentwicklung von 3 g/kg angenommen. Außerdem ein Massenverlust von 4% durch Fragmentierung." (Quellenbericht) bzgl. Abrieb von Baukunststoffen: "Durch die Verwendung von Kunststoffen auf Baustellen kommt es zu Mikroplastikemissionen durch Abrieb, Zuschneiden, Zusägen, Schlagen, Kratzen, Hobeln der Kunststoffe bei Ein-, Rückbau und bei Wartungsarbeiten. [...] Bei den auf Baustellen verwendeten Kunststoffen handelt es sich zu einem großen Teil um Folien oder harte Kunststoffe (z.B. PVC, PE), die aufgrund ihrer geringen Porosität kaum Emissionen verursachen. Es wird daher ein Massenverlust von 0,1 % angenom-men." (Quellenbericht) bzgl. Bauschutt steht im Quellenbericht nur: "Zu den (stark) staubenden Gütern zählen vor allem mineralische Stoffe , daher wird ein leicht höherer Massenverlust als beim Kunststoffrecycling von 0,5% angenommen." Daher die Annahme, dass es sich um Partikel der Fraktion 0,1-1mm handelt bzgl. Straßenmarkierungen: "Die Schichtdicke der Straßenmarkierungen beträgt zwischen 600 µm und fünf Millime-ter, meist jedoch zwischen 0,5 und 1,5 mm. … Die Lebensdauer von Straßenmarkierungen beträgt, je nach Schichtdicke, zwei bis sechs Jahre. " (Quellenbericht)
Note on H211: Galafton, Christina: bzgl. Metallzerklinerung: "Der Feinkornanteil (<5 mm) der Schredderfraktion beträgt etwa 50%. Zirka 28% bis 42% der Kleinfraktion bestehen aus Sand oder Rostpartikeln. 25% bis 35% aus Granu-lat und 25% bis 35% aus Flusen. "´´" (Quellenbericht)
Note on H214: Galafton, Christina: bzgl. Metallzerklinerung: "Der Feinkornanteil (<5 mm) der Schredderfraktion beträgt etwa 50%. Zirka 28% bis 42% der Kleinfraktion bestehen aus Sand oder Rostpartikeln. 25% bis 35% aus Granu-lat und 25% bis 35% aus Flusen. "´´" (Quellenbericht)
Note on H218: Galafton, Christina: bzgl. Metallzerklinerung: "Der Feinkornanteil (<5 mm) der Schredderfraktion beträgt etwa 50%. Zirka 28% bis 42% der Kleinfraktion bestehen aus Sand oder Rostpartikeln. 25% bis 35% aus Granu-lat und 25% bis 35% aus Flusen. "´´" (Quellenbericht)
Note on H221: Galafton, Christina: bzgl. Kunststoffrecycling sind im Quellenbericht keine Größenangaben vorhanden
Note on H224: Galafton, Christina: bzgl. Kunststoffrecycling sind im Quellenbericht keine Größenangaben vorhanden
Note on H228: Galafton, Christina: bzgl. Kunststoffrecycling sind im Quellenbericht keine Größenangaben vorhanden
Note on H231: Galafton, Christina: bzgl. Kunststoffverpackungen sind im Quellenbericht keine Größenangaben zu den Emissionen vorhanden
Note on H234: Galafton, Christina: bzgl. Kunststoffverpackungen sind im Quellenbericht keine Größenangaben zu den Emissionen vorhanden
Note on H238: Galafton, Christina: bzgl. Kunststoffverpackungen sind im Quellenbericht keine Größenangaben zu den Emissionen vorhanden
Note on H244: Galafton, Christina: bzgl. Textilwäsche werden im Quellenbericht keine Angaben zur Größe der Emissionen gemacht
Note on B251: Galafton, Christina: "Pellets haben verschiedene Größen, besitzen jedoch meist Durchmesser von wenigen Millimetern." (Quellenbericht)
Note on B254: Galafton, Christina: "Pellets haben verschiedene Größen, besitzen jedoch meist Durchmesser von wenigen Millimetern." (Quellenbericht)
Note on B258: Galafton, Christina: "Pellets haben verschiedene Größen, besitzen jedoch meist Durchmesser von wenigen Millimetern." (Quellenbericht)
Note on H281: Galafton, Christina: bzgl. Metallzerklinerung: "Der Feinkornanteil (<5 mm) der Schredderfraktion beträgt etwa 50%. Zirka 28% bis 42% der Kleinfraktion bestehen aus Sand oder Rostpartikeln. 25% bis 35% aus Granu-lat und 25% bis 35% aus Flusen. "´´" (Quellenbericht)
Note on H284: Galafton, Christina: bzgl. Metallzerklinerung: "Der Feinkornanteil (<5 mm) der Schredderfraktion beträgt etwa 50%. Zirka 28% bis 42% der Kleinfraktion bestehen aus Sand oder Rostpartikeln. 25% bis 35% aus Granu-lat und 25% bis 35% aus Flusen. "´´" (Quellenbericht)
Note on H288: Galafton, Christina: bzgl. Metallzerklinerung: "Der Feinkornanteil (<5 mm) der Schredderfraktion beträgt etwa 50%. Zirka 28% bis 42% der Kleinfraktion bestehen aus Sand oder Rostpartikeln. 25% bis 35% aus Granu-lat und 25% bis 35% aus Flusen. "´´" (Quellenbericht)
Note on H291: Galafton, Christina: bzgl. Kunststoffrecycling sind im Quellenbericht keine Größenangaben vorhanden bzgl. Auswachung aus Deponien sind im Quellenbericht keine Größenangaben vorhanden
Note on H294: Galafton, Christina: bzgl. Kunststoffrecycling sind im Quellenbericht keine Größenangaben vorhanden bzgl. Auswachung aus Deponien sind im Quellenbericht keine Größenangaben vorhanden
Note on H298: Galafton, Christina: bzgl. Kunststoffrecycling sind im Quellenbericht keine Größenangaben vorhanden bzgl. Auswachung aus Deponien sind im Quellenbericht keine Größenangaben vorhanden
Note on B321: Galafton, Christina: "Pellets haben verschiedene Größen, besitzen jedoch meist Durchmesser von wenigen Millimetern." (Quellenbericht)
Note on B324: Galafton, Christina: "Pellets haben verschiedene Größen, besitzen jedoch meist Durchmesser von wenigen Millimetern." (Quellenbericht)
Note on B328: Galafton, Christina: "Pellets haben verschiedene Größen, besitzen jedoch meist Durchmesser von wenigen Millimetern." (Quellenbericht)
Note on H341: Galafton, Christina: bzgl. Fragmentierung bei Abbrucharbeiten: "Bei Abriss- und Abbrucharbeiten entstehen sowohl durch Staubentwicklung als auch durch Partikelfreisetzung Mikroplastikemissionen, insbesondere durch leichte und poröse Kunststoffe. Da Kunststoffe auf der Baustelle häufig aus elastischen (z.B. Folien) oder harten Kunststoffen (z.B. Rohre) bestehen, wird angenommen, dass keine relevante Staubentwicklung entsteht. Durch Fragmentierung und Partikelfreisetzung wird ein Mas-senverlust von 3% angenommen. EPS hat unter den Dämmmaterialien aus Kunststoff mit über 50% mit Abstand den größten Marktanteil. EPS aber auch andere Dämmmaterialien aus Kunststoff sind sehr leicht und porös. Dadurch kommt es zu Mikroplastikemissionen sowohl durch Staubent-wicklung und Verwehungen bei Abbruch- und Abrissarbeiten als auch durch Fragmentie-rung und Partikelfreisetzung. Es wird eine Staubentwicklung von 3 g/kg angenommen. Außerdem ein Massenverlust von 4% durch Fragmentierung." (Quellenbericht) bzgl. Abrieb von Baukunststoffen: "Durch die Verwendung von Kunststoffen auf Baustellen kommt es zu Mikroplastikemissionen durch Abrieb, Zuschneiden, Zusägen, Schlagen, Kratzen, Hobeln der Kunststoffe bei Ein-, Rückbau und bei Wartungsarbeiten. [...] Bei den auf Baustellen verwendeten Kunststoffen handelt es sich zu einem großen Teil um Folien oder harte Kunststoffe (z.B. PVC, PE), die aufgrund ihrer geringen Porosität kaum Emissionen verursachen. Es wird daher ein Massenverlust von 0,1 % angenom-men." (Quellenbericht) bzgl. Bauschutt steht im Quellenbericht nur: "Zu den (stark) staubenden Gütern zählen vor allem mineralische Stoffe , daher wird ein leicht höherer Massenverlust als beim Kunststoffrecycling von 0,5% angenommen." Daher die Annahme, dass es sich um Partikel der Fraktion 0,1-1mm handelt
Note on H344: Galafton, Christina: bzgl. Fragmentierung bei Abbrucharbeiten: "Bei Abriss- und Abbrucharbeiten entstehen sowohl durch Staubentwicklung als auch durch Partikelfreisetzung Mikroplastikemissionen, insbesondere durch leichte und poröse Kunststoffe. Da Kunststoffe auf der Baustelle häufig aus elastischen (z.B. Folien) oder harten Kunststoffen (z.B. Rohre) bestehen, wird angenommen, dass keine relevante Staubentwicklung entsteht. Durch Fragmentierung und Partikelfreisetzung wird ein Mas-senverlust von 3% angenommen. EPS hat unter den Dämmmaterialien aus Kunststoff mit über 50% mit Abstand den größten Marktanteil. EPS aber auch andere Dämmmaterialien aus Kunststoff sind sehr leicht und porös. Dadurch kommt es zu Mikroplastikemissionen sowohl durch Staubent-wicklung und Verwehungen bei Abbruch- und Abrissarbeiten als auch durch Fragmentie-rung und Partikelfreisetzung. Es wird eine Staubentwicklung von 3 g/kg angenommen. Außerdem ein Massenverlust von 4% durch Fragmentierung." (Quellenbericht) bzgl. Abrieb von Baukunststoffen: "Durch die Verwendung von Kunststoffen auf Baustellen kommt es zu Mikroplastikemissionen durch Abrieb, Zuschneiden, Zusägen, Schlagen, Kratzen, Hobeln der Kunststoffe bei Ein-, Rückbau und bei Wartungsarbeiten. [...] Bei den auf Baustellen verwendeten Kunststoffen handelt es sich zu einem großen Teil um Folien oder harte Kunststoffe (z.B. PVC, PE), die aufgrund ihrer geringen Porosität kaum Emissionen verursachen. Es wird daher ein Massenverlust von 0,1 % angenom-men." (Quellenbericht) bzgl. Bauschutt steht im Quellenbericht nur: "Zu den (stark) staubenden Gütern zählen vor allem mineralische Stoffe , daher wird ein leicht höherer Massenverlust als beim Kunststoffrecycling von 0,5% angenommen." Daher die Annahme, dass es sich um Partikel der Fraktion 0,1-1mm handelt
Note on H348: Galafton, Christina: bzgl. Fragmentierung bei Abbrucharbeiten: "Bei Abriss- und Abbrucharbeiten entstehen sowohl durch Staubentwicklung als auch durch Partikelfreisetzung Mikroplastikemissionen, insbesondere durch leichte und poröse Kunststoffe. Da Kunststoffe auf der Baustelle häufig aus elastischen (z.B. Folien) oder harten Kunststoffen (z.B. Rohre) bestehen, wird angenommen, dass keine relevante Staubentwicklung entsteht. Durch Fragmentierung und Partikelfreisetzung wird ein Mas-senverlust von 3% angenommen. EPS hat unter den Dämmmaterialien aus Kunststoff mit über 50% mit Abstand den größten Marktanteil. EPS aber auch andere Dämmmaterialien aus Kunststoff sind sehr leicht und porös. Dadurch kommt es zu Mikroplastikemissionen sowohl durch Staubent-wicklung und Verwehungen bei Abbruch- und Abrissarbeiten als auch durch Fragmentie-rung und Partikelfreisetzung. Es wird eine Staubentwicklung von 3 g/kg angenommen. Außerdem ein Massenverlust von 4% durch Fragmentierung." (Quellenbericht) bzgl. Abrieb von Baukunststoffen: "Durch die Verwendung von Kunststoffen auf Baustellen kommt es zu Mikroplastikemissionen durch Abrieb, Zuschneiden, Zusägen, Schlagen, Kratzen, Hobeln der Kunststoffe bei Ein-, Rückbau und bei Wartungsarbeiten. [...] Bei den auf Baustellen verwendeten Kunststoffen handelt es sich zu einem großen Teil um Folien oder harte Kunststoffe (z.B. PVC, PE), die aufgrund ihrer geringen Porosität kaum Emissionen verursachen. Es wird daher ein Massenverlust von 0,1 % angenom-men." (Quellenbericht) bzgl. Bauschutt steht im Quellenbericht nur: "Zu den (stark) staubenden Gütern zählen vor allem mineralische Stoffe , daher wird ein leicht höherer Massenverlust als beim Kunststoffrecycling von 0,5% angenommen." Daher die Annahme, dass es sich um Partikel der Fraktion 0,1-1mm handelt
Note on H351: Galafton, Christina: bzgl. Metallzerklinerung: "Der Feinkornanteil (<5 mm) der Schredderfraktion beträgt etwa 50%. Zirka 28% bis 42% der Kleinfraktion bestehen aus Sand oder Rostpartikeln. 25% bis 35% aus Granu-lat und 25% bis 35% aus Flusen. "´´" (Quellenbericht)
Note on H354: Galafton, Christina: bzgl. Metallzerklinerung: "Der Feinkornanteil (<5 mm) der Schredderfraktion beträgt etwa 50%. Zirka 28% bis 42% der Kleinfraktion bestehen aus Sand oder Rostpartikeln. 25% bis 35% aus Granu-lat und 25% bis 35% aus Flusen. "´´" (Quellenbericht)
Note on H358: Galafton, Christina: bzgl. Metallzerklinerung: "Der Feinkornanteil (<5 mm) der Schredderfraktion beträgt etwa 50%. Zirka 28% bis 42% der Kleinfraktion bestehen aus Sand oder Rostpartikeln. 25% bis 35% aus Granu-lat und 25% bis 35% aus Flusen. "´´" (Quellenbericht)
Note on H361: Galafton, Christina: bzgl. Kunststoffrecycling sind im Quellenbericht keine Größenangaben vorhanden bzgl. Auswachung aus Deponien sind im Quellenbericht keine Größenangaben vorhanden
Note on H364: Galafton, Christina: bzgl. Kunststoffrecycling sind im Quellenbericht keine Größenangaben vorhanden bzgl. Auswachung aus Deponien sind im Quellenbericht keine Größenangaben vorhanden
Note on H368: Galafton, Christina: bzgl. Kunststoffverpackungen sind im Quellenbericht keine Größenangaben zu den Emissionen vorhanden
Note on H371: Galafton, Christina: bzgl. Kunststoffverpackungen sind im Quellenbericht keine Größenangaben zu den Emissionen vorhanden
Note on H374: Galafton, Christina: bzgl. Kunststoffverpackungen sind im Quellenbericht keine Größenangaben zu den Emissionen vorhanden
Note on H378: Galafton, Christina: bzgl. Kunststoffverpackungen sind im Quellenbericht keine Größenangaben zu den Emissionen vorhanden
Note on B391: Galafton, Christina: "Pellets haben verschiedene Größen, besitzen jedoch meist Durchmesser von wenigen Millimetern." (Quellenbericht)
Note on B394: Galafton, Christina: "Pellets haben verschiedene Größen, besitzen jedoch meist Durchmesser von wenigen Millimetern." (Quellenbericht)
Note on B398: Galafton, Christina: "Pellets haben verschiedene Größen, besitzen jedoch meist Durchmesser von wenigen Millimetern." (Quellenbericht)
Note on H401: Galafton, Christina: bzgl. Abrieb von Trink- und Abwasserrohren steht im Quellenbericht: "Die Anforderungen hinsichtlich der Abriebsbeständigkeit von Rohren werden in der DIN EN 476 und der DIN EN 14457 vorgeschrieben. Die DIN EN 295-3 beschreibt mit dem Darmstädter Kipprinnenversuch ein Prüfverfahren zur Überprüfung der Abriebbeständig-keit von Rohren. Mit dem Versuch wird eine Nutzungsdauer von 25 Jahren simuliert. Für DN 300 Rohre ergab sich ein Abrieb von 0,06 mm für PP, 0,07 mm für PE und 0,2 mm für PVC. Dies entspricht 0,0024 mm/a für PP, 0,0028 mm/a für PE und 0,008 mm/a für PVC. "
Note on H404: Galafton, Christina: bzgl. Abrieb von Trink- und Abwasserrohren steht im Quellenbericht: "Die Anforderungen hinsichtlich der Abriebsbeständigkeit von Rohren werden in der DIN EN 476 und der DIN EN 14457 vorgeschrieben. Die DIN EN 295-3 beschreibt mit dem Darmstädter Kipprinnenversuch ein Prüfverfahren zur Überprüfung der Abriebbeständig-keit von Rohren. Mit dem Versuch wird eine Nutzungsdauer von 25 Jahren simuliert. Für DN 300 Rohre ergab sich ein Abrieb von 0,06 mm für PP, 0,07 mm für PE und 0,2 mm für PVC. Dies entspricht 0,0024 mm/a für PP, 0,0028 mm/a für PE und 0,008 mm/a für PVC. "
Note on H408: Galafton, Christina: bzgl. Abrieb von Trink- und Abwasserrohren steht im Quellenbericht: "Die Anforderungen hinsichtlich der Abriebsbeständigkeit von Rohren werden in der DIN EN 476 und der DIN EN 14457 vorgeschrieben. Die DIN EN 295-3 beschreibt mit dem Darmstädter Kipprinnenversuch ein Prüfverfahren zur Überprüfung der Abriebbeständig-keit von Rohren. Mit dem Versuch wird eine Nutzungsdauer von 25 Jahren simuliert. Für DN 300 Rohre ergab sich ein Abrieb von 0,06 mm für PP, 0,07 mm für PE und 0,2 mm für PVC. Dies entspricht 0,0024 mm/a für PP, 0,0028 mm/a für PE und 0,008 mm/a für PVC. "
Note on H411: Galafton, Christina: bzgl. Fragmentierung bei Abbrucharbeiten: "Bei Abriss- und Abbrucharbeiten entstehen sowohl durch Staubentwicklung als auch durch Partikelfreisetzung Mikroplastikemissionen, insbesondere durch leichte und poröse Kunststoffe. Da Kunststoffe auf der Baustelle häufig aus elastischen (z.B. Folien) oder harten Kunststoffen (z.B. Rohre) bestehen, wird angenommen, dass keine relevante Staubentwicklung entsteht. Durch Fragmentierung und Partikelfreisetzung wird ein Mas-senverlust von 3% angenommen. EPS hat unter den Dämmmaterialien aus Kunststoff mit über 50% mit Abstand den größten Marktanteil. EPS aber auch andere Dämmmaterialien aus Kunststoff sind sehr leicht und porös. Dadurch kommt es zu Mikroplastikemissionen sowohl durch Staubent-wicklung und Verwehungen bei Abbruch- und Abrissarbeiten als auch durch Fragmentie-rung und Partikelfreisetzung. Es wird eine Staubentwicklung von 3 g/kg angenommen. Außerdem ein Massenverlust von 4% durch Fragmentierung." (Quellenbericht) bzgl. Abrieb von Baukunststoffen: "Durch die Verwendung von Kunststoffen auf Baustellen kommt es zu Mikroplastikemissionen durch Abrieb, Zuschneiden, Zusägen, Schlagen, Kratzen, Hobeln der Kunststoffe bei Ein-, Rückbau und bei Wartungsarbeiten. [...] Bei den auf Baustellen verwendeten Kunststoffen handelt es sich zu einem großen Teil um Folien oder harte Kunststoffe (z.B. PVC, PE), die aufgrund ihrer geringen Porosität kaum Emissionen verursachen. Es wird daher ein Massenverlust von 0,1 % angenom-men." (Quellenbericht) bzgl. Bauschutt steht im Quellenbericht nur: "Zu den (stark) staubenden Gütern zählen vor allem mineralische Stoffe , daher wird ein leicht höherer Massenverlust als beim Kunststoffrecycling von 0,5% angenommen." Daher die Annahme, dass es sich um Partikel der Fraktion 0,1-1mm handelt
Note on H414: Galafton, Christina: bzgl. Fragmentierung bei Abbrucharbeiten: "Bei Abriss- und Abbrucharbeiten entstehen sowohl durch Staubentwicklung als auch durch Partikelfreisetzung Mikroplastikemissionen, insbesondere durch leichte und poröse Kunststoffe. Da Kunststoffe auf der Baustelle häufig aus elastischen (z.B. Folien) oder harten Kunststoffen (z.B. Rohre) bestehen, wird angenommen, dass keine relevante Staubentwicklung entsteht. Durch Fragmentierung und Partikelfreisetzung wird ein Mas-senverlust von 3% angenommen. EPS hat unter den Dämmmaterialien aus Kunststoff mit über 50% mit Abstand den größten Marktanteil. EPS aber auch andere Dämmmaterialien aus Kunststoff sind sehr leicht und porös. Dadurch kommt es zu Mikroplastikemissionen sowohl durch Staubent-wicklung und Verwehungen bei Abbruch- und Abrissarbeiten als auch durch Fragmentie-rung und Partikelfreisetzung. Es wird eine Staubentwicklung von 3 g/kg angenommen. Außerdem ein Massenverlust von 4% durch Fragmentierung." (Quellenbericht) bzgl. Abrieb von Baukunststoffen: "Durch die Verwendung von Kunststoffen auf Baustellen kommt es zu Mikroplastikemissionen durch Abrieb, Zuschneiden, Zusägen, Schlagen, Kratzen, Hobeln der Kunststoffe bei Ein-, Rückbau und bei Wartungsarbeiten. [...] Bei den auf Baustellen verwendeten Kunststoffen handelt es sich zu einem großen Teil um Folien oder harte Kunststoffe (z.B. PVC, PE), die aufgrund ihrer geringen Porosität kaum Emissionen verursachen. Es wird daher ein Massenverlust von 0,1 % angenom-men." (Quellenbericht) bzgl. Bauschutt steht im Quellenbericht nur: "Zu den (stark) staubenden Gütern zählen vor allem mineralische Stoffe , daher wird ein leicht höherer Massenverlust als beim Kunststoffrecycling von 0,5% angenommen." Daher die Annahme, dass es sich um Partikel der Fraktion 0,1-1mm handelt
Note on H418: Galafton, Christina: bzgl. Fragmentierung bei Abbrucharbeiten: "Bei Abriss- und Abbrucharbeiten entstehen sowohl durch Staubentwicklung als auch durch Partikelfreisetzung Mikroplastikemissionen, insbesondere durch leichte und poröse Kunststoffe. Da Kunststoffe auf der Baustelle häufig aus elastischen (z.B. Folien) oder harten Kunststoffen (z.B. Rohre) bestehen, wird angenommen, dass keine relevante Staubentwicklung entsteht. Durch Fragmentierung und Partikelfreisetzung wird ein Mas-senverlust von 3% angenommen. EPS hat unter den Dämmmaterialien aus Kunststoff mit über 50% mit Abstand den größten Marktanteil. EPS aber auch andere Dämmmaterialien aus Kunststoff sind sehr leicht und porös. Dadurch kommt es zu Mikroplastikemissionen sowohl durch Staubent-wicklung und Verwehungen bei Abbruch- und Abrissarbeiten als auch durch Fragmentie-rung und Partikelfreisetzung. Es wird eine Staubentwicklung von 3 g/kg angenommen. Außerdem ein Massenverlust von 4% durch Fragmentierung." (Quellenbericht) bzgl. Abrieb von Baukunststoffen: "Durch die Verwendung von Kunststoffen auf Baustellen kommt es zu Mikroplastikemissionen durch Abrieb, Zuschneiden, Zusägen, Schlagen, Kratzen, Hobeln der Kunststoffe bei Ein-, Rückbau und bei Wartungsarbeiten. [...] Bei den auf Baustellen verwendeten Kunststoffen handelt es sich zu einem großen Teil um Folien oder harte Kunststoffe (z.B. PVC, PE), die aufgrund ihrer geringen Porosität kaum Emissionen verursachen. Es wird daher ein Massenverlust von 0,1 % angenom-men." (Quellenbericht) bzgl. Bauschutt steht im Quellenbericht nur: "Zu den (stark) staubenden Gütern zählen vor allem mineralische Stoffe , daher wird ein leicht höherer Massenverlust als beim Kunststoffrecycling von 0,5% angenommen." Daher die Annahme, dass es sich um Partikel der Fraktion 0,1-1mm handelt
Note on H421: Galafton, Christina: bzgl. Metallzerklinerung: "Der Feinkornanteil (<5 mm) der Schredderfraktion beträgt etwa 50%. Zirka 28% bis 42% der Kleinfraktion bestehen aus Sand oder Rostpartikeln. 25% bis 35% aus Granu-lat und 25% bis 35% aus Flusen. "´´" (Quellenbericht)
Note on H424: Galafton, Christina: bzgl. Metallzerklinerung: "Der Feinkornanteil (<5 mm) der Schredderfraktion beträgt etwa 50%. Zirka 28% bis 42% der Kleinfraktion bestehen aus Sand oder Rostpartikeln. 25% bis 35% aus Granu-lat und 25% bis 35% aus Flusen. "´´" (Quellenbericht)
Note on H428: Galafton, Christina: bzgl. Metallzerklinerung: "Der Feinkornanteil (<5 mm) der Schredderfraktion beträgt etwa 50%. Zirka 28% bis 42% der Kleinfraktion bestehen aus Sand oder Rostpartikeln. 25% bis 35% aus Granu-lat und 25% bis 35% aus Flusen. "´´" (Quellenbericht)
Note on H431: Galafton, Christina: bzgl. Kunststoffrecycling sind im Quellenbericht keine Größenangaben vorhanden bzgl. Auswachung aus Deponien sind im Quellenbericht keine Größenangaben vorhanden
Note on H434: Galafton, Christina: bzgl. Kunststoffrecycling sind im Quellenbericht keine Größenangaben vorhanden bzgl. Auswachung aus Deponien sind im Quellenbericht keine Größenangaben vorhanden
Note on H438: Galafton, Christina: bzgl. Kunststoffrecycling sind im Quellenbericht keine Größenangaben vorhanden bzgl. Auswachung aus Deponien sind im Quellenbericht keine Größenangaben vorhanden
Note on H441: Galafton, Christina: bzgl. Fragmentierung bei Abbrucharbeiten: "Bei Abriss- und Abbrucharbeiten entstehen sowohl durch Staubentwicklung als auch durch Partikelfreisetzung Mikroplastikemissionen, insbesondere durch leichte und poröse Kunststoffe. Da Kunststoffe auf der Baustelle häufig aus elastischen (z.B. Folien) oder harten Kunststoffen (z.B. Rohre) bestehen, wird angenommen, dass keine relevante Staubentwicklung entsteht. Durch Fragmentierung und Partikelfreisetzung wird ein Mas-senverlust von 3% angenommen. EPS hat unter den Dämmmaterialien aus Kunststoff mit über 50% mit Abstand den größten Marktanteil. EPS aber auch andere Dämmmaterialien aus Kunststoff sind sehr leicht und porös. Dadurch kommt es zu Mikroplastikemissionen sowohl durch Staubent-wicklung und Verwehungen bei Abbruch- und Abrissarbeiten als auch durch Fragmentie-rung und Partikelfreisetzung. Es wird eine Staubentwicklung von 3 g/kg angenommen. Außerdem ein Massenverlust von 4% durch Fragmentierung." (Quellenbericht) bzgl. Abrieb von Baukunststoffen: "Durch die Verwendung von Kunststoffen auf Baustellen kommt es zu Mikroplastikemissionen durch Abrieb, Zuschneiden, Zusägen, Schlagen, Kratzen, Hobeln der Kunststoffe bei Ein-, Rückbau und bei Wartungsarbeiten. [...] Bei den auf Baustellen verwendeten Kunststoffen handelt es sich zu einem großen Teil um Folien oder harte Kunststoffe (z.B. PVC, PE), die aufgrund ihrer geringen Porosität kaum Emissionen verursachen. Es wird daher ein Massenverlust von 0,1 % angenom-men." (Quellenbericht) bzgl. Kunststoffverpackungen sind im Quellenbericht keine Größenangaben zu den Emissionen vorhanden
Note on H444: Galafton, Christina: bzgl. Fragmentierung bei Abbrucharbeiten: "Bei Abriss- und Abbrucharbeiten entstehen sowohl durch Staubentwicklung als auch durch Partikelfreisetzung Mikroplastikemissionen, insbesondere durch leichte und poröse Kunststoffe. Da Kunststoffe auf der Baustelle häufig aus elastischen (z.B. Folien) oder harten Kunststoffen (z.B. Rohre) bestehen, wird angenommen, dass keine relevante Staubentwicklung entsteht. Durch Fragmentierung und Partikelfreisetzung wird ein Mas-senverlust von 3% angenommen. EPS hat unter den Dämmmaterialien aus Kunststoff mit über 50% mit Abstand den größten Marktanteil. EPS aber auch andere Dämmmaterialien aus Kunststoff sind sehr leicht und porös. Dadurch kommt es zu Mikroplastikemissionen sowohl durch Staubent-wicklung und Verwehungen bei Abbruch- und Abrissarbeiten als auch durch Fragmentie-rung und Partikelfreisetzung. Es wird eine Staubentwicklung von 3 g/kg angenommen. Außerdem ein Massenverlust von 4% durch Fragmentierung." (Quellenbericht) bzgl. Abrieb von Baukunststoffen: "Durch die Verwendung von Kunststoffen auf Baustellen kommt es zu Mikroplastikemissionen durch Abrieb, Zuschneiden, Zusägen, Schlagen, Kratzen, Hobeln der Kunststoffe bei Ein-, Rückbau und bei Wartungsarbeiten. [...] Bei den auf Baustellen verwendeten Kunststoffen handelt es sich zu einem großen Teil um Folien oder harte Kunststoffe (z.B. PVC, PE), die aufgrund ihrer geringen Porosität kaum Emissionen verursachen. Es wird daher ein Massenverlust von 0,1 % angenom-men." (Quellenbericht) bzgl. Kunststoffverpackungen sind im Quellenbericht keine Größenangaben zu den Emissionen vorhanden
Note on H448: Galafton, Christina: bzgl. Fragmentierung bei Abbrucharbeiten: "Bei Abriss- und Abbrucharbeiten entstehen sowohl durch Staubentwicklung als auch durch Partikelfreisetzung Mikroplastikemissionen, insbesondere durch leichte und poröse Kunststoffe. Da Kunststoffe auf der Baustelle häufig aus elastischen (z.B. Folien) oder harten Kunststoffen (z.B. Rohre) bestehen, wird angenommen, dass keine relevante Staubentwicklung entsteht. Durch Fragmentierung und Partikelfreisetzung wird ein Mas-senverlust von 3% angenommen. EPS hat unter den Dämmmaterialien aus Kunststoff mit über 50% mit Abstand den größten Marktanteil. EPS aber auch andere Dämmmaterialien aus Kunststoff sind sehr leicht und porös. Dadurch kommt es zu Mikroplastikemissionen sowohl durch Staubent-wicklung und Verwehungen bei Abbruch- und Abrissarbeiten als auch durch Fragmentie-rung und Partikelfreisetzung. Es wird eine Staubentwicklung von 3 g/kg angenommen. Außerdem ein Massenverlust von 4% durch Fragmentierung." (Quellenbericht) bzgl. Abrieb von Baukunststoffen: "Durch die Verwendung von Kunststoffen auf Baustellen kommt es zu Mikroplastikemissionen durch Abrieb, Zuschneiden, Zusägen, Schlagen, Kratzen, Hobeln der Kunststoffe bei Ein-, Rückbau und bei Wartungsarbeiten. [...] Bei den auf Baustellen verwendeten Kunststoffen handelt es sich zu einem großen Teil um Folien oder harte Kunststoffe (z.B. PVC, PE), die aufgrund ihrer geringen Porosität kaum Emissionen verursachen. Es wird daher ein Massenverlust von 0,1 % angenom-men." (Quellenbericht) bzgl. Kunststoffverpackungen sind im Quellenbericht keine Größenangaben zu den Emissionen vorhanden
Note on B461: Galafton, Christina: "Pellets haben verschiedene Größen, besitzen jedoch meist Durchmesser von wenigen Millimetern." (Quellenbericht)
Note on B464: Galafton, Christina: "Pellets haben verschiedene Größen, besitzen jedoch meist Durchmesser von wenigen Millimetern." (Quellenbericht)
Note on B468: Galafton, Christina: "Pellets haben verschiedene Größen, besitzen jedoch meist Durchmesser von wenigen Millimetern." (Quellenbericht)
Note on H481: Galafton, Christina: bzgl. Bauschutt steht im Quellenbericht nur: "Zu den (stark) staubenden Gütern zählen vor allem mineralische Stoffe , daher wird ein leicht höherer Massenverlust als beim Kunststoffrecycling von 0,5% angenommen." Daher die Annahme, dass es sich um Partikel der Fraktion 0,1-1mm handelt
Note on H484: Galafton, Christina: bzgl. Bauschutt steht im Quellenbericht nur: "Zu den (stark) staubenden Gütern zählen vor allem mineralische Stoffe , daher wird ein leicht höherer Massenverlust als beim Kunststoffrecycling von 0,5% angenommen." Daher die Annahme, dass es sich um Partikel der Fraktion 0,1-1mm handelt
Note on H488: Galafton, Christina: bzgl. Bauschutt steht im Quellenbericht nur: "Zu den (stark) staubenden Gütern zählen vor allem mineralische Stoffe , daher wird ein leicht höherer Massenverlust als beim Kunststoffrecycling von 0,5% angenommen." Daher die Annahme, dass es sich um Partikel der Fraktion 0,1-1mm handelt
Note on H491: Galafton, Christina: bzgl. Kompost / Gärreste: "Im Jahr 2016 fielen in Deutschland 15,3 Mio. t Bioabfälle an. ... Zusätzlich fielen 3,57 Mio. t Gärreste an. In 65% der Gärreste befinden sich in der Regel keine Fremdstoffe (z.B. Gülle (tierische Wirtschaftsdünger), Energiepflanzen, Schlempe aus der Herstellung von Alkoholen, etc.). Die anderen 35% stammen aus Abfällen, die Fremdstoffe enthalten können (Bio-abfällen sowie überlagerten Lebensmitteln). ... Die Bundesgütegemeinschaft Kompost e.V. hat in einer Untersuchung von 2.703 Kompost- und Gärrestproben mittlere Kunststoffanteile in Kompost und Gärresten ermittelt. Allerdings wurden nur Teilchen größer als zwei Millimeter in dieser Betrachtung erfasst. ... Zur Bestimmung des Anteils der Teilchen kleiner als zwei Millimeter werden die Unter-suchungen zu Weithmann et al. 2018 zu Mikroplastikrückständen in Kompost und Gär-resten aus verschiedenen Behandlungsanlagen betrachtet. Demnach waren ca. 25% aller im Kompost gefundenen Mikroplastikteilchen ein bis zwei Millimeter groß. In Gär-resten waren es, je nach Anlage, 10 – 60%. Im Mittel werden 35% angenommen. Weiterhin wurde angenommen, dass die Teilchen der Größe ein bis zwei Millimeter 40% der Masse der Teilchen größer zwei Millimeter besitzen. Zum Anteil kleiner als ein Millimeter wurden bei Weithmann et al. keine quantitativen Aussagen gemacht, jedoch wurden auch Teilchen kleiner als ein Millimeter im Kompost nachgewiesen. Da für die Teilchen kleiner als einen Millimeter bisher keine wissenschaftlichen, experi-mentellen Daten vorliegen, werden die Anteile geschätzt. Es wird angenommen, dass die Anzahl der Teilchen kleiner als ein Millimeter der Anzahl der Teilchen ein bis zwei Millimeter entspricht. Weiterhin wird angenommen, dass die Teilchenmasse 50% der Teilchenmasse der Größe ein bis zwei Millimeter entspricht. Bezieht man die Teilchen kleiner als ein Millimeter mit in die Gesamtbetrachtung des Komposts ein, ergibt ... ein Gesamtanteil der Teilchen ein bis zwei Millimeter und der Teilchen kleiner als ein Millimeter von je 20% an der Anzahl im Kompost enthaltener Kunststoffteilchen. Bezieht man die Teilchen kleiner als ein Millimeter mit in die Gesamtbetrachtung der Gärreste ein, ergibt sich ... ein Gesamtanteil der Teil-chen ein bis zwei Millimeter und der Teilchen kleiner als ein Millimeter von je 26% an der Anzahl in Gärresten enthaltener Kunststoffteilchen." (Quellenbericht)
Note on H494: Galafton, Christina: bzgl. Kompost / Gärreste: "Im Jahr 2016 fielen in Deutschland 15,3 Mio. t Bioabfälle an. ... Zusätzlich fielen 3,57 Mio. t Gärreste an. In 65% der Gärreste befinden sich in der Regel keine Fremdstoffe (z.B. Gülle (tierische Wirtschaftsdünger), Energiepflanzen, Schlempe aus der Herstellung von Alkoholen, etc.). Die anderen 35% stammen aus Abfällen, die Fremdstoffe enthalten können (Bio-abfällen sowie überlagerten Lebensmitteln). ... Die Bundesgütegemeinschaft Kompost e.V. hat in einer Untersuchung von 2.703 Kompost- und Gärrestproben mittlere Kunststoffanteile in Kompost und Gärresten ermittelt. Allerdings wurden nur Teilchen größer als zwei Millimeter in dieser Betrachtung erfasst. ... Zur Bestimmung des Anteils der Teilchen kleiner als zwei Millimeter werden die Unter-suchungen zu Weithmann et al. 2018 zu Mikroplastikrückständen in Kompost und Gär-resten aus verschiedenen Behandlungsanlagen betrachtet. Demnach waren ca. 25% aller im Kompost gefundenen Mikroplastikteilchen ein bis zwei Millimeter groß. In Gär-resten waren es, je nach Anlage, 10 – 60%. Im Mittel werden 35% angenommen. Weiterhin wurde angenommen, dass die Teilchen der Größe ein bis zwei Millimeter 40% der Masse der Teilchen größer zwei Millimeter besitzen. Zum Anteil kleiner als ein Millimeter wurden bei Weithmann et al. keine quantitativen Aussagen gemacht, jedoch wurden auch Teilchen kleiner als ein Millimeter im Kompost nachgewiesen. Da für die Teilchen kleiner als einen Millimeter bisher keine wissenschaftlichen, experi-mentellen Daten vorliegen, werden die Anteile geschätzt. Es wird angenommen, dass die Anzahl der Teilchen kleiner als ein Millimeter der Anzahl der Teilchen ein bis zwei Millimeter entspricht. Weiterhin wird angenommen, dass die Teilchenmasse 50% der Teilchenmasse der Größe ein bis zwei Millimeter entspricht. Bezieht man die Teilchen kleiner als ein Millimeter mit in die Gesamtbetrachtung des Komposts ein, ergibt ... ein Gesamtanteil der Teilchen ein bis zwei Millimeter und der Teilchen kleiner als ein Millimeter von je 20% an der Anzahl im Kompost enthaltener Kunststoffteilchen. Bezieht man die Teilchen kleiner als ein Millimeter mit in die Gesamtbetrachtung der Gärreste ein, ergibt sich ... ein Gesamtanteil der Teil-chen ein bis zwei Millimeter und der Teilchen kleiner als ein Millimeter von je 26% an der Anzahl in Gärresten enthaltener Kunststoffteilchen." (Quellenbericht)
Note on H498: Galafton, Christina: bzgl. Kompost / Gärreste: "Im Jahr 2016 fielen in Deutschland 15,3 Mio. t Bioabfälle an. ... Zusätzlich fielen 3,57 Mio. t Gärreste an. In 65% der Gärreste befinden sich in der Regel keine Fremdstoffe (z.B. Gülle (tierische Wirtschaftsdünger), Energiepflanzen, Schlempe aus der Herstellung von Alkoholen, etc.). Die anderen 35% stammen aus Abfällen, die Fremdstoffe enthalten können (Bio-abfällen sowie überlagerten Lebensmitteln). ... Die Bundesgütegemeinschaft Kompost e.V. hat in einer Untersuchung von 2.703 Kompost- und Gärrestproben mittlere Kunststoffanteile in Kompost und Gärresten ermittelt. Allerdings wurden nur Teilchen größer als zwei Millimeter in dieser Betrachtung erfasst. ... Zur Bestimmung des Anteils der Teilchen kleiner als zwei Millimeter werden die Unter-suchungen zu Weithmann et al. 2018 zu Mikroplastikrückständen in Kompost und Gär-resten aus verschiedenen Behandlungsanlagen betrachtet. Demnach waren ca. 25% aller im Kompost gefundenen Mikroplastikteilchen ein bis zwei Millimeter groß. In Gär-resten waren es, je nach Anlage, 10 – 60%. Im Mittel werden 35% angenommen. Weiterhin wurde angenommen, dass die Teilchen der Größe ein bis zwei Millimeter 40% der Masse der Teilchen größer zwei Millimeter besitzen. Zum Anteil kleiner als ein Millimeter wurden bei Weithmann et al. keine quantitativen Aussagen gemacht, jedoch wurden auch Teilchen kleiner als ein Millimeter im Kompost nachgewiesen. Da für die Teilchen kleiner als einen Millimeter bisher keine wissenschaftlichen, experi-mentellen Daten vorliegen, werden die Anteile geschätzt. Es wird angenommen, dass die Anzahl der Teilchen kleiner als ein Millimeter der Anzahl der Teilchen ein bis zwei Millimeter entspricht. Weiterhin wird angenommen, dass die Teilchenmasse 50% der Teilchenmasse der Größe ein bis zwei Millimeter entspricht. Bezieht man die Teilchen kleiner als ein Millimeter mit in die Gesamtbetrachtung des Komposts ein, ergibt ... ein Gesamtanteil der Teilchen ein bis zwei Millimeter und der Teilchen kleiner als ein Millimeter von je 20% an der Anzahl im Kompost enthaltener Kunststoffteilchen. Bezieht man die Teilchen kleiner als ein Millimeter mit in die Gesamtbetrachtung der Gärreste ein, ergibt sich ... ein Gesamtanteil der Teil-chen ein bis zwei Millimeter und der Teilchen kleiner als ein Millimeter von je 26% an der Anzahl in Gärresten enthaltener Kunststoffteilchen." (Quellenbericht)
Note on B541: Galafton, Christina: "Pellets haben verschiedene Größen, besitzen jedoch meist Durchmesser von wenigen Millimetern." (Quellenbericht)
Note on B544: Galafton, Christina: "Pellets haben verschiedene Größen, besitzen jedoch meist Durchmesser von wenigen Millimetern." (Quellenbericht)
Note on H551: Galafton, Christina: bzgl. Abrieb von Farben und Lacken steht im Quellenbericht: "Die DIN EN ISO 11998 definiert die Nassabriebbeständigkeit von Farben in Innenbereich in verschiedenen Klassen. Ermittelt wurden diese Klassen durch Scheuerversuche im Labor. Dabei wird ein Kunststoffschwamm mit einer Geschwindigkeit von 10 – 15 mm/s unter standardisierten Bedingungen (50 % Luftfeuchte, 23° C) in maximal 200 Zyklen nach 28 Tagen Trockenzeit über eine Farbschicht gezogen. Im Anschluss wird der Ab-rieb der Farbschicht ermittelt, um die Abriebsbeständigkeit bestimmen zu können. Ein-geteilt wird diese in folgende Klassen: Klasse 1: Dispersionsfarben mit höchster Strapazierfähigkeit und der besten Reinigungs-fähigkeit. Abrieb: <5 µm pro 200 Scheuerzyklen. Klasse 2: Glänzende, seidenglänzende und seidenmatte Dispersionsfarben sind gut zu reinigen; matte Dispersionsfarben sind vorsichtig zu reinigen, damit keine Spuren an der Oberfläche bleiben. Abrieb: 5 – 20 µm pro 200 Scheuerzyklen Klasse 3: Ohne an der Oberfläche Spuren zu hinterlassen nur bedingt zu reinigen; insbe-sondere matte Oberflächen sind nicht sehr strapazierfähig (bei mechanischer Belastung entstehen Spuren). Abrieb 20 – 70 µm pro 200 Scheuerzyklen Klasse 4: Können nicht gereinigt werden. Sind mechanisch und bei Feuchtbelastung so labil, dass beim Überstreichen die Gefahr des Lösens vom Untergrund besteht. Abrieb: <70 µm pro 40 Scheuerzyklen Klasse 5: Schlechter als Klasse 4. Abrieb: >70 µm pro 40 Scheuerzyklen."
Note on H554: Galafton, Christina: bzgl. Abrieb von Farben und Lacken steht im Quellenbericht: "Die DIN EN ISO 11998 definiert die Nassabriebbeständigkeit von Farben in Innenbereich in verschiedenen Klassen. Ermittelt wurden diese Klassen durch Scheuerversuche im Labor. Dabei wird ein Kunststoffschwamm mit einer Geschwindigkeit von 10 – 15 mm/s unter standardisierten Bedingungen (50 % Luftfeuchte, 23° C) in maximal 200 Zyklen nach 28 Tagen Trockenzeit über eine Farbschicht gezogen. Im Anschluss wird der Ab-rieb der Farbschicht ermittelt, um die Abriebsbeständigkeit bestimmen zu können. Ein-geteilt wird diese in folgende Klassen: Klasse 1: Dispersionsfarben mit höchster Strapazierfähigkeit und der besten Reinigungs-fähigkeit. Abrieb: <5 µm pro 200 Scheuerzyklen. Klasse 2: Glänzende, seidenglänzende und seidenmatte Dispersionsfarben sind gut zu reinigen; matte Dispersionsfarben sind vorsichtig zu reinigen, damit keine Spuren an der Oberfläche bleiben. Abrieb: 5 – 20 µm pro 200 Scheuerzyklen Klasse 3: Ohne an der Oberfläche Spuren zu hinterlassen nur bedingt zu reinigen; insbe-sondere matte Oberflächen sind nicht sehr strapazierfähig (bei mechanischer Belastung entstehen Spuren). Abrieb 20 – 70 µm pro 200 Scheuerzyklen Klasse 4: Können nicht gereinigt werden. Sind mechanisch und bei Feuchtbelastung so labil, dass beim Überstreichen die Gefahr des Lösens vom Untergrund besteht. Abrieb: <70 µm pro 40 Scheuerzyklen Klasse 5: Schlechter als Klasse 4. Abrieb: >70 µm pro 40 Scheuerzyklen."
Note on H561: Galafton, Christina: bzgl. Reifenabrieb werden im Quellenbericht keine Größenangaben gemacht. Unice et al schreiben dazu: TRWP particle diameter for direct releases to soil and water = 105 μm (0.5–200) --> Estimate ofmean based on TRWP collected at the BASt IPS and typical ranges of particle sizes observed in runoff, see Table S5 for distribution (Charters et al., 2015; Kreider et al., 2010) Eigentlich müsste man konsequenterweise die characteristic length = 100 μm setzen. Bei allen anderen haben wir aber immer einfach die Mitte der Spanne genommen. For wear particles collected at a test vehicle during outdoor driving, Kreider et al. (2010) found a size distribution of 4 to 265μm with a maximum at about 25μm referring to particle number.
Note on H564: Galafton, Christina: bzgl. Reifenabrieb werden im Quellenbericht keine Größenangaben gemacht. Unice et al schreiben dazu: TRWP particle diameter for direct releases to soil and water = 105 μm (0.5–200) --> Estimate ofmean based on TRWP collected at the BASt IPS and typical ranges of particle sizes observed in runoff, see Table S5 for distribution (Charters et al., 2015; Kreider et al., 2010) Eigentlich müsste man konsequenterweise die characteristic length = 100 μm setzen. Bei allen anderen haben wir aber immer einfach die Mitte der Spanne genommen. For wear particles collected at a test vehicle during outdoor driving, Kreider et al. (2010) found a size distribution of 4 to 265μm with a maximum at about 25μm referring to particle number.
Note on H571: Galafton, Christina: Kompost / Gärreste sind hier irrelevant; kein direkter Eintrag ins Wasser bzgl. Metallzerklinerung: "Der Feinkornanteil (<5 mm) der Schredderfraktion beträgt etwa 50%. Zirka 28% bis 42% der Kleinfraktion bestehen aus Sand oder Rostpartikeln. 25% bis 35% aus Granu-lat und 25% bis 35% aus Flusen. "´´" (Quellenbericht)
Note on H574: Galafton, Christina: Kompost / Gärreste sind hier irrelevant; kein direkter Eintrag ins Wasser bzgl. Metallzerklinerung: "Der Feinkornanteil (<5 mm) der Schredderfraktion beträgt etwa 50%. Zirka 28% bis 42% der Kleinfraktion bestehen aus Sand oder Rostpartikeln. 25% bis 35% aus Granu-lat und 25% bis 35% aus Flusen. "´´" (Quellenbericht)
Note on H591: Galafton, Christina: bzgl. Fragmentierung bei Abbrucharbeiten: "Bei Abriss- und Abbrucharbeiten entstehen sowohl durch Staubentwicklung als auch durch Partikelfreisetzung Mikroplastikemissionen, insbesondere durch leichte und poröse Kunststoffe. Da Kunststoffe auf der Baustelle häufig aus elastischen (z.B. Folien) oder harten Kunststoffen (z.B. Rohre) bestehen, wird angenommen, dass keine relevante Staubentwicklung entsteht. Durch Fragmentierung und Partikelfreisetzung wird ein Mas-senverlust von 3% angenommen. EPS hat unter den Dämmmaterialien aus Kunststoff mit über 50% mit Abstand den größten Marktanteil. EPS aber auch andere Dämmmaterialien aus Kunststoff sind sehr leicht und porös. Dadurch kommt es zu Mikroplastikemissionen sowohl durch Staubent-wicklung und Verwehungen bei Abbruch- und Abrissarbeiten als auch durch Fragmentie-rung und Partikelfreisetzung. Es wird eine Staubentwicklung von 3 g/kg angenommen. Außerdem ein Massenverlust von 4% durch Fragmentierung." (Quellenbericht) bzgl. Abrieb von Baukunststoffen: "Durch die Verwendung von Kunststoffen auf Baustellen kommt es zu Mikroplastikemissionen durch Abrieb, Zuschneiden, Zusägen, Schlagen, Kratzen, Hobeln der Kunststoffe bei Ein-, Rückbau und bei Wartungsarbeiten. [...] Bei den auf Baustellen verwendeten Kunststoffen handelt es sich zu einem großen Teil um Folien oder harte Kunststoffe (z.B. PVC, PE), die aufgrund ihrer geringen Porosität kaum Emissionen verursachen. Es wird daher ein Massenverlust von 0,1 % angenom-men." (Quellenbericht)
Note on H594: Galafton, Christina: bzgl. Fragmentierung bei Abbrucharbeiten: "Bei Abriss- und Abbrucharbeiten entstehen sowohl durch Staubentwicklung als auch durch Partikelfreisetzung Mikroplastikemissionen, insbesondere durch leichte und poröse Kunststoffe. Da Kunststoffe auf der Baustelle häufig aus elastischen (z.B. Folien) oder harten Kunststoffen (z.B. Rohre) bestehen, wird angenommen, dass keine relevante Staubentwicklung entsteht. Durch Fragmentierung und Partikelfreisetzung wird ein Mas-senverlust von 3% angenommen. EPS hat unter den Dämmmaterialien aus Kunststoff mit über 50% mit Abstand den größten Marktanteil. EPS aber auch andere Dämmmaterialien aus Kunststoff sind sehr leicht und porös. Dadurch kommt es zu Mikroplastikemissionen sowohl durch Staubent-wicklung und Verwehungen bei Abbruch- und Abrissarbeiten als auch durch Fragmentie-rung und Partikelfreisetzung. Es wird eine Staubentwicklung von 3 g/kg angenommen. Außerdem ein Massenverlust von 4% durch Fragmentierung." (Quellenbericht) bzgl. Abrieb von Baukunststoffen: "Durch die Verwendung von Kunststoffen auf Baustellen kommt es zu Mikroplastikemissionen durch Abrieb, Zuschneiden, Zusägen, Schlagen, Kratzen, Hobeln der Kunststoffe bei Ein-, Rückbau und bei Wartungsarbeiten. [...] Bei den auf Baustellen verwendeten Kunststoffen handelt es sich zu einem großen Teil um Folien oder harte Kunststoffe (z.B. PVC, PE), die aufgrund ihrer geringen Porosität kaum Emissionen verursachen. Es wird daher ein Massenverlust von 0,1 % angenom-men." (Quellenbericht)
Note on H598: Galafton, Christina: bzgl. Fragmentierung bei Abbrucharbeiten: "Bei Abriss- und Abbrucharbeiten entstehen sowohl durch Staubentwicklung als auch durch Partikelfreisetzung Mikroplastikemissionen, insbesondere durch leichte und poröse Kunststoffe. Da Kunststoffe auf der Baustelle häufig aus elastischen (z.B. Folien) oder harten Kunststoffen (z.B. Rohre) bestehen, wird angenommen, dass keine relevante Staubentwicklung entsteht. Durch Fragmentierung und Partikelfreisetzung wird ein Mas-senverlust von 3% angenommen. EPS hat unter den Dämmmaterialien aus Kunststoff mit über 50% mit Abstand den größten Marktanteil. EPS aber auch andere Dämmmaterialien aus Kunststoff sind sehr leicht und porös. Dadurch kommt es zu Mikroplastikemissionen sowohl durch Staubent-wicklung und Verwehungen bei Abbruch- und Abrissarbeiten als auch durch Fragmentie-rung und Partikelfreisetzung. Es wird eine Staubentwicklung von 3 g/kg angenommen. Außerdem ein Massenverlust von 4% durch Fragmentierung." (Quellenbericht) bzgl. Abrieb von Baukunststoffen: "Durch die Verwendung von Kunststoffen auf Baustellen kommt es zu Mikroplastikemissionen durch Abrieb, Zuschneiden, Zusägen, Schlagen, Kratzen, Hobeln der Kunststoffe bei Ein-, Rückbau und bei Wartungsarbeiten. [...] Bei den auf Baustellen verwendeten Kunststoffen handelt es sich zu einem großen Teil um Folien oder harte Kunststoffe (z.B. PVC, PE), die aufgrund ihrer geringen Porosität kaum Emissionen verursachen. Es wird daher ein Massenverlust von 0,1 % angenom-men." (Quellenbericht)
Note on H604: Galafton, Christina: bzgl. Textilwäsche werden im Quellenbericht keine Angaben zur Größe der Emissionen gemacht
Note on B611: Galafton, Christina: "Pellets haben verschiedene Größen, besitzen jedoch meist Durchmesser von wenigen Millimetern." (Quellenbericht)
Note on B614: Galafton, Christina: "Pellets haben verschiedene Größen, besitzen jedoch meist Durchmesser von wenigen Millimetern." (Quellenbericht)
Note on B618: Galafton, Christina: "Pellets haben verschiedene Größen, besitzen jedoch meist Durchmesser von wenigen Millimetern." (Quellenbericht)
Note on H621: Galafton, Christina: bzgl. Auswaschung von Wasch-, Pflege- und Reinigungsmitteln sind im Quellenbericht keine Größenangaben zu den Plastikemissionen enthalten
Note on H624: Galafton, Christina: bzgl. Auswaschung von Wasch-, Pflege- und Reinigungsmitteln sind im Quellenbericht keine Größenangaben zu den Plastikemissionen enthalten
Note on H628: Galafton, Christina: bzgl. Auswaschung von Wasch-, Pflege- und Reinigungsmitteln sind im Quellenbericht keine Größenangaben zu den Plastikemissionen enthalten
Note on H641: Galafton, Christina: Kompost / Gärreste sind hier irrelevant; kein direkter Eintrag ins Wasser bzgl. Metallzerklinerung: "Der Feinkornanteil (<5 mm) der Schredderfraktion beträgt etwa 50%. Zirka 28% bis 42% der Kleinfraktion bestehen aus Sand oder Rostpartikeln. 25% bis 35% aus Granu-lat und 25% bis 35% aus Flusen. "´´" (Quellenbericht)
Note on H644: Galafton, Christina: Kompost / Gärreste sind hier irrelevant; kein direkter Eintrag ins Wasser bzgl. Metallzerklinerung: "Der Feinkornanteil (<5 mm) der Schredderfraktion beträgt etwa 50%. Zirka 28% bis 42% der Kleinfraktion bestehen aus Sand oder Rostpartikeln. 25% bis 35% aus Granu-lat und 25% bis 35% aus Flusen. "´´" (Quellenbericht)
Note on H648: Galafton, Christina: Kompost / Gärreste sind hier irrelevant; kein direkter Eintrag ins Wasser bzgl. Metallzerklinerung: "Der Feinkornanteil (<5 mm) der Schredderfraktion beträgt etwa 50%. Zirka 28% bis 42% der Kleinfraktion bestehen aus Sand oder Rostpartikeln. 25% bis 35% aus Granu-lat und 25% bis 35% aus Flusen. "´´" (Quellenbericht)
Note on H661: Galafton, Christina: bzgl. Fragmentierung bei Abbrucharbeiten: "Bei Abriss- und Abbrucharbeiten entstehen sowohl durch Staubentwicklung als auch durch Partikelfreisetzung Mikroplastikemissionen, insbesondere durch leichte und poröse Kunststoffe. Da Kunststoffe auf der Baustelle häufig aus elastischen (z.B. Folien) oder harten Kunststoffen (z.B. Rohre) bestehen, wird angenommen, dass keine relevante Staubentwicklung entsteht. Durch Fragmentierung und Partikelfreisetzung wird ein Mas-senverlust von 3% angenommen. EPS hat unter den Dämmmaterialien aus Kunststoff mit über 50% mit Abstand den größten Marktanteil. EPS aber auch andere Dämmmaterialien aus Kunststoff sind sehr leicht und porös. Dadurch kommt es zu Mikroplastikemissionen sowohl durch Staubent-wicklung und Verwehungen bei Abbruch- und Abrissarbeiten als auch durch Fragmentie-rung und Partikelfreisetzung. Es wird eine Staubentwicklung von 3 g/kg angenommen. Außerdem ein Massenverlust von 4% durch Fragmentierung." (Quellenbericht) bzgl. Abrieb von Baukunststoffen: "Durch die Verwendung von Kunststoffen auf Baustellen kommt es zu Mikroplastikemissionen durch Abrieb, Zuschneiden, Zusägen, Schlagen, Kratzen, Hobeln der Kunststoffe bei Ein-, Rückbau und bei Wartungsarbeiten. [...] Bei den auf Baustellen verwendeten Kunststoffen handelt es sich zu einem großen Teil um Folien oder harte Kunststoffe (z.B. PVC, PE), die aufgrund ihrer geringen Porosität kaum Emissionen verursachen. Es wird daher ein Massenverlust von 0,1 % angenom-men." (Quellenbericht)
Note on H664: Galafton, Christina: bzgl. Fragmentierung bei Abbrucharbeiten: "Bei Abriss- und Abbrucharbeiten entstehen sowohl durch Staubentwicklung als auch durch Partikelfreisetzung Mikroplastikemissionen, insbesondere durch leichte und poröse Kunststoffe. Da Kunststoffe auf der Baustelle häufig aus elastischen (z.B. Folien) oder harten Kunststoffen (z.B. Rohre) bestehen, wird angenommen, dass keine relevante Staubentwicklung entsteht. Durch Fragmentierung und Partikelfreisetzung wird ein Mas-senverlust von 3% angenommen. EPS hat unter den Dämmmaterialien aus Kunststoff mit über 50% mit Abstand den größten Marktanteil. EPS aber auch andere Dämmmaterialien aus Kunststoff sind sehr leicht und porös. Dadurch kommt es zu Mikroplastikemissionen sowohl durch Staubent-wicklung und Verwehungen bei Abbruch- und Abrissarbeiten als auch durch Fragmentie-rung und Partikelfreisetzung. Es wird eine Staubentwicklung von 3 g/kg angenommen. Außerdem ein Massenverlust von 4% durch Fragmentierung." (Quellenbericht) bzgl. Abrieb von Baukunststoffen: "Durch die Verwendung von Kunststoffen auf Baustellen kommt es zu Mikroplastikemissionen durch Abrieb, Zuschneiden, Zusägen, Schlagen, Kratzen, Hobeln der Kunststoffe bei Ein-, Rückbau und bei Wartungsarbeiten. [...] Bei den auf Baustellen verwendeten Kunststoffen handelt es sich zu einem großen Teil um Folien oder harte Kunststoffe (z.B. PVC, PE), die aufgrund ihrer geringen Porosität kaum Emissionen verursachen. Es wird daher ein Massenverlust von 0,1 % angenom-men." (Quellenbericht)
Note on H668: Galafton, Christina: bzgl. Fragmentierung bei Abbrucharbeiten: "Bei Abriss- und Abbrucharbeiten entstehen sowohl durch Staubentwicklung als auch durch Partikelfreisetzung Mikroplastikemissionen, insbesondere durch leichte und poröse Kunststoffe. Da Kunststoffe auf der Baustelle häufig aus elastischen (z.B. Folien) oder harten Kunststoffen (z.B. Rohre) bestehen, wird angenommen, dass keine relevante Staubentwicklung entsteht. Durch Fragmentierung und Partikelfreisetzung wird ein Mas-senverlust von 3% angenommen. EPS hat unter den Dämmmaterialien aus Kunststoff mit über 50% mit Abstand den größten Marktanteil. EPS aber auch andere Dämmmaterialien aus Kunststoff sind sehr leicht und porös. Dadurch kommt es zu Mikroplastikemissionen sowohl durch Staubent-wicklung und Verwehungen bei Abbruch- und Abrissarbeiten als auch durch Fragmentie-rung und Partikelfreisetzung. Es wird eine Staubentwicklung von 3 g/kg angenommen. Außerdem ein Massenverlust von 4% durch Fragmentierung." (Quellenbericht) bzgl. Abrieb von Baukunststoffen: "Durch die Verwendung von Kunststoffen auf Baustellen kommt es zu Mikroplastikemissionen durch Abrieb, Zuschneiden, Zusägen, Schlagen, Kratzen, Hobeln der Kunststoffe bei Ein-, Rückbau und bei Wartungsarbeiten. [...] Bei den auf Baustellen verwendeten Kunststoffen handelt es sich zu einem großen Teil um Folien oder harte Kunststoffe (z.B. PVC, PE), die aufgrund ihrer geringen Porosität kaum Emissionen verursachen. Es wird daher ein Massenverlust von 0,1 % angenom-men." (Quellenbericht)
Note on B681: Galafton, Christina: "Pellets haben verschiedene Größen, besitzen jedoch meist Durchmesser von wenigen Millimetern." (Quellenbericht)
Note on B684: Galafton, Christina: "Pellets haben verschiedene Größen, besitzen jedoch meist Durchmesser von wenigen Millimetern." (Quellenbericht)
Note on B688: Galafton, Christina: "Pellets haben verschiedene Größen, besitzen jedoch meist Durchmesser von wenigen Millimetern." (Quellenbericht)
Note on H731: Galafton, Christina: bzgl. Fragmentierung bei Abbrucharbeiten: "Bei Abriss- und Abbrucharbeiten entstehen sowohl durch Staubentwicklung als auch durch Partikelfreisetzung Mikroplastikemissionen, insbesondere durch leichte und poröse Kunststoffe. Da Kunststoffe auf der Baustelle häufig aus elastischen (z.B. Folien) oder harten Kunststoffen (z.B. Rohre) bestehen, wird angenommen, dass keine relevante Staubentwicklung entsteht. Durch Fragmentierung und Partikelfreisetzung wird ein Mas-senverlust von 3% angenommen. EPS hat unter den Dämmmaterialien aus Kunststoff mit über 50% mit Abstand den größten Marktanteil. EPS aber auch andere Dämmmaterialien aus Kunststoff sind sehr leicht und porös. Dadurch kommt es zu Mikroplastikemissionen sowohl durch Staubent-wicklung und Verwehungen bei Abbruch- und Abrissarbeiten als auch durch Fragmentie-rung und Partikelfreisetzung. Es wird eine Staubentwicklung von 3 g/kg angenommen. Außerdem ein Massenverlust von 4% durch Fragmentierung." (Quellenbericht) bzgl. Abrieb von Baukunststoffen: "Durch die Verwendung von Kunststoffen auf Baustellen kommt es zu Mikroplastikemissionen durch Abrieb, Zuschneiden, Zusägen, Schlagen, Kratzen, Hobeln der Kunststoffe bei Ein-, Rückbau und bei Wartungsarbeiten. [...] Bei den auf Baustellen verwendeten Kunststoffen handelt es sich zu einem großen Teil um Folien oder harte Kunststoffe (z.B. PVC, PE), die aufgrund ihrer geringen Porosität kaum Emissionen verursachen. Es wird daher ein Massenverlust von 0,1 % angenom-men." (Quellenbericht)
Note on H734: Galafton, Christina: bzgl. Fragmentierung bei Abbrucharbeiten: "Bei Abriss- und Abbrucharbeiten entstehen sowohl durch Staubentwicklung als auch durch Partikelfreisetzung Mikroplastikemissionen, insbesondere durch leichte und poröse Kunststoffe. Da Kunststoffe auf der Baustelle häufig aus elastischen (z.B. Folien) oder harten Kunststoffen (z.B. Rohre) bestehen, wird angenommen, dass keine relevante Staubentwicklung entsteht. Durch Fragmentierung und Partikelfreisetzung wird ein Mas-senverlust von 3% angenommen. EPS hat unter den Dämmmaterialien aus Kunststoff mit über 50% mit Abstand den größten Marktanteil. EPS aber auch andere Dämmmaterialien aus Kunststoff sind sehr leicht und porös. Dadurch kommt es zu Mikroplastikemissionen sowohl durch Staubent-wicklung und Verwehungen bei Abbruch- und Abrissarbeiten als auch durch Fragmentie-rung und Partikelfreisetzung. Es wird eine Staubentwicklung von 3 g/kg angenommen. Außerdem ein Massenverlust von 4% durch Fragmentierung." (Quellenbericht) bzgl. Abrieb von Baukunststoffen: "Durch die Verwendung von Kunststoffen auf Baustellen kommt es zu Mikroplastikemissionen durch Abrieb, Zuschneiden, Zusägen, Schlagen, Kratzen, Hobeln der Kunststoffe bei Ein-, Rückbau und bei Wartungsarbeiten. [...] Bei den auf Baustellen verwendeten Kunststoffen handelt es sich zu einem großen Teil um Folien oder harte Kunststoffe (z.B. PVC, PE), die aufgrund ihrer geringen Porosität kaum Emissionen verursachen. Es wird daher ein Massenverlust von 0,1 % angenom-men." (Quellenbericht)
Note on H738: Galafton, Christina: bzgl. Fragmentierung bei Abbrucharbeiten: "Bei Abriss- und Abbrucharbeiten entstehen sowohl durch Staubentwicklung als auch durch Partikelfreisetzung Mikroplastikemissionen, insbesondere durch leichte und poröse Kunststoffe. Da Kunststoffe auf der Baustelle häufig aus elastischen (z.B. Folien) oder harten Kunststoffen (z.B. Rohre) bestehen, wird angenommen, dass keine relevante Staubentwicklung entsteht. Durch Fragmentierung und Partikelfreisetzung wird ein Mas-senverlust von 3% angenommen. EPS hat unter den Dämmmaterialien aus Kunststoff mit über 50% mit Abstand den größten Marktanteil. EPS aber auch andere Dämmmaterialien aus Kunststoff sind sehr leicht und porös. Dadurch kommt es zu Mikroplastikemissionen sowohl durch Staubent-wicklung und Verwehungen bei Abbruch- und Abrissarbeiten als auch durch Fragmentie-rung und Partikelfreisetzung. Es wird eine Staubentwicklung von 3 g/kg angenommen. Außerdem ein Massenverlust von 4% durch Fragmentierung." (Quellenbericht) bzgl. Abrieb von Baukunststoffen: "Durch die Verwendung von Kunststoffen auf Baustellen kommt es zu Mikroplastikemissionen durch Abrieb, Zuschneiden, Zusägen, Schlagen, Kratzen, Hobeln der Kunststoffe bei Ein-, Rückbau und bei Wartungsarbeiten. [...] Bei den auf Baustellen verwendeten Kunststoffen handelt es sich zu einem großen Teil um Folien oder harte Kunststoffe (z.B. PVC, PE), die aufgrund ihrer geringen Porosität kaum Emissionen verursachen. Es wird daher ein Massenverlust von 0,1 % angenom-men." (Quellenbericht)
Note on B751: Galafton, Christina: "Pellets haben verschiedene Größen, besitzen jedoch meist Durchmesser von wenigen Millimetern." (Quellenbericht)
Note on B754: Galafton, Christina: "Pellets haben verschiedene Größen, besitzen jedoch meist Durchmesser von wenigen Millimetern." (Quellenbericht)
Note on B758: Galafton, Christina: "Pellets haben verschiedene Größen, besitzen jedoch meist Durchmesser von wenigen Millimetern." (Quellenbericht)
Note on B821: Galafton, Christina: "Pellets haben verschiedene Größen, besitzen jedoch meist Durchmesser von wenigen Millimetern." (Quellenbericht)
Note on B824: Galafton, Christina: "Pellets haben verschiedene Größen, besitzen jedoch meist Durchmesser von wenigen Millimetern." (Quellenbericht)
Note on B828: Galafton, Christina: "Pellets haben verschiedene Größen, besitzen jedoch meist Durchmesser von wenigen Millimetern." (Quellenbericht)
Note on B891: Galafton, Christina: "Pellets haben verschiedene Größen, besitzen jedoch meist Durchmesser von wenigen Millimetern." (Quellenbericht)
Note on B894: Galafton, Christina: "Pellets haben verschiedene Größen, besitzen jedoch meist Durchmesser von wenigen Millimetern." (Quellenbericht)
Note on B898: Galafton, Christina: "Pellets haben verschiedene Größen, besitzen jedoch meist Durchmesser von wenigen Millimetern." (Quellenbericht)
Note on B961: Galafton, Christina: "Pellets haben verschiedene Größen, besitzen jedoch meist Durchmesser von wenigen Millimetern." (Quellenbericht)
Note on B964: Galafton, Christina: "Pellets haben verschiedene Größen, besitzen jedoch meist Durchmesser von wenigen Millimetern." (Quellenbericht)
Note on B968: Galafton, Christina: "Pellets haben verschiedene Größen, besitzen jedoch meist Durchmesser von wenigen Millimetern." (Quellenbericht)
Note on B1031: Galafton, Christina: "Pellets haben verschiedene Größen, besitzen jedoch meist Durchmesser von wenigen Millimetern." (Quellenbericht)
Note on B1034: Galafton, Christina: "Pellets haben verschiedene Größen, besitzen jedoch meist Durchmesser von wenigen Millimetern." (Quellenbericht)
Note on B1038: Galafton, Christina: "Pellets haben verschiedene Größen, besitzen jedoch meist Durchmesser von wenigen Millimetern." (Quellenbericht)
Note on B1101: Galafton, Christina: "Pellets haben verschiedene Größen, besitzen jedoch meist Durchmesser von wenigen Millimetern." (Quellenbericht)
Note on B1104: Galafton, Christina: "Pellets haben verschiedene Größen, besitzen jedoch meist Durchmesser von wenigen Millimetern." (Quellenbericht)
Note on B1108: Galafton, Christina: "Pellets haben verschiedene Größen, besitzen jedoch meist Durchmesser von wenigen Millimetern." (Quellenbericht)
Note on B1171: Galafton, Christina: "Pellets haben verschiedene Größen, besitzen jedoch meist Durchmesser von wenigen Millimetern." (Quellenbericht)
Note on B1174: Galafton, Christina: "Pellets haben verschiedene Größen, besitzen jedoch meist Durchmesser von wenigen Millimetern." (Quellenbericht)
Note on B1178: Galafton, Christina: "Pellets haben verschiedene Größen, besitzen jedoch meist Durchmesser von wenigen Millimetern." (Quellenbericht)
Note on B1241: Galafton, Christina: "Pellets haben verschiedene Größen, besitzen jedoch meist Durchmesser von wenigen Millimetern." (Quellenbericht)
Note on B1244: Galafton, Christina: "Pellets haben verschiedene Größen, besitzen jedoch meist Durchmesser von wenigen Millimetern." (Quellenbericht)
Note on B1248: Galafton, Christina: "Pellets haben verschiedene Größen, besitzen jedoch meist Durchmesser von wenigen Millimetern." (Quellenbericht)
Note on B1311: Galafton, Christina: "Pellets haben verschiedene Größen, besitzen jedoch meist Durchmesser von wenigen Millimetern." (Quellenbericht)
Note on B1314: Galafton, Christina: "Pellets haben verschiedene Größen, besitzen jedoch meist Durchmesser von wenigen Millimetern." (Quellenbericht)
Note on B1318: Galafton, Christina: "Pellets haben verschiedene Größen, besitzen jedoch meist Durchmesser von wenigen Millimetern." (Quellenbericht)
Note on B1391: Galafton, Christina: "Pellets haben verschiedene Größen, besitzen jedoch meist Durchmesser von wenigen Millimetern." (Quellenbericht)
Note on B1394: Galafton, Christina: "Pellets haben verschiedene Größen, besitzen jedoch meist Durchmesser von wenigen Millimetern." (Quellenbericht)
Note on B1398: Galafton, Christina: "Pellets haben verschiedene Größen, besitzen jedoch meist Durchmesser von wenigen Millimetern." (Quellenbericht)
Note on B1461: Galafton, Christina: "Pellets haben verschiedene Größen, besitzen jedoch meist Durchmesser von wenigen Millimetern." (Quellenbericht)
Note on B1464: Galafton, Christina: "Pellets haben verschiedene Größen, besitzen jedoch meist Durchmesser von wenigen Millimetern." (Quellenbericht)
Note on B1468: Galafton, Christina: "Pellets haben verschiedene Größen, besitzen jedoch meist Durchmesser von wenigen Millimetern." (Quellenbericht)

## Fate
Supplementary Material 3 – Fate Factors for exemplary emission pathways
ausblenden | ausblenden | ausblenden | ausblenden | ausblenden | ausblenden | Data that is based on the SSDR of the same polymer in another compartment is marked with an asterisk. Data for PS and PVC is based on the assumption that more than 50% of an emission will remain in the environment after 1000 years.
Polymer type | Shape | Shape factor [f] | Characteristic length [d] [in mm] | Upper end of the range for the characteristic Length (for calculations only) | Initial compartment | Environmental flow | Compartment share after redistribution |  | Uncertainty concerning redistribution | SSDR | Uncertainty concerning SSDR | Tau [in years] | Fate factor [tau,ref = 1 year] | Uncertainty concerning fate factor | Fate factor [tau,ref = 1 year; time horizon = 100 years] | Fate factor [tau,ref = 1 year; time horizon = 500 years]
PE | film | 2 | 0,01-0,1 | 0.1 | soil | DE: PE film 0,01-0,1 mm (emission to soil) | 97% | soil | 22.8% | 0.63 |  | 79.36508 | 106.9841 |  | 100 | 106.9841
PE | film | 2 | 0,01-0,1 | 0.1 | soil | DE: PE film 0,01-0,1 mm (emission to soil) | 3% | marine water |  | 0 |  | 1000
PE | film | 2 | 0,01-0,1 | 0.1 | soil | DE: PE film 0,01-0,1 mm (emission to soil) | 0% | river sediment (*) |  | 0 |  | 1000
PE | film | 2 | 0,01-0,1 | 0.1 | soil | DE: PE film 0,01-0,1 mm (emission to soil) | 0% | marine sediment (*) |  | 0 |  | 1000
PE | film | 2 | 0,01-0,1 | 0.1 | soil | DE: PE film 0,01-0,1 mm (emission to soil) | 0% | recollected |  | -- |  | 0
PE | film | 2 | 0,01-0,1 | 0.1 | fresh water | DE: PE film 0,01-0,1 mm (emission to fresh water) | 0% | soil | 22.8% | 0.63 |  | 79.36508 | 1000 |  | 100 | 500
PE | film | 2 | 0,01-0,1 | 0.1 | fresh water | DE: PE film 0,01-0,1 mm (emission to fresh water) | 100% | marine water |  | 0 |  | 1000
PE | film | 2 | 0,01-0,1 | 0.1 | fresh water | DE: PE film 0,01-0,1 mm (emission to fresh water) | 0% | river sediment (*) |  | 0 |  | 1000
PE | film | 2 | 0,01-0,1 | 0.1 | fresh water | DE: PE film 0,01-0,1 mm (emission to fresh water) | 0% | marine sediment (*) |  | 0 |  | 1000
PE | film | 2 | 0,01-0,1 | 0.1 | fresh water | DE: PE film 0,01-0,1 mm (emission to fresh water) | 0% | recollected |  | -- |  | 0
PE | film | 2 | 0,01-0,1 | 0.1 | marine water | DE: PE film 0,01-0,1 mm (emission to marine water) | 0% | soil | 22.8% | 0.63 |  | 79.36508 | 1000 |  | 100 | 500
PE | film | 2 | 0,01-0,1 | 0.1 | marine water | DE: PE film 0,01-0,1 mm (emission to marine water) | 100% | marine water |  | 0 |  | 1000
PE | film | 2 | 0,01-0,1 | 0.1 | marine water | DE: PE film 0,01-0,1 mm (emission to marine water) | 0% | river sediment (*) |  | 0 |  | 1000
PE | film | 2 | 0,01-0,1 | 0.1 | marine water | DE: PE film 0,01-0,1 mm (emission to marine water) | 0% | marine sediment (*) |  | 0 |  | 1000
PE | film | 2 | 0,01-0,1 | 0.1 | marine water | DE: PE film 0,01-0,1 mm (emission to marine water) | 0% | recollected |  | -- |  | 0
PE | film | 2 | 0,01-0,1 | 0.1 | air | DE: PE film 0,01-0,1 mm (emission to air) | 94.8% | soil | 22.8% | 0.63 |  | 79.36508 | 127.2381 |  | 100 | 127.2381
PE | film | 2 | 0,01-0,1 | 0.1 | air | DE: PE film 0,01-0,1 mm (emission to air) | 5.2% | marine water |  | 0 |  | 1000
PE | film | 2 | 0,01-0,1 | 0.1 | air | DE: PE film 0,01-0,1 mm (emission to air) | 0% | river sediment (*) |  | 0 |  | 1000
PE | film | 2 | 0,01-0,1 | 0.1 | air | DE: PE film 0,01-0,1 mm (emission to air) | 0% | marine sediment (*) |  | 0 |  | 1000
PE | film | 2 | 0,01-0,1 | 0.1 | air | DE: PE film 0,01-0,1 mm (emission to air) | 0% | recollected |  | -- |  | 0
PE | film | 2 | 0,1-1 | 1 | soil | DE: PE film 0,1-1 mm (emission to soil) | 97% | soil | 22.8% | 0.63 |  | 793.6508 | 799.8413 |  | 100 | 500
PE | film | 2 | 0,1-1 | 1 | soil | DE: PE film 0,1-1 mm (emission to soil) | 3% | marine water |  | 0 |  | 1000
PE | film | 2 | 0,1-1 | 1 | soil | DE: PE film 0,1-1 mm (emission to soil) | 0% | river sediment (*) |  | 0 |  | 1000
PE | film | 2 | 0,1-1 | 1 | soil | DE: PE film 0,1-1 mm (emission to soil) | 0% | marine sediment (*) |  | 0 |  | 1000
PE | film | 2 | 0,1-1 | 1 | soil | DE: PE film 0,1-1 mm (emission to soil) | 0% | recollected |  | -- |  | 0
PE | film | 2 | 0,1-1 | 1 | fresh water | DE: PE film 0,1-1 mm (emission to fresh water) | 0% | soil | 22.8% | 0.63 |  | 793.6508 | 1000 |  | 100 | 500
PE | film | 2 | 0,1-1 | 1 | fresh water | DE: PE film 0,1-1 mm (emission to fresh water) | 100% | marine water |  | 0 |  | 1000
PE | film | 2 | 0,1-1 | 1 | fresh water | DE: PE film 0,1-1 mm (emission to fresh water) | 0% | river sediment (*) |  | 0 |  | 1000
PE | film | 2 | 0,1-1 | 1 | fresh water | DE: PE film 0,1-1 mm (emission to fresh water) | 0% | marine sediment (*) |  | 0 |  | 1000
PE | film | 2 | 0,1-1 | 1 | fresh water | DE: PE film 0,1-1 mm (emission to fresh water) | 0% | recollected |  | -- |  | 0
PE | film | 2 | 0,1-1 | 1 | marine water | DE: PE film 0,1-1 mm (emission to marine water) | 0% | soil | 22.8% | 0.63 |  | 793.6508 | 1000 |  | 100 | 500
PE | film | 2 | 0,1-1 | 1 | marine water | DE: PE film 0,1-1 mm (emission to marine water) | 100% | marine water |  | 0 |  | 1000
PE | film | 2 | 0,1-1 | 1 | marine water | DE: PE film 0,1-1 mm (emission to marine water) | 0% | river sediment (*) |  | 0 |  | 1000
PE | film | 2 | 0,1-1 | 1 | marine water | DE: PE film 0,1-1 mm (emission to marine water) | 0% | marine sediment (*) |  | 0 |  | 1000
PE | film | 2 | 0,1-1 | 1 | marine water | DE: PE film 0,1-1 mm (emission to marine water) | 0% | recollected |  | -- |  | 0
PE | film | 2 | 0,1-1 | 1 | air | DE: PE film 0,1-1 mm (emission to air) | 94.8% | soil | 22.8% | 0.63 |  | 793.6508 | 804.381 |  | 100 | 500
PE | film | 2 | 0,1-1 | 1 | air | DE: PE film 0,1-1 mm (emission to air) | 5.2% | marine water |  | 0 |  | 1000
PE | film | 2 | 0,1-1 | 1 | air | DE: PE film 0,1-1 mm (emission to air) | 0% | river sediment |  | 0 |  | 1000
PE | film | 2 | 0,1-1 | 1 | air | DE: PE film 0,1-1 mm (emission to air) | 0% | marine sediment |  | 0 |  | 1000
PE | film | 2 | 0,1-1 | 1 | air | DE: PE film 0,1-1 mm (emission to air) | 0% | recollected |  | -- |  | 0
PE | film | 2 | 1-10 | 10 | soil | DE: PE film 1-10 mm (emission to soil) | 97% | soil | 22.8% | 0.63 |  | 1000 | 1000 |  | 100 | 500
PE | film | 2 | 1-10 | 10 | soil | DE: PE film 1-10 mm (emission to soil) | 3% | marine water |  | 0 |  | 1000
PE | film | 2 | 1-10 | 10 | soil | DE: PE film 1-10 mm (emission to soil) | 0% | river sediment (*) |  | 0 |  | 1000
PE | film | 2 | 1-10 | 10 | soil | DE: PE film 1-10 mm (emission to soil) | 0% | marine sediment (*) |  | 0 |  | 1000
PE | film | 2 | 1-10 | 10 | soil | DE: PE film 1-10 mm (emission to soil) | 0% | recollected |  | -- |  | 0
PE | film | 2 | 1-10 | 10 | fresh water | DE: PE film 1-10 mm (emission to fresh water) | 0% | soil | 22.8% | 0.63 |  | 1000 | 1000 |  | 100 | 500
PE | film | 2 | 1-10 | 10 | fresh water | DE: PE film 1-10 mm (emission to fresh water) | 100% | marine water |  | 0 |  | 1000
PE | film | 2 | 1-10 | 10 | fresh water | DE: PE film 1-10 mm (emission to fresh water) | 0% | river sediment (*) |  | 0 |  | 1000
PE | film | 2 | 1-10 | 10 | fresh water | DE: PE film 1-10 mm (emission to fresh water) | 0% | marine sediment (*) |  | 0 |  | 1000
PE | film | 2 | 1-10 | 10 | fresh water | DE: PE film 1-10 mm (emission to fresh water) | 0% | recollected |  | -- |  | 0
PE | film | 2 | 1-10 | 10 | marine water | DE: PE film 1-10 mm (emission to marine water) | 0% | soil | 22.8% | 0.63 |  | 1000 | 1000 |  | 100 | 500
PE | film | 2 | 1-10 | 10 | marine water | DE: PE film 1-10 mm (emission to marine water) | 100% | marine water |  | 0 |  | 1000
PE | film | 2 | 1-10 | 10 | marine water | DE: PE film 1-10 mm (emission to marine water) | 0% | river sediment (*) |  | 0 |  | 1000
PE | film | 2 | 1-10 | 10 | marine water | DE: PE film 1-10 mm (emission to marine water) | 0% | marine sediment (*) |  | 0 |  | 1000
PE | film | 2 | 1-10 | 10 | marine water | DE: PE film 1-10 mm (emission to marine water) | 0% | recollected |  | -- |  | 0
PE | film | 2 | 1-10 | 10 | air | DE: PE film 1-10 mm (emission to air) | 94.8% | soil | 22.8% | 0.63 |  | 1000 | 1000 |  | 100 | 500
PE | film | 2 | 1-10 | 10 | air | DE: PE film 1-10 mm (emission to air) | 5.2% | marine water |  | 0 |  | 1000
PE | film | 2 | 1-10 | 10 | air | DE: PE film 1-10 mm (emission to air) | 0% | river sediment (*) |  | 0 |  | 1000
PE | film | 2 | 1-10 | 10 | air | DE: PE film 1-10 mm (emission to air) | 0% | marine sediment (*) |  | 0 |  | 1000
PE | film | 2 | 1-10 | 10 | air | DE: PE film 1-10 mm (emission to air) | 0% | recollected |  | -- |  | 0
PE | fiber | 4 | 0,01-0,1 | 0.1 | soil | DE: PE fiber 0,01-0,1 mm (emission to soil) | 97% | soil | 22.8% | 0.63 |  | 39.68254 | 68.49206 |  | 68.49206 | 68.49206
PE | fiber |  | 0,01-0,1 | 0.1 | soil | DE: PE fiber 0,01-0,1 mm (emission to soil) | 3% | marine water |  | 0 |  | 1000
PE | fiber |  | 0,01-0,1 | 0.1 | soil | DE: PE fiber 0,01-0,1 mm (emission to soil) | 0% | river sediment (*) |  | 0 |  | 1000
PE | fiber |  | 0,01-0,1 | 0.1 | soil | DE: PE fiber 0,01-0,1 mm (emission to soil) | 0% | marine sediment (*) |  | 0 |  | 1000
PE | fiber |  | 0,01-0,1 | 0.1 | soil | DE: PE fiber 0,01-0,1 mm (emission to soil) | 0% | recollected |  | -- |  | 0
PE | fiber |  | 0,01-0,1 | 0.1 | fresh water | DE: PE fiber 0,01-0,1 mm (emission to fresh water) | 0% | soil | 22.8% | 0.63 |  | 1000 | 1000 |  | 100 | 500
PE | fiber |  | 0,01-0,1 | 0.1 | fresh water | DE: PE fiber 0,01-0,1 mm (emission to fresh water) | 100% | marine water |  | 0 |  | 1000
PE | fiber |  | 0,01-0,1 | 0.1 | fresh water | DE: PE fiber 0,01-0,1 mm (emission to fresh water) | 0% | river sediment (*) |  | 0 |  | 1000
PE | fiber |  | 0,01-0,1 | 0.1 | fresh water | DE: PE fiber 0,01-0,1 mm (emission to fresh water) | 0% | marine sediment (*) |  | 0 |  | 1000
PE | fiber |  | 0,01-0,1 | 0.1 | fresh water | DE: PE fiber 0,01-0,1 mm (emission to fresh water) | 0% | recollected |  | -- |  | 0
PE | fiber |  | 0,01-0,1 | 0.1 | marine water | DE: PE fiber 0,01-0,1 mm (emission to marine water) | 0% | soil | 22.8% | 0.63 |  | 1000 | 1000 |  | 100 | 500
PE | fiber |  | 0,01-0,1 | 0.1 | marine water | DE: PE fiber 0,01-0,1 mm (emission to marine water) | 100% | marine water |  | 0 |  | 1000
PE | fiber |  | 0,01-0,1 | 0.1 | marine water | DE: PE fiber 0,01-0,1 mm (emission to marine water) | 0% | river sediment (*) |  | 0 |  | 1000
PE | fiber |  | 0,01-0,1 | 0.1 | marine water | DE: PE fiber 0,01-0,1 mm (emission to marine water) | 0% | marine sediment (*) |  | 0 |  | 1000
PE | fiber |  | 0,01-0,1 | 0.1 | marine water | DE: PE fiber 0,01-0,1 mm (emission to marine water) | 0% | recollected |  | -- |  | 0
PE | fiber |  | 0,01-0,1 | 0.1 | air | DE: PE fiber 0,01-0,1 mm (emission to air) | 94.8% | soil | 22.8% | 0.63 |  | 1000 | 1000 |  | 100 | 500
PE | fiber |  | 0,01-0,1 | 0.1 | air | DE: PE fiber 0,01-0,1 mm (emission to air) | 5.2% | marine water |  | 0 |  | 1000
PE | fiber |  | 0,01-0,1 | 0.1 | air | DE: PE fiber 0,01-0,1 mm (emission to air) | 0% | river sediment (*) |  | 0 |  | 1000
PE | fiber |  | 0,01-0,1 | 0.1 | air | DE: PE fiber 0,01-0,1 mm (emission to air) | 0% | marine sediment (*) |  | 0 |  | 1000
PE | fiber |  | 0,01-0,1 | 0.1 | air | DE: PE fiber 0,01-0,1 mm (emission to air) | 0% | recollected |  | -- |  | 0
PE | fiber | 4 | 0,1-1 | 1 | soil | DE: PE fiber 0,1-1 mm (emission to soil) | 97% | soil | 22.8% | 0.63 |  | 396.8254 | 414.9206 |  | 100 | 414.9206
PE | fiber |  | 0,1-1 | 1 | soil | DE: PE fiber 0,1-1 mm (emission to soil) | 3% | marine water |  | 0 |  | 1000
PE | fiber |  | 0,1-1 | 1 | soil | DE: PE fiber 0,1-1 mm (emission to soil) | 0% | river sediment (*) |  | 0 |  | 1000
PE | fiber |  | 0,1-1 | 1 | soil | DE: PE fiber 0,1-1 mm (emission to soil) | 0% | marine sediment (*) |  | 0 |  | 1000
PE | fiber |  | 0,1-1 | 1 | soil | DE: PE fiber 0,1-1 mm (emission to soil) | 0% | recollected |  | -- |  | 0
PE | fiber |  | 0,1-1 | 1 | fresh water | DE: PE fiber 0,1-1 mm (emission to fresh water) | 0% | soil | 22.8% | 0.63 |  | 1000 | 1000 |  | 100 | 500
PE | fiber |  | 0,1-1 | 1 | fresh water | DE: PE fiber 0,1-1 mm (emission to fresh water) | 100% | marine water |  | 0 |  | 1000
PE | fiber |  | 0,1-1 | 1 | fresh water | DE: PE fiber 0,1-1 mm (emission to fresh water) | 0% | river sediment (*) |  | 0 |  | 1000
PE | fiber |  | 0,1-1 | 1 | fresh water | DE: PE fiber 0,1-1 mm (emission to fresh water) | 0% | marine sediment (*) |  | 0 |  | 1000
PE | fiber |  | 0,1-1 | 1 | fresh water | DE: PE fiber 0,1-1 mm (emission to fresh water) | 0% | recollected |  | -- |  | 0
PE | fiber |  | 0,1-1 | 1 | marine water | DE: PE fiber 0,1-1 mm (emission to marine water) | 0% | soil | 22.8% | 0.63 |  | 1000 | 1000 |  | 100 | 500
PE | fiber |  | 0,1-1 | 1 | marine water | DE: PE fiber 0,1-1 mm (emission to marine water) | 100% | marine water |  | 0 |  | 1000
PE | fiber |  | 0,1-1 | 1 | marine water | DE: PE fiber 0,1-1 mm (emission to marine water) | 0% | river sediment (*) |  | 0 |  | 1000
PE | fiber |  | 0,1-1 | 1 | marine water | DE: PE fiber 0,1-1 mm (emission to marine water) | 0% | marine sediment (*) |  | 0 |  | 1000
PE | fiber |  | 0,1-1 | 1 | marine water | DE: PE fiber 0,1-1 mm (emission to marine water) | 0% | recollected |  | -- |  | 0
PE | fiber |  | 0,1-1 | 1 | air | DE: PE fiber 0,1-1 mm (emission to air) | 94.8% | soil | 22.8% | 0.63 |  | 1000 | 1000 |  | 100 | 500
PE | fiber |  | 0,1-1 | 1 | air | DE: PE fiber 0,1-1 mm (emission to air) | 5.2% | marine water |  | 0 |  | 1000
PE | fiber |  | 0,1-1 | 1 | air | DE: PE fiber 0,1-1 mm (emission to air) | 0% | river sediment (*) |  | 0 |  | 1000
PE | fiber |  | 0,1-1 | 1 | air | DE: PE fiber 0,1-1 mm (emission to air) | 0% | marine sediment (*) |  | 0 |  | 1000
PE | fiber |  | 0,1-1 | 1 | air | DE: PE fiber 0,1-1 mm (emission to air) | 0% | recollected |  | -- |  | 0
PE | fiber | 4 | 1-10 | 10 | soil | DE: PE fiber 1-10 mm (emission to soil) | 97% | soil | 22.8% | 0.63 |  | 1000 | 1000 |  | 100 | 500
PE | fiber |  | 1-10 | 10 | soil | DE: PE fiber 1-10 mm (emission to soil) | 3% | marine water |  | 0 |  | 1000
PE | fiber |  | 1-10 | 10 | soil | DE: PE fiber 1-10 mm (emission to soil) | 0% | river sediment (*) |  | 0 |  | 1000
PE | fiber |  | 1-10 | 10 | soil | DE: PE fiber 1-10 mm (emission to soil) | 0% | marine sediment (*) |  | 0 |  | 1000
PE | fiber |  | 1-10 | 10 | soil | DE: PE fiber 1-10 mm (emission to soil) | 0% | recollected |  | -- |  | 0
PE | fiber |  | 1-10 | 10 | fresh water | DE: PE fiber 1-10 mm (emission to fresh water) | 0% | soil | 22.8% | 0.63 |  | 1000 | 1000 |  | 100 | 500
PE | fiber |  | 1-10 | 10 | fresh water | DE: PE fiber 1-10 mm (emission to fresh water) | 100% | marine water |  | 0 |  | 1000
PE | fiber |  | 1-10 | 10 | fresh water | DE: PE fiber 1-10 mm (emission to fresh water) | 0% | river sediment (*) |  | 0 |  | 1000
PE | fiber |  | 1-10 | 10 | fresh water | DE: PE fiber 1-10 mm (emission to fresh water) | 0% | marine sediment (*) |  | 0 |  | 1000
PE | fiber |  | 1-10 | 10 | fresh water | DE: PE fiber 1-10 mm (emission to fresh water) | 0% | recollected |  | -- |  | 0
PE | fiber |  | 1-10 | 10 | marine water | DE: PE fiber 1-10 mm (emission to marine water) | 0% | soil | 22.8% | 0.63 |  | 1000 | 1000 |  | 100 | 500
PE | fiber |  | 1-10 | 10 | marine water | DE: PE fiber 1-10 mm (emission to marine water) | 100% | marine water |  | 0 |  | 1000
PE | fiber |  | 1-10 | 10 | marine water | DE: PE fiber 1-10 mm (emission to marine water) | 0% | river sediment (*) |  | 0 |  | 1000
PE | fiber |  | 1-10 | 10 | marine water | DE: PE fiber 1-10 mm (emission to marine water) | 0% | marine sediment (*) |  | 0 |  | 1000
PE | fiber |  | 1-10 | 10 | marine water | DE: PE fiber 1-10 mm (emission to marine water) | 0% | recollected |  | -- |  | 0
PE | fiber |  | 1-10 | 10 | air | DE: PE fiber 1-10 mm (emission to air) | 94.8% | soil | 22.8% | 0.63 |  | 1000 | 1000 |  | 100 | 500
PE | fiber |  | 1-10 | 10 | air | DE: PE fiber 1-10 mm (emission to air) | 5.2% | marine water |  | 0 |  | 1000
PE | fiber |  | 1-10 | 10 | air | DE: PE fiber 1-10 mm (emission to air) | 0% | river sediment (*) |  | 0 |  | 1000
PE | fiber |  | 1-10 | 10 | air | DE: PE fiber 1-10 mm (emission to air) | 0% | marine sediment (*) |  | 0 |  | 1000
PE | fiber |  | 1-10 | 10 | air | DE: PE fiber 1-10 mm (emission to air) | 0% | recollected |  | -- |  | 0
PE | particle | 6 | 0,01-0,1 | 0.1 | soil | DE: PE particle 0,01-0,1 mm (emission to soil) | 97% | soil | 22.8% | 0.63 |  | 19.84127 | 49.24603 |  | 49.24603 | 49.24603
PE | particle |  | 0,01-0,1 | 0.1 | soil | DE: PE particle 0,01-0,1 mm (emission to soil) | 3% | marine water |  | 0 |  | 1000
PE | particle |  | 0,01-0,1 | 0.1 | soil | DE: PE particle 0,01-0,1 mm (emission to soil) | 0% | river sediment (*) |  | 0 |  | 1000
PE | particle |  | 0,01-0,1 | 0.1 | soil | DE: PE particle 0,01-0,1 mm (emission to soil) | 0% | marine sediment (*) |  | 0 |  | 1000
PE | particle |  | 0,01-0,1 | 0.1 | soil | DE: PE particle 0,01-0,1 mm (emission to soil) | 0% | recollected |  | -- |  | 0
PE | particle |  | 0,01-0,1 | 0.1 | fresh water | DE: PE particle 0,01-0,1 mm (emission to fresh water) | 0% | soil | 22.8% | 0.63 |  | 1000 | 1000 |  | 100 | 500
PE | particle |  | 0,01-0,1 | 0.1 | fresh water | DE: PE particle 0,01-0,1 mm (emission to fresh water) | 100% | marine water |  | 0 |  | 1000
PE | particle |  | 0,01-0,1 | 0.1 | fresh water | DE: PE particle 0,01-0,1 mm (emission to fresh water) | 0% | river sediment (*) |  | 0 |  | 1000
PE | particle |  | 0,01-0,1 | 0.1 | fresh water | DE: PE particle 0,01-0,1 mm (emission to fresh water) | 0% | marine sediment (*) |  | 0 |  | 1000
PE | particle |  | 0,01-0,1 | 0.1 | fresh water | DE: PE particle 0,01-0,1 mm (emission to fresh water) | 0% | recollected |  | -- |  | 0
PE | particle |  | 0,01-0,1 | 0.1 | marine water | DE: PE particle 0,01-0,1 mm (emission to marine water) | 0% | soil | 22.8% | 0.63 |  | 1000 | 1000 |  | 100 | 500
PE | particle |  | 0,01-0,1 | 0.1 | marine water | DE: PE particle 0,01-0,1 mm (emission to marine water) | 100% | marine water |  | 0 |  | 1000
PE | particle |  | 0,01-0,1 | 0.1 | marine water | DE: PE particle 0,01-0,1 mm (emission to marine water) | 0% | river sediment (*) |  | 0 |  | 1000
PE | particle |  | 0,01-0,1 | 0.1 | marine water | DE: PE particle 0,01-0,1 mm (emission to marine water) | 0% | marine sediment (*) |  | 0 |  | 1000
PE | particle |  | 0,01-0,1 | 0.1 | marine water | DE: PE particle 0,01-0,1 mm (emission to marine water) | 0% | recollected |  | -- |  | 0
PE | particle |  | 0,01-0,1 | 0.1 | air | DE: PE particle 0,01-0,1 mm (emission to air) | 94.8% | soil | 22.8% | 0.63 |  | 1000 | 1000 |  | 100 | 500
PE | particle |  | 0,01-0,1 | 0.1 | air | DE: PE particle 0,01-0,1 mm (emission to air) | 5.2% | marine water |  | 0 |  | 1000
PE | particle |  | 0,01-0,1 | 0.1 | air | DE: PE particle 0,01-0,1 mm (emission to air) | 0% | river sediment (*) |  | 0 |  | 1000
PE | particle |  | 0,01-0,1 | 0.1 | air | DE: PE particle 0,01-0,1 mm (emission to air) | 0% | marine sediment (*) |  | 0 |  | 1000
PE | particle |  | 0,01-0,1 | 0.1 | air | DE: PE particle 0,01-0,1 mm (emission to air) | 0% | recollected |  | -- |  | 0
PE | particle | 6 | 0,1-1 | 1 | soil | DE: PE particle 0,1-1 mm (emission to soil) | 97% | soil | 22.8% | 0.63 |  | 198.4127 | 222.4603 |  | 100 | 222.4603
PE | particle |  | 0,1-1 | 1 | soil | DE: PE particle 0,1-1 mm (emission to soil) | 3% | marine water |  | 0 |  | 1000
PE | particle |  | 0,1-1 | 1 | soil | DE: PE particle 0,1-1 mm (emission to soil) | 0% | river sediment (*) |  | 0 |  | 1000
PE | particle |  | 0,1-1 | 1 | soil | DE: PE particle 0,1-1 mm (emission to soil) | 0% | marine sediment (*) |  | 0 |  | 1000
PE | particle |  | 0,1-1 | 1 | soil | DE: PE particle 0,1-1 mm (emission to soil) | 0% | recollected |  | -- |  | 0
PE | particle |  | 0,1-1 | 1 | fresh water | DE: PE particle 0,1-1 mm (emission to fresh water) | 0% | soil | 22.8% | 0.63 |  | 1000 | 1000 |  | 100 | 500
PE | particle |  | 0,1-1 | 1 | fresh water | DE: PE particle 0,1-1 mm (emission to fresh water) | 100% | marine water |  | 0 |  | 1000
PE | particle |  | 0,1-1 | 1 | fresh water | DE: PE particle 0,1-1 mm (emission to fresh water) | 0% | river sediment (*) |  | 0 |  | 1000
PE | particle |  | 0,1-1 | 1 | fresh water | DE: PE particle 0,1-1 mm (emission to fresh water) | 0% | marine sediment (*) |  | 0 |  | 1000
PE | particle |  | 0,1-1 | 1 | fresh water | DE: PE particle 0,1-1 mm (emission to fresh water) | 0% | recollected |  | -- |  | 0
PE | particle |  | 0,1-1 | 1 | marine water | DE: PE particle 0,1-1 mm (emission to marine water) | 0% | soil | 22.8% | 0.63 |  | 1000 | 1000 |  | 100 | 500
PE | particle |  | 0,1-1 | 1 | marine water | DE: PE particle 0,1-1 mm (emission to marine water) | 100% | marine water |  | 0 |  | 1000
PE | particle |  | 0,1-1 | 1 | marine water | DE: PE particle 0,1-1 mm (emission to marine water) | 0% | river sediment (*) |  | 0 |  | 1000
PE | particle |  | 0,1-1 | 1 | marine water | DE: PE particle 0,1-1 mm (emission to marine water) | 0% | marine sediment (*) |  | 0 |  | 1000
PE | particle |  | 0,1-1 | 1 | marine water | DE: PE particle 0,1-1 mm (emission to marine water) | 0% | recollected |  | -- |  | 0
PE | particle |  | 0,1-1 | 1 | air | DE: PE particle 0,1-1 mm (emission to air) | 94.8% | soil | 22.8% | 0.63 |  | 1000 | 1000 |  | 100 | 500
PE | particle |  | 0,1-1 | 1 | air | DE: PE particle 0,1-1 mm (emission to air) | 5.2% | marine water |  | 0 |  | 1000
PE | particle |  | 0,1-1 | 1 | air | DE: PE particle 0,1-1 mm (emission to air) | 0% | river sediment (*) |  | 0 |  | 1000
PE | particle |  | 0,1-1 | 1 | air | DE: PE particle 0,1-1 mm (emission to air) | 0% | marine sediment (*) |  | 0 |  | 1000
PE | particle |  | 0,1-1 | 1 | air | DE: PE particle 0,1-1 mm (emission to air) | 0% | recollected |  | -- |  | 0
PE | particle | 6 | 1-10 | 10 | soil | DE: PE particle 1-10 mm (emission to soil) | 97% | soil | 22.8% | 0.63 |  | 1000 | 1000 |  | 100 | 500
PE | particle |  | 1-10 | 10 | soil | DE: PE particle 1-10 mm (emission to soil) | 3% | marine water |  | 0 |  | 1000
PE | particle |  | 1-10 | 10 | soil | DE: PE particle 1-10 mm (emission to soil) | 0% | river sediment (*) |  | 0 |  | 1000
PE | particle |  | 1-10 | 10 | soil | DE: PE particle 1-10 mm (emission to soil) | 0% | marine sediment (*) |  | 0 |  | 1000
PE | particle |  | 1-10 | 10 | soil | DE: PE particle 1-10 mm (emission to soil) | 0% | recollected |  | -- |  | 0
PE | particle |  | 1-10 | 10 | fresh water | DE: PE particle 1-10 mm (emission to fresh water) | 0% | soil | 22.8% | 0.63 |  | 1000 | 1000 |  | 100 | 500
PE | particle |  | 1-10 | 10 | fresh water | DE: PE particle 1-10 mm (emission to fresh water) | 100% | marine water |  | 0 |  | 1000
PE | particle |  | 1-10 | 10 | fresh water | DE: PE particle 1-10 mm (emission to fresh water) | 0% | river sediment (*) |  | 0 |  | 1000
PE | particle |  | 1-10 | 10 | fresh water | DE: PE particle 1-10 mm (emission to fresh water) | 0% | marine sediment (*) |  | 0 |  | 1000
PE | particle |  | 1-10 | 10 | fresh water | DE: PE particle 1-10 mm (emission to fresh water) | 0% | recollected |  | -- |  | 0
PE | particle |  | 1-10 | 10 | marine water | DE: PE particle 1-10 mm (emission to marine water) | 0% | soil | 22.8% | 0.63 |  | 1000 | 1000 |  | 100 | 500
PE | particle |  | 1-10 | 10 | marine water | DE: PE particle 1-10 mm (emission to marine water) | 100% | marine water |  | 0 |  | 1000
PE | particle |  | 1-10 | 10 | marine water | DE: PE particle 1-10 mm (emission to marine water) | 0% | river sediment (*) |  | 0 |  | 1000
PE | particle |  | 1-10 | 10 | marine water | DE: PE particle 1-10 mm (emission to marine water) | 0% | marine sediment (*) |  | 0 |  | 1000
PE | particle |  | 1-10 | 10 | marine water | DE: PE particle 1-10 mm (emission to marine water) | 0% | recollected |  | -- |  | 0
PE | particle |  | 1-10 | 10 | air | DE: PE particle 1-10 mm (emission to air) | 94.8% | soil | 22.8% | 0.63 |  | 1000 | 1000 |  | 100 | 500
PE | particle |  | 1-10 | 10 | air | DE: PE particle 1-10 mm (emission to air) | 5.2% | marine water |  | 0 |  | 1000
PE | particle |  | 1-10 | 10 | air | DE: PE particle 1-10 mm (emission to air) | 0% | river sediment (*) |  | 0 |  | 1000
PE | particle |  | 1-10 | 10 | air | DE: PE particle 1-10 mm (emission to air) | 0% | marine sediment (*) |  | 0 |  | 1000
PE | particle |  | 1-10 | 10 | air | DE: PE particle 1-10 mm (emission to air) | 0% | recollected |  | -- |  | 0
HDPE | film | 2 | 0,01-0,1 | 0.1 | soil | DE: HDPE film 0,01-0,1 mm (emission to soil) | 97% | soil (*) | 22.8% | 11.703125 |  | 4.272363 | 4.272363 |  | 4.272363 | 4.272363
HDPE | film | 2 | 0,01-0,1 | 0.1 | soil | DE: HDPE film 0,01-0,1 mm (emission to soil) | 3% | marine water |  | 11.703125 |  | 4.272363
HDPE | film | 2 | 0,01-0,1 | 0.1 | soil | DE: HDPE film 0,01-0,1 mm (emission to soil) | 0% | river sediment (*) |  | 11.703125 |  | 4.272363
HDPE | film | 2 | 0,01-0,1 | 0.1 | soil | DE: HDPE film 0,01-0,1 mm (emission to soil) | 0% | marine sediment (*) |  | 11.703125 |  | 4.272363
HDPE | film | 2 | 0,01-0,1 | 0.1 | soil | DE: HDPE film 0,01-0,1 mm (emission to soil) | 0% | recollected |  | -- |  | 0
HDPE | film | 2 | 0,01-0,1 | 0.1 | fresh water | DE: HDPE film 0,01-0,1 mm (emission to fresh water) | 0% | soil (*) | 22.8% | 11.703125 |  | 4.272363 | 4.272363 |  | 4.272363 | 4.272363
HDPE | film | 2 | 0,01-0,1 | 0.1 | fresh water | DE: HDPE film 0,01-0,1 mm (emission to fresh water) | 100% | marine water |  | 11.703125 |  | 4.272363
HDPE | film | 2 | 0,01-0,1 | 0.1 | fresh water | DE: HDPE film 0,01-0,1 mm (emission to fresh water) | 0% | river sediment (*) |  | 11.703125 |  | 4.272363
HDPE | film | 2 | 0,01-0,1 | 0.1 | fresh water | DE: HDPE film 0,01-0,1 mm (emission to fresh water) | 0% | marine sediment (*) |  | 11.703125 |  | 4.272363
HDPE | film | 2 | 0,01-0,1 | 0.1 | fresh water | DE: HDPE film 0,01-0,1 mm (emission to fresh water) | 0% | recollected |  | -- |  | 0
HDPE | film | 2 | 0,01-0,1 | 0.1 | marine water | DE: HDPE film 0,01-0,1 mm (emission to marine water) | 0% | soil (*) | 22.8% | 11.703125 |  | 4.272363 | 4.272363 |  | 4.272363 | 4.272363
HDPE | film | 2 | 0,01-0,1 | 0.1 | marine water | DE: HDPE film 0,01-0,1 mm (emission to marine water) | 100% | marine water |  | 11.703125 |  | 4.272363
HDPE | film | 2 | 0,01-0,1 | 0.1 | marine water | DE: HDPE film 0,01-0,1 mm (emission to marine water) | 0% | river sediment (*) |  | 11.703125 |  | 4.272363
HDPE | film | 2 | 0,01-0,1 | 0.1 | marine water | DE: HDPE film 0,01-0,1 mm (emission to marine water) | 0% | marine sediment (*) |  | 11.703125 |  | 4.272363
HDPE | film | 2 | 0,01-0,1 | 0.1 | marine water | DE: HDPE film 0,01-0,1 mm (emission to marine water) | 0% | recollected |  | -- |  | 0
HDPE | film | 2 | 0,01-0,1 | 0.1 | air | DE: HDPE film 0,01-0,1 mm (emission to air) | 94.8% | soil (*) | 22.8% | 11.703125 |  | 4.272363 | 4.272363 |  | 4.272363 | 4.272363
HDPE | film | 2 | 0,01-0,1 | 0.1 | air | DE: HDPE film 0,01-0,1 mm (emission to air) | 5.2% | marine water |  | 11.703125 |  | 4.272363
HDPE | film | 2 | 0,01-0,1 | 0.1 | air | DE: HDPE film 0,01-0,1 mm (emission to air) | 0% | river sediment (*) |  | 11.703125 |  | 4.272363
HDPE | film | 2 | 0,01-0,1 | 0.1 | air | DE: HDPE film 0,01-0,1 mm (emission to air) | 0% | marine sediment (*) |  | 11.703125 |  | 4.272363
HDPE | film | 2 | 0,01-0,1 | 0.1 | air | DE: HDPE film 0,01-0,1 mm (emission to air) | 0% | recollected |  | -- |  | 0
HDPE | film | 2 | 0,1-1 | 1 | soil | DE: HDPE film 0,1-1 mm (emission to soil) | 97% | soil (*) | 22.8% | 11.703125 |  | 42.72363 | 42.72363 |  | 42.72363 | 42.72363
HDPE | film | 2 | 0,1-1 | 1 | soil | DE: HDPE film 0,1-1 mm (emission to soil) | 3% | marine water |  | 11.703125 |  | 42.72363
HDPE | film | 2 | 0,1-1 | 1 | soil | DE: HDPE film 0,1-1 mm (emission to soil) | 0% | river sediment (*) |  | 11.703125 |  | 42.72363
HDPE | film | 2 | 0,1-1 | 1 | soil | DE: HDPE film 0,1-1 mm (emission to soil) | 0% | marine sediment (*) |  | 11.703125 |  | 42.72363
HDPE | film | 2 | 0,1-1 | 1 | soil | DE: HDPE film 0,1-1 mm (emission to soil) | 0% | recollected |  | -- |  | 0
HDPE | film | 2 | 0,1-1 | 1 | fresh water | DE: HDPE film 0,1-1 mm (emission to fresh water) | 0% | soil (*) | 22.8% | 11.703125 |  | 42.72363 | 42.72363 |  | 42.72363 | 42.72363
HDPE | film | 2 | 0,1-1 | 1 | fresh water | DE: HDPE film 0,1-1 mm (emission to fresh water) | 100% | marine water |  | 11.703125 |  | 42.72363
HDPE | film | 2 | 0,1-1 | 1 | fresh water | DE: HDPE film 0,1-1 mm (emission to fresh water) | 0% | river sediment (*) |  | 11.703125 |  | 42.72363
HDPE | film | 2 | 0,1-1 | 1 | fresh water | DE: HDPE film 0,1-1 mm (emission to fresh water) | 0% | marine sediment (*) |  | 11.703125 |  | 42.72363
HDPE | film | 2 | 0,1-1 | 1 | fresh water | DE: HDPE film 0,1-1 mm (emission to fresh water) | 0% | recollected |  | -- |  | 0
HDPE | film | 2 | 0,1-1 | 1 | marine water | DE: HDPE film 0,1-1 mm (emission to marine water) | 0% | soil (*) | 22.8% | 11.703125 |  | 42.72363 | 42.72363 |  | 42.72363 | 42.72363
HDPE | film | 2 | 0,1-1 | 1 | marine water | DE: HDPE film 0,1-1 mm (emission to marine water) | 100% | marine water |  | 11.703125 |  | 42.72363
HDPE | film | 2 | 0,1-1 | 1 | marine water | DE: HDPE film 0,1-1 mm (emission to marine water) | 0% | river sediment (*) |  | 11.703125 |  | 42.72363
HDPE | film | 2 | 0,1-1 | 1 | marine water | DE: HDPE film 0,1-1 mm (emission to marine water) | 0% | marine sediment (*) |  | 11.703125 |  | 42.72363
HDPE | film | 2 | 0,1-1 | 1 | marine water | DE: HDPE film 0,1-1 mm (emission to marine water) | 0% | recollected |  | -- |  | 0
HDPE | film | 2 | 0,1-1 | 1 | air | DE: HDPE film 0,1-1 mm (emission to air) | 94.8% | soil (*) | 22.8% | 11.703125 |  | 42.72363 | 42.72363 |  | 42.72363 | 42.72363
HDPE | film | 2 | 0,1-1 | 1 | air | DE: HDPE film 0,1-1 mm (emission to air) | 5.2% | marine water |  | 11.703125 |  | 42.72363
HDPE | film | 2 | 0,1-1 | 1 | air | DE: HDPE film 0,1-1 mm (emission to air) | 0% | river sediment (*) |  | 11.703125 |  | 42.72363
HDPE | film | 2 | 0,1-1 | 1 | air | DE: HDPE film 0,1-1 mm (emission to air) | 0% | marine sediment (*) |  | 11.703125 |  | 42.72363
HDPE | film | 2 | 0,1-1 | 1 | air | DE: HDPE film 0,1-1 mm (emission to air) | 0% | recollected |  | -- |  | 0
HDPE | film | 2 | 1-10 | 10 | soil | DE: HDPE film 1-10 mm (emission to soil) | 97% | soil (*) | 22.8% | 11.703125 |  | 427.2363 | 427.2363 |  | 100 | 427.2363
HDPE | film | 2 | 1-10 | 10 | soil | DE: HDPE film 1-10 mm (emission to soil) | 3% | marine water |  | 11.703125 |  | 427.2363
HDPE | film | 2 | 1-10 | 10 | soil | DE: HDPE film 1-10 mm (emission to soil) | 0% | river sediment (*) |  | 11.703125 |  | 427.2363
HDPE | film | 2 | 1-10 | 10 | soil | DE: HDPE film 1-10 mm (emission to soil) | 0% | marine sediment (*) |  | 11.703125 |  | 427.2363
HDPE | film | 2 | 1-10 | 10 | soil | DE: HDPE film 1-10 mm (emission to soil) | 0% | recollected |  | -- |  | 0
HDPE | film | 2 | 1-10 | 10 | fresh water | DE: HDPE film 1-10 mm (emission to fresh water) | 0% | soil (*) | 22.8% | 11.703125 |  | 427.2363 | 427.2363 |  | 100 | 427.2363
HDPE | film | 2 | 1-10 | 10 | fresh water | DE: HDPE film 1-10 mm (emission to fresh water) | 100% | marine water |  | 11.703125 |  | 427.2363
HDPE | film | 2 | 1-10 | 10 | fresh water | DE: HDPE film 1-10 mm (emission to fresh water) | 0% | river sediment (*) |  | 11.703125 |  | 427.2363
HDPE | film | 2 | 1-10 | 10 | fresh water | DE: HDPE film 1-10 mm (emission to fresh water) | 0% | marine sediment (*) |  | 11.703125 |  | 427.2363
HDPE | film | 2 | 1-10 | 10 | fresh water | DE: HDPE film 1-10 mm (emission to fresh water) | 0% | recollected |  | -- |  | 0
HDPE | film | 2 | 1-10 | 10 | marine water | DE: HDPE film 1-10 mm (emission to marine water) | 0% | soil (*) | 22.8% | 11.703125 |  | 427.2363 | 427.2363 |  | 100 | 427.2363
HDPE | film | 2 | 1-10 | 10 | marine water | DE: HDPE film 1-10 mm (emission to marine water) | 100% | marine water |  | 11.703125 |  | 427.2363
HDPE | film | 2 | 1-10 | 10 | marine water | DE: HDPE film 1-10 mm (emission to marine water) | 0% | river sediment (*) |  | 11.703125 |  | 427.2363
HDPE | film | 2 | 1-10 | 10 | marine water | DE: HDPE film 1-10 mm (emission to marine water) | 0% | marine sediment (*) |  | 11.703125 |  | 427.2363
HDPE | film | 2 | 1-10 | 10 | marine water | DE: HDPE film 1-10 mm (emission to marine water) | 0% | recollected |  | -- |  | 0
HDPE | film | 2 | 1-10 | 10 | air | DE: HDPE film 1-10 mm (emission to air) | 94.8% | soil (*) | 22.8% | 11.703125 |  | 427.2363 | 427.2363 |  | 100 | 427.2363
HDPE | film | 2 | 1-10 | 10 | air | DE: HDPE film 1-10 mm (emission to air) | 5.2% | marine water |  | 11.703125 |  | 427.2363
HDPE | film | 2 | 1-10 | 10 | air | DE: HDPE film 1-10 mm (emission to air) | 0% | river sediment (*) |  | 11.703125 |  | 427.2363
HDPE | film | 2 | 1-10 | 10 | air | DE: HDPE film 1-10 mm (emission to air) | 0% | marine sediment (*) |  | 11.703125 |  | 427.2363
HDPE | film | 2 | 1-10 | 10 | air | DE: HDPE film 1-10 mm (emission to air) | 0% | recollected |  | -- |  | 0
HDPE | fiber | 4 | 0,01-0,1 | 0.1 | soil | DE: HDPE fiber 0,01-0,1 mm (emission to soil) | 97% | soil (*) | 22.8% | 11.703125 |  | 2.136182 | 2.136182 |  | 2.136182 | 2.136182
HDPE | fiber | 4 | 0,01-0,1 | 0.1 | soil | DE: HDPE fiber 0,01-0,1 mm (emission to soil) | 3% | marine water |  | 11.703125 |  | 2.136182
HDPE | fiber | 4 | 0,01-0,1 | 0.1 | soil | DE: HDPE fiber 0,01-0,1 mm (emission to soil) | 0% | river sediment (*) |  | 11.703125 |  | 2.136182
HDPE | fiber | 4 | 0,01-0,1 | 0.1 | soil | DE: HDPE fiber 0,01-0,1 mm (emission to soil) | 0% | marine sediment (*) |  | 11.703125 |  | 2.136182
HDPE | fiber | 4 | 0,01-0,1 | 0.1 | soil | DE: HDPE fiber 0,01-0,1 mm (emission to soil) | 0% | recollected |  | -- |  | 0
HDPE | fiber | 4 | 0,01-0,1 | 0.1 | fresh water | DE: HDPE fiber 0,01-0,1 mm (emission to fresh water) | 0% | soil (*) | 22.8% | 11.703125 |  | 2.136182 | 2.136182 |  | 2.136182 | 2.136182
HDPE | fiber | 4 | 0,01-0,1 | 0.1 | fresh water | DE: HDPE fiber 0,01-0,1 mm (emission to fresh water) | 100% | marine water |  | 11.703125 |  | 2.136182
HDPE | fiber | 4 | 0,01-0,1 | 0.1 | fresh water | DE: HDPE fiber 0,01-0,1 mm (emission to fresh water) | 0% | river sediment (*) |  | 11.703125 |  | 2.136182
HDPE | fiber | 4 | 0,01-0,1 | 0.1 | fresh water | DE: HDPE fiber 0,01-0,1 mm (emission to fresh water) | 0% | marine sediment (*) |  | 11.703125 |  | 2.136182
HDPE | fiber | 4 | 0,01-0,1 | 0.1 | fresh water | DE: HDPE fiber 0,01-0,1 mm (emission to fresh water) | 0% | recollected |  | -- |  | 0
HDPE | fiber | 4 | 0,01-0,1 | 0.1 | marine water | DE: HDPE fiber 0,01-0,1 mm (emission to marine water) | 0% | soil (*) | 22.8% | 11.703125 |  | 2.136182 | 2.136182 |  | 2.136182 | 2.136182
HDPE | fiber | 4 | 0,01-0,1 | 0.1 | marine water | DE: HDPE fiber 0,01-0,1 mm (emission to marine water) | 100% | marine water |  | 11.703125 |  | 2.136182
HDPE | fiber | 4 | 0,01-0,1 | 0.1 | marine water | DE: HDPE fiber 0,01-0,1 mm (emission to marine water) | 0% | river sediment (*) |  | 11.703125 |  | 2.136182
HDPE | fiber | 4 | 0,01-0,1 | 0.1 | marine water | DE: HDPE fiber 0,01-0,1 mm (emission to marine water) | 0% | marine sediment (*) |  | 11.703125 |  | 2.136182
HDPE | fiber | 4 | 0,01-0,1 | 0.1 | marine water | DE: HDPE fiber 0,01-0,1 mm (emission to marine water) | 0% | recollected |  | -- |  | 0
HDPE | fiber | 4 | 0,01-0,1 | 0.1 | air | DE: HDPE fiber 0,01-0,1 mm (emission to air) | 94.8% | soil (*) | 22.8% | 11.703125 |  | 2.136182 | 2.136182 |  | 2.136182 | 2.136182
HDPE | fiber | 4 | 0,01-0,1 | 0.1 | air | DE: HDPE fiber 0,01-0,1 mm (emission to air) | 5.2% | marine water |  | 11.703125 |  | 2.136182
HDPE | fiber | 4 | 0,01-0,1 | 0.1 | air | DE: HDPE fiber 0,01-0,1 mm (emission to air) | 0% | river sediment (*) |  | 11.703125 |  | 2.136182
HDPE | fiber | 4 | 0,01-0,1 | 0.1 | air | DE: HDPE fiber 0,01-0,1 mm (emission to air) | 0% | marine sediment (*) |  | 11.703125 |  | 2.136182
HDPE | fiber | 4 | 0,01-0,1 | 0.1 | air | DE: HDPE fiber 0,01-0,1 mm (emission to air) | 0% | recollected |  | -- |  | 0
HDPE | fiber | 4 | 0,1-1 | 1 | soil | DE: HDPE fiber 0,1-1 mm (emission to soil) | 97% | soil (*) | 22.8% | 11.703125 |  | 21.36182 | 21.36182 |  | 21.36182 | 21.36182
HDPE | fiber | 4 | 0,1-1 | 1 | soil | DE: HDPE fiber 0,1-1 mm (emission to soil) | 3% | marine water |  | 11.703125 |  | 21.36182
HDPE | fiber | 4 | 0,1-1 | 1 | soil | DE: HDPE fiber 0,1-1 mm (emission to soil) | 0% | river sediment (*) |  | 11.703125 |  | 21.36182
HDPE | fiber | 4 | 0,1-1 | 1 | soil | DE: HDPE fiber 0,1-1 mm (emission to soil) | 0% | marine sediment (*) |  | 11.703125 |  | 21.36182
HDPE | fiber | 4 | 0,1-1 | 1 | soil | DE: HDPE fiber 0,1-1 mm (emission to soil) | 0% | recollected |  | -- |  | 0
HDPE | fiber | 4 | 0,1-1 | 1 | fresh water | DE: HDPE fiber 0,1-1 mm (emission to fresh water) | 0% | soil (*) | 22.8% | 11.703125 |  | 21.36182 | 21.36182 |  | 21.36182 | 21.36182
HDPE | fiber | 4 | 0,1-1 | 1 | fresh water | DE: HDPE fiber 0,1-1 mm (emission to fresh water) | 100% | marine water |  | 11.703125 |  | 21.36182
HDPE | fiber | 4 | 0,1-1 | 1 | fresh water | DE: HDPE fiber 0,1-1 mm (emission to fresh water) | 0% | river sediment (*) |  | 11.703125 |  | 21.36182
HDPE | fiber | 4 | 0,1-1 | 1 | fresh water | DE: HDPE fiber 0,1-1 mm (emission to fresh water) | 0% | marine sediment (*) |  | 11.703125 |  | 21.36182
HDPE | fiber | 4 | 0,1-1 | 1 | fresh water | DE: HDPE fiber 0,1-1 mm (emission to fresh water) | 0% | recollected |  | -- |  | 0
HDPE | fiber | 4 | 0,1-1 | 1 | marine water | DE: HDPE fiber 0,1-1 mm (emission to marine water) | 0% | soil (*) | 22.8% | 11.703125 |  | 21.36182 | 21.36182 |  | 21.36182 | 21.36182
HDPE | fiber | 4 | 0,1-1 | 1 | marine water | DE: HDPE fiber 0,1-1 mm (emission to marine water) | 100% | marine water |  | 11.703125 |  | 21.36182
HDPE | fiber | 4 | 0,1-1 | 1 | marine water | DE: HDPE fiber 0,1-1 mm (emission to marine water) | 0% | river sediment (*) |  | 11.703125 |  | 21.36182
HDPE | fiber | 4 | 0,1-1 | 1 | marine water | DE: HDPE fiber 0,1-1 mm (emission to marine water) | 0% | marine sediment (*) |  | 11.703125 |  | 21.36182
HDPE | fiber | 4 | 0,1-1 | 1 | marine water | DE: HDPE fiber 0,1-1 mm (emission to marine water) | 0% | recollected |  | -- |  | 0
HDPE | fiber | 4 | 0,1-1 | 1 | air | DE: HDPE fiber 0,1-1 mm (emission to air) | 94.8% | soil (*) | 22.8% | 11.703125 |  | 21.36182 | 21.36182 |  | 21.36182 | 21.36182
HDPE | fiber | 4 | 0,1-1 | 1 | air | DE: HDPE fiber 0,1-1 mm (emission to air) | 5.2% | marine water |  | 11.703125 |  | 21.36182
HDPE | fiber | 4 | 0,1-1 | 1 | air | DE: HDPE fiber 0,1-1 mm (emission to air) | 0% | river sediment (*) |  | 11.703125 |  | 21.36182
HDPE | fiber | 4 | 0,1-1 | 1 | air | DE: HDPE fiber 0,1-1 mm (emission to air) | 0% | marine sediment (*) |  | 11.703125 |  | 21.36182
HDPE | fiber | 4 | 0,1-1 | 1 | air | DE: HDPE fiber 0,1-1 mm (emission to air) | 0% | recollected |  | -- |  | 0
HDPE | fiber | 4 | 1-10 | 10 | soil | DE: HDPE fiber 1-10 mm (emission to soil) | 97% | soil (*) | 22.8% | 11.703125 |  | 213.6182 | 213.6182 |  | 100 | 213.6182
HDPE | fiber | 4 | 1-10 | 10 | soil | DE: HDPE fiber 1-10 mm (emission to soil) | 3% | marine water |  | 11.703125 |  | 213.6182
HDPE | fiber | 4 | 1-10 | 10 | soil | DE: HDPE fiber 1-10 mm (emission to soil) | 0% | river sediment (*) |  | 11.703125 |  | 213.6182
HDPE | fiber | 4 | 1-10 | 10 | soil | DE: HDPE fiber 1-10 mm (emission to soil) | 0% | marine sediment (*) |  | 11.703125 |  | 213.6182
HDPE | fiber | 4 | 1-10 | 10 | soil | DE: HDPE fiber 1-10 mm (emission to soil) | 0% | recollected |  | -- |  | 0
HDPE | fiber | 4 | 1-10 | 10 | fresh water | DE: HDPE fiber 1-10 mm (emission to fresh water) | 0% | soil (*) | 22.8% | 11.703125 |  | 213.6182 | 213.6182 |  | 100 | 213.6182
HDPE | fiber | 4 | 1-10 | 10 | fresh water | DE: HDPE fiber 1-10 mm (emission to fresh water) | 100% | marine water |  | 11.703125 |  | 213.6182
HDPE | fiber | 4 | 1-10 | 10 | fresh water | DE: HDPE fiber 1-10 mm (emission to fresh water) | 0% | river sediment (*) |  | 11.703125 |  | 213.6182
HDPE | fiber | 4 | 1-10 | 10 | fresh water | DE: HDPE fiber 1-10 mm (emission to fresh water) | 0% | marine sediment (*) |  | 11.703125 |  | 213.6182
HDPE | fiber | 4 | 1-10 | 10 | fresh water | DE: HDPE fiber 1-10 mm (emission to fresh water) | 0% | recollected |  | -- |  | 0
HDPE | fiber | 4 | 1-10 | 10 | marine water | DE: HDPE fiber 1-10 mm (emission to marine water) | 0% | soil (*) | 22.8% | 11.703125 |  | 213.6182 | 213.6182 |  | 100 | 213.6182
HDPE | fiber | 4 | 1-10 | 10 | marine water | DE: HDPE fiber 1-10 mm (emission to marine water) | 100% | marine water |  | 11.703125 |  | 213.6182
HDPE | fiber | 4 | 1-10 | 10 | marine water | DE: HDPE fiber 1-10 mm (emission to marine water) | 0% | river sediment (*) |  | 11.703125 |  | 213.6182
HDPE | fiber | 4 | 1-10 | 10 | marine water | DE: HDPE fiber 1-10 mm (emission to marine water) | 0% | marine sediment (*) |  | 11.703125 |  | 213.6182
HDPE | fiber | 4 | 1-10 | 10 | marine water | DE: HDPE fiber 1-10 mm (emission to marine water) | 0% | recollected |  | -- |  | 0
HDPE | fiber | 4 | 1-10 | 10 | air | DE: HDPE fiber 1-10 mm (emission to air) | 94.8% | soil (*) | 22.8% | 11.703125 |  | 213.6182 | 213.6182 |  | 100 | 213.6182
HDPE | fiber | 4 | 1-10 | 10 | air | DE: HDPE fiber 1-10 mm (emission to air) | 5.2% | marine water |  | 11.703125 |  | 213.6182
HDPE | fiber | 4 | 1-10 | 10 | air | DE: HDPE fiber 1-10 mm (emission to air) | 0% | river sediment (*) |  | 11.703125 |  | 213.6182
HDPE | fiber | 4 | 1-10 | 10 | air | DE: HDPE fiber 1-10 mm (emission to air) | 0% | marine sediment (*) |  | 11.703125 |  | 213.6182
HDPE | fiber | 4 | 1-10 | 10 | air | DE: HDPE fiber 1-10 mm (emission to air) | 0% | recollected |  | -- |  | 0
HDPE | particle | 6 | 0,01-0,1 | 0.1 | soil | DE: HDPE particle 0,01-0,1 mm (emission to soil) | 97% | soil (*) | 22.8% | 11.703125 |  | 1.068091 | 1.068091 |  | 1.068091 | 1.068091
HDPE | particle | 6 | 0,01-0,1 | 0.1 | soil | DE: HDPE particle 0,01-0,1 mm (emission to soil) | 3% | marine water |  | 11.703125 |  | 1.068091
HDPE | particle | 6 | 0,01-0,1 | 0.1 | soil | DE: HDPE particle 0,01-0,1 mm (emission to soil) | 0% | river sediment (*) |  | 11.703125 |  | 1.068091
HDPE | particle | 6 | 0,01-0,1 | 0.1 | soil | DE: HDPE particle 0,01-0,1 mm (emission to soil) | 0% | marine sediment (*) |  | 11.703125 |  | 1.068091
HDPE | particle | 6 | 0,01-0,1 | 0.1 | soil | DE: HDPE particle 0,01-0,1 mm (emission to soil) | 0% | recollected |  | -- |  | 0
HDPE | particle | 6 | 0,01-0,1 | 0.1 | fresh water | DE: HDPE particle 0,01-0,1 mm (emission to fresh water) | 0% | soil (*) | 22.8% | 11.703125 |  | 1.068091 | 1.068091 |  | 1.068091 | 1.068091
HDPE | particle | 6 | 0,01-0,1 | 0.1 | fresh water | DE: HDPE particle 0,01-0,1 mm (emission to fresh water) | 100% | marine water |  | 11.703125 |  | 1.068091
HDPE | particle | 6 | 0,01-0,1 | 0.1 | fresh water | DE: HDPE particle 0,01-0,1 mm (emission to fresh water) | 0% | river sediment (*) |  | 11.703125 |  | 1.068091
HDPE | particle | 6 | 0,01-0,1 | 0.1 | fresh water | DE: HDPE particle 0,01-0,1 mm (emission to fresh water) | 0% | marine sediment (*) |  | 11.703125 |  | 1.068091
HDPE | particle | 6 | 0,01-0,1 | 0.1 | fresh water | DE: HDPE particle 0,01-0,1 mm (emission to fresh water) | 0% | recollected |  | -- |  | 0
HDPE | particle | 6 | 0,01-0,1 | 0.1 | marine water | DE: HDPE particle 0,01-0,1 mm (emission to marine water) | 0% | soil (*) | 22.8% | 11.703125 |  | 1.068091 | 1.068091 |  | 1.068091 | 1.068091
HDPE | particle | 6 | 0,01-0,1 | 0.1 | marine water | DE: HDPE particle 0,01-0,1 mm (emission to marine water) | 100% | marine water |  | 11.703125 |  | 1.068091
HDPE | particle | 6 | 0,01-0,1 | 0.1 | marine water | DE: HDPE particle 0,01-0,1 mm (emission to marine water) | 0% | river sediment (*) |  | 11.703125 |  | 1.068091
HDPE | particle | 6 | 0,01-0,1 | 0.1 | marine water | DE: HDPE particle 0,01-0,1 mm (emission to marine water) | 0% | marine sediment (*) |  | 11.703125 |  | 1.068091
HDPE | particle | 6 | 0,01-0,1 | 0.1 | marine water | DE: HDPE particle 0,01-0,1 mm (emission to marine water) | 0% | recollected |  | -- |  | 0
HDPE | particle | 6 | 0,01-0,1 | 0.1 | air | DE: HDPE particle 0,01-0,1 mm (emission to air) | 94.8% | soil (*) | 22.8% | 11.703125 |  | 1.068091 | 1.068091 |  | 1.068091 | 1.068091
HDPE | particle | 6 | 0,01-0,1 | 0.1 | air | DE: HDPE particle 0,01-0,1 mm (emission to air) | 5.2% | marine water |  | 11.703125 |  | 1.068091
HDPE | particle | 6 | 0,01-0,1 | 0.1 | air | DE: HDPE particle 0,01-0,1 mm (emission to air) | 0% | river sediment (*) |  | 11.703125 |  | 1.068091
HDPE | particle | 6 | 0,01-0,1 | 0.1 | air | DE: HDPE particle 0,01-0,1 mm (emission to air) | 0% | marine sediment (*) |  | 11.703125 |  | 1.068091
HDPE | particle | 6 | 0,01-0,1 | 0.1 | air | DE: HDPE particle 0,01-0,1 mm (emission to air) | 0% | recollected |  | -- |  | 0
HDPE | particle | 6 | 0,1-1 | 1 | soil | DE: HDPE particle 0,1-1 mm (emission to soil) | 97% | soil (*) | 22.8% | 11.703125 |  | 10.68091 | 10.68091 |  | 10.68091 | 10.68091
HDPE | particle | 6 | 0,1-1 | 1 | soil | DE: HDPE particle 0,1-1 mm (emission to soil) | 3% | marine water |  | 11.703125 |  | 10.68091
HDPE | particle | 6 | 0,1-1 | 1 | soil | DE: HDPE particle 0,1-1 mm (emission to soil) | 0% | river sediment (*) |  | 11.703125 |  | 10.68091
HDPE | particle | 6 | 0,1-1 | 1 | soil | DE: HDPE particle 0,1-1 mm (emission to soil) | 0% | marine sediment (*) |  | 11.703125 |  | 10.68091
HDPE | particle | 6 | 0,1-1 | 1 | soil | DE: HDPE particle 0,1-1 mm (emission to soil) | 0% | recollected |  | -- |  | 0
HDPE | particle | 6 | 0,1-1 | 1 | fresh water | DE: HDPE particle 0,1-1 mm (emission to fresh water) | 0% | soil (*) | 22.8% | 11.703125 |  | 10.68091 | 10.68091 |  | 10.68091 | 10.68091
HDPE | particle | 6 | 0,1-1 | 1 | fresh water | DE: HDPE particle 0,1-1 mm (emission to fresh water) | 100% | marine water |  | 11.703125 |  | 10.68091
HDPE | particle | 6 | 0,1-1 | 1 | fresh water | DE: HDPE particle 0,1-1 mm (emission to fresh water) | 0% | river sediment (*) |  | 11.703125 |  | 10.68091
HDPE | particle | 6 | 0,1-1 | 1 | fresh water | DE: HDPE particle 0,1-1 mm (emission to fresh water) | 0% | marine sediment (*) |  | 11.703125 |  | 10.68091
HDPE | particle | 6 | 0,1-1 | 1 | fresh water | DE: HDPE particle 0,1-1 mm (emission to fresh water) | 0% | recollected |  | -- |  | 0
HDPE | particle | 6 | 0,1-1 | 1 | marine water | DE: HDPE particle 0,1-1 mm (emission to marine water) | 0% | soil (*) | 22.8% | 11.703125 |  | 10.68091 | 10.68091 |  | 10.68091 | 10.68091
HDPE | particle | 6 | 0,1-1 | 1 | marine water | DE: HDPE particle 0,1-1 mm (emission to marine water) | 100% | marine water |  | 11.703125 |  | 10.68091
HDPE | particle | 6 | 0,1-1 | 1 | marine water | DE: HDPE particle 0,1-1 mm (emission to marine water) | 0% | river sediment (*) |  | 11.703125 |  | 10.68091
HDPE | particle | 6 | 0,1-1 | 1 | marine water | DE: HDPE particle 0,1-1 mm (emission to marine water) | 0% | marine sediment (*) |  | 11.703125 |  | 10.68091
HDPE | particle | 6 | 0,1-1 | 1 | marine water | DE: HDPE particle 0,1-1 mm (emission to marine water) | 0% | recollected |  | -- |  | 0
HDPE | particle | 6 | 0,1-1 | 1 | air | DE: HDPE particle 0,1-1 mm (emission to air) | 94.8% | soil (*) | 22.8% | 11.703125 |  | 10.68091 | 10.68091 |  | 10.68091 | 10.68091
HDPE | particle | 6 | 0,1-1 | 1 | air | DE: HDPE particle 0,1-1 mm (emission to air) | 5.2% | marine water |  | 11.703125 |  | 10.68091
HDPE | particle | 6 | 0,1-1 | 1 | air | DE: HDPE particle 0,1-1 mm (emission to air) | 0% | river sediment (*) |  | 11.703125 |  | 10.68091
HDPE | particle | 6 | 0,1-1 | 1 | air | DE: HDPE particle 0,1-1 mm (emission to air) | 0% | marine sediment (*) |  | 11.703125 |  | 10.68091
HDPE | particle | 6 | 0,1-1 | 1 | air | DE: HDPE particle 0,1-1 mm (emission to air) | 0% | recollected |  | -- |  | 0
HDPE | particle | 6 | 1-10 | 10 | soil | DE: HDPE particle 1-10 mm (emission to soil) | 97% | soil (*) | 22.8% | 11.703125 |  | 106.8091 | 106.8091 |  | 100 | 106.8091
HDPE | particle | 6 | 1-10 | 10 | soil | DE: HDPE particle 1-10 mm (emission to soil) | 3% | marine water |  | 11.703125 |  | 106.8091
HDPE | particle | 6 | 1-10 | 10 | soil | DE: HDPE particle 1-10 mm (emission to soil) | 0% | river sediment (*) |  | 11.703125 |  | 106.8091
HDPE | particle | 6 | 1-10 | 10 | soil | DE: HDPE particle 1-10 mm (emission to soil) | 0% | marine sediment (*) |  | 11.703125 |  | 106.8091
HDPE | particle | 6 | 1-10 | 10 | soil | DE: HDPE particle 1-10 mm (emission to soil) | 0% | recollected |  | -- |  | 0
HDPE | particle | 6 | 1-10 | 10 | fresh water | DE: HDPE particle 1-10 mm (emission to fresh water) | 0% | soil (*) | 22.8% | 11.703125 |  | 106.8091 | 106.8091 |  | 100 | 106.8091
HDPE | particle | 6 | 1-10 | 10 | fresh water | DE: HDPE particle 1-10 mm (emission to fresh water) | 100% | marine water |  | 11.703125 |  | 106.8091
HDPE | particle | 6 | 1-10 | 10 | fresh water | DE: HDPE particle 1-10 mm (emission to fresh water) | 0% | river sediment (*) |  | 11.703125 |  | 106.8091
HDPE | particle | 6 | 1-10 | 10 | fresh water | DE: HDPE particle 1-10 mm (emission to fresh water) | 0% | marine sediment (*) |  | 11.703125 |  | 106.8091
HDPE | particle | 6 | 1-10 | 10 | fresh water | DE: HDPE particle 1-10 mm (emission to fresh water) | 0% | recollected |  | -- |  | 0
HDPE | particle | 6 | 1-10 | 10 | marine water | DE: HDPE particle 1-10 mm (emission to marine water) | 0% | soil (*) | 22.8% | 11.703125 |  | 106.8091 | 106.8091 |  | 100 | 106.8091
HDPE | particle | 6 | 1-10 | 10 | marine water | DE: HDPE particle 1-10 mm (emission to marine water) | 100% | marine water |  | 11.703125 |  | 106.8091
HDPE | particle | 6 | 1-10 | 10 | marine water | DE: HDPE particle 1-10 mm (emission to marine water) | 0% | river sediment (*) |  | 11.703125 |  | 106.8091
HDPE | particle | 6 | 1-10 | 10 | marine water | DE: HDPE particle 1-10 mm (emission to marine water) | 0% | marine sediment (*) |  | 11.703125 |  | 106.8091
HDPE | particle | 6 | 1-10 | 10 | marine water | DE: HDPE particle 1-10 mm (emission to marine water) | 0% | recollected |  | -- |  | 0
HDPE | particle | 6 | 1-10 | 10 | air | DE: HDPE particle 1-10 mm (emission to air) | 94.8% | soil (*) | 22.8% | 11.703125 |  | 106.8091 | 106.8091 |  | 100 | 106.8091
HDPE | particle | 6 | 1-10 | 10 | air | DE: HDPE particle 1-10 mm (emission to air) | 5.2% | marine water |  | 11.703125 |  | 106.8091
HDPE | particle | 6 | 1-10 | 10 | air | DE: HDPE particle 1-10 mm (emission to air) | 0% | river sediment (*) |  | 11.703125 |  | 106.8091
HDPE | particle | 6 | 1-10 | 10 | air | DE: HDPE particle 1-10 mm (emission to air) | 0% | marine sediment (*) |  | 11.703125 |  | 106.8091
HDPE | particle | 6 | 1-10 | 10 | air | DE: HDPE particle 1-10 mm (emission to air) | 0% | recollected |  | -- |  | 0
LDPE | film | 2 | 0,01-0,1 | 0.1 | soil | DE: LDPE film 0,01-0,1 mm (emission to soil) | 97% | soil (*) | 22.8% | 5.66 |  | 8.833922 | 8.833922 |  | 8.833922 | 8.833922
LDPE | film | 2 | 0,01-0,1 | 0.1 | soil | DE: LDPE film 0,01-0,1 mm (emission to soil) | 3% | marine water |  | 5.66 |  | 8.833922
LDPE | film | 2 | 0,01-0,1 | 0.1 | soil | DE: LDPE film 0,01-0,1 mm (emission to soil) | 0% | river sediment (*) |  | 0.4 |  | 125
LDPE | film | 2 | 0,01-0,1 | 0.1 | soil | DE: LDPE film 0,01-0,1 mm (emission to soil) | 0% | marine sediment |  | 0.4 |  | 125
LDPE | film | 2 | 0,01-0,1 | 0.1 | soil | DE: LDPE film 0,01-0,1 mm (emission to soil) | 0% | recollected |  | -- |  | 0
LDPE | film | 2 | 0,01-0,1 | 0.1 | fresh water | DE: LDPE film 0,01-0,1 mm (emission to fresh water) | 0% | soil (*) | 22.8% | 5.66 |  | 8.833922 | 8.833922 |  | 8.833922 | 8.833922
LDPE | film | 2 | 0,01-0,1 | 0.1 | fresh water | DE: LDPE film 0,01-0,1 mm (emission to fresh water) | 100% | marine water |  | 5.66 |  | 8.833922
LDPE | film | 2 | 0,01-0,1 | 0.1 | fresh water | DE: LDPE film 0,01-0,1 mm (emission to fresh water) | 0% | river sediment (*) |  | 0.4 |  | 125
LDPE | film | 2 | 0,01-0,1 | 0.1 | fresh water | DE: LDPE film 0,01-0,1 mm (emission to fresh water) | 0% | marine sediment |  | 0.4 |  | 125
LDPE | film | 2 | 0,01-0,1 | 0.1 | fresh water | DE: LDPE film 0,01-0,1 mm (emission to fresh water) | 0% | recollected |  | -- |  | 0
LDPE | film | 2 | 0,01-0,1 | 0.1 | marine water | DE: LDPE film 0,01-0,1 mm (emission to marine water) | 0% | soil (*) | 22.8% | 5.66 |  | 8.833922 | 8.833922 |  | 8.833922 | 8.833922
LDPE | film | 2 | 0,01-0,1 | 0.1 | marine water | DE: LDPE film 0,01-0,1 mm (emission to marine water) | 100% | marine water |  | 5.66 |  | 8.833922
LDPE | film | 2 | 0,01-0,1 | 0.1 | marine water | DE: LDPE film 0,01-0,1 mm (emission to marine water) | 0% | river sediment (*) |  | 0.4 |  | 125
LDPE | film | 2 | 0,01-0,1 | 0.1 | marine water | DE: LDPE film 0,01-0,1 mm (emission to marine water) | 0% | marine sediment |  | 0.4 |  | 125
LDPE | film | 2 | 0,01-0,1 | 0.1 | marine water | DE: LDPE film 0,01-0,1 mm (emission to marine water) | 0% | recollected |  | -- |  | 0
LDPE | film | 2 | 0,01-0,1 | 0.1 | air | DE: LDPE film 0,01-0,1 mm (emission to air) | 94.8% | soil (*) | 22.8% | 5.66 |  | 8.833922 | 8.833922 |  | 8.833922 | 8.833922
LDPE | film | 2 | 0,01-0,1 | 0.1 | air | DE: LDPE film 0,01-0,1 mm (emission to air) | 5.2% | marine water |  | 5.66 |  | 8.833922
LDPE | film | 2 | 0,01-0,1 | 0.1 | air | DE: LDPE film 0,01-0,1 mm (emission to air) | 0% | river sediment (*) |  | 0.4 |  | 125
LDPE | film | 2 | 0,01-0,1 | 0.1 | air | DE: LDPE film 0,01-0,1 mm (emission to air) | 0% | marine sediment |  | 0.4 |  | 125
LDPE | film | 2 | 0,01-0,1 | 0.1 | air | DE: LDPE film 0,01-0,1 mm (emission to air) | 0% | recollected |  | -- |  | 0
LDPE | film | 2 | 0,1-1 | 1 | soil | DE: LDPE film 0,1-1 mm (emission to soil) | 97% | soil (*) | 22.8% | 5.66 |  | 88.33922 | 88.33922 |  | 88.33922 | 88.33922
LDPE | film | 2 | 0,1-1 | 1 | soil | DE: LDPE film 0,1-1 mm (emission to soil) | 3% | marine water |  | 5.66 |  | 88.33922
LDPE | film | 2 | 0,1-1 | 1 | soil | DE: LDPE film 0,1-1 mm (emission to soil) | 0% | river sediment (*) |  | 0.4 |  | 1000
LDPE | film | 2 | 0,1-1 | 1 | soil | DE: LDPE film 0,1-1 mm (emission to soil) | 0% | marine sediment |  | 0.4 |  | 1000
LDPE | film | 2 | 0,1-1 | 1 | soil | DE: LDPE film 0,1-1 mm (emission to soil) | 0% | recollected |  | -- |  | 0
LDPE | film | 2 | 0,1-1 | 1 | fresh water | DE: LDPE film 0,1-1 mm (emission to fresh water) | 0% | soil (*) | 22.8% | 5.66 |  | 88.33922 | 88.33922 |  | 88.33922 | 88.33922
LDPE | film | 2 | 0,1-1 | 1 | fresh water | DE: LDPE film 0,1-1 mm (emission to fresh water) | 100% | marine water |  | 5.66 |  | 88.33922
LDPE | film | 2 | 0,1-1 | 1 | fresh water | DE: LDPE film 0,1-1 mm (emission to fresh water) | 0% | river sediment (*) |  | 0.4 |  | 1000
LDPE | film | 2 | 0,1-1 | 1 | fresh water | DE: LDPE film 0,1-1 mm (emission to fresh water) | 0% | marine sediment |  | 0.4 |  | 1000
LDPE | film | 2 | 0,1-1 | 1 | fresh water | DE: LDPE film 0,1-1 mm (emission to fresh water) | 0% | recollected |  | -- |  | 0
LDPE | film | 2 | 0,1-1 | 1 | marine water | DE: LDPE film 0,1-1 mm (emission to marine water) | 0% | soil (*) | 22.8% | 5.66 |  | 88.33922 | 88.33922 |  | 88.33922 | 88.33922
LDPE | film | 2 | 0,1-1 | 1 | marine water | DE: LDPE film 0,1-1 mm (emission to marine water) | 100% | marine water |  | 5.66 |  | 88.33922
LDPE | film | 2 | 0,1-1 | 1 | marine water | DE: LDPE film 0,1-1 mm (emission to marine water) | 0% | river sediment (*) |  | 0.4 |  | 1000
LDPE | film | 2 | 0,1-1 | 1 | marine water | DE: LDPE film 0,1-1 mm (emission to marine water) | 0% | marine sediment |  | 0.4 |  | 1000
LDPE | film | 2 | 0,1-1 | 1 | marine water | DE: LDPE film 0,1-1 mm (emission to marine water) | 0% | recollected |  | -- |  | 0
LDPE | film | 2 | 0,1-1 | 1 | air | DE: LDPE film 0,1-1 mm (emission to air) | 94.8% | soil (*) | 22.8% | 5.66 |  | 88.33922 | 88.33922 |  | 88.33922 | 88.33922
LDPE | film | 2 | 0,1-1 | 1 | air | DE: LDPE film 0,1-1 mm (emission to air) | 5.2% | marine water |  | 5.66 |  | 88.33922
LDPE | film | 2 | 0,1-1 | 1 | air | DE: LDPE film 0,1-1 mm (emission to air) | 0% | river sediment (*) |  | 0.4 |  | 1000
LDPE | film | 2 | 0,1-1 | 1 | air | DE: LDPE film 0,1-1 mm (emission to air) | 0% | marine sediment |  | 0.4 |  | 1000
LDPE | film | 2 | 0,1-1 | 1 | air | DE: LDPE film 0,1-1 mm (emission to air) | 0% | recollected |  | -- |  | 0
LDPE | film | 2 | 1-10 | 10 | soil | DE: LDPE film 1-10 mm (emission to soil) | 97% | soil (*) | 22.8% | 5.66 |  | 883.3922 | 883.3922 |  | 100 | 500
LDPE | film | 2 | 1-10 | 10 | soil | DE: LDPE film 1-10 mm (emission to soil) | 3% | marine water |  | 5.66 |  | 883.3922
LDPE | film | 2 | 1-10 | 10 | soil | DE: LDPE film 1-10 mm (emission to soil) | 0% | river sediment (*) |  | 0.4 |  | 1000
LDPE | film | 2 | 1-10 | 10 | soil | DE: LDPE film 1-10 mm (emission to soil) | 0% | marine sediment |  | 0.4 |  | 1000
LDPE | film | 2 | 1-10 | 10 | soil | DE: LDPE film 1-10 mm (emission to soil) | 0% | recollected |  | -- |  | 0
LDPE | film | 2 | 1-10 | 10 | fresh water | DE: LDPE film 1-10 mm (emission to fresh water) | 0% | soil (*) | 22.8% | 5.66 |  | 883.3922 | 883.3922 |  | 100 | 500
LDPE | film | 2 | 1-10 | 10 | fresh water | DE: LDPE film 1-10 mm (emission to fresh water) | 100% | marine water |  | 5.66 |  | 883.3922
LDPE | film | 2 | 1-10 | 10 | fresh water | DE: LDPE film 1-10 mm (emission to fresh water) | 0% | river sediment (*) |  | 0.4 |  | 1000
LDPE | film | 2 | 1-10 | 10 | fresh water | DE: LDPE film 1-10 mm (emission to fresh water) | 0% | marine sediment |  | 0.4 |  | 1000
LDPE | film | 2 | 1-10 | 10 | fresh water | DE: LDPE film 1-10 mm (emission to fresh water) | 0% | recollected |  | -- |  | 0
LDPE | film | 2 | 1-10 | 10 | marine water | DE: LDPE film 1-10 mm (emission to marine water) | 0% | soil (*) | 22.8% | 5.66 |  | 883.3922 | 883.3922 |  | 100 | 500
LDPE | film | 2 | 1-10 | 10 | marine water | DE: LDPE film 1-10 mm (emission to marine water) | 100% | marine water |  | 5.66 |  | 883.3922
LDPE | film | 2 | 1-10 | 10 | marine water | DE: LDPE film 1-10 mm (emission to marine water) | 0% | river sediment (*) |  | 0.4 |  | 1000
LDPE | film | 2 | 1-10 | 10 | marine water | DE: LDPE film 1-10 mm (emission to marine water) | 0% | marine sediment |  | 0.4 |  | 1000
LDPE | film | 2 | 1-10 | 10 | marine water | DE: LDPE film 1-10 mm (emission to marine water) | 0% | recollected |  | -- |  | 0
LDPE | film | 2 | 1-10 | 10 | air | DE: LDPE film 1-10 mm (emission to air) | 94.8% | soil (*) | 22.8% | 5.66 |  | 883.3922 | 883.3922 |  | 100 | 500
LDPE | film | 2 | 1-10 | 10 | air | DE: LDPE film 1-10 mm (emission to air) | 5.2% | marine water |  | 5.66 |  | 883.3922
LDPE | film | 2 | 1-10 | 10 | air | DE: LDPE film 1-10 mm (emission to air) | 0% | river sediment (*) |  | 0.4 |  | 1000
LDPE | film | 2 | 1-10 | 10 | air | DE: LDPE film 1-10 mm (emission to air) | 0% | marine sediment |  | 0.4 |  | 1000
LDPE | film | 2 | 1-10 | 10 | air | DE: LDPE film 1-10 mm (emission to air) | 0% | recollected |  | -- |  | 0
LDPE | fiber | 4 | 0,01-0,1 | 0.1 | soil | DE: LDPE fiber 0,01-0,1 mm (emission to soil) | 97% | soil (*) | 22.8% | 5.66 |  | 4.416961 | 4.416961 |  | 4.416961 | 4.416961
LDPE | fiber | 4 | 0,01-0,1 | 0.1 | soil | DE: LDPE fiber 0,01-0,1 mm (emission to soil) | 3% | marine water |  | 5.66 |  | 4.416961
LDPE | fiber | 4 | 0,01-0,1 | 0.1 | soil | DE: LDPE fiber 0,01-0,1 mm (emission to soil) | 0% | river sediment (*) |  | 0.4 |  | 62.5
LDPE | fiber | 4 | 0,01-0,1 | 0.1 | soil | DE: LDPE fiber 0,01-0,1 mm (emission to soil) | 0% | marine sediment |  | 0.4 |  | 62.5
LDPE | fiber | 4 | 0,01-0,1 | 0.1 | soil | DE: LDPE fiber 0,01-0,1 mm (emission to soil) | 0% | recollected |  | -- |  | 0
LDPE | fiber | 4 | 0,01-0,1 | 0.1 | fresh water | DE: LDPE fiber 0,01-0,1 mm (emission to fresh water) | 0% | soil (*) | 22.8% | 5.66 |  | 4.416961 | 4.416961 |  | 4.416961 | 4.416961
LDPE | fiber | 4 | 0,01-0,1 | 0.1 | fresh water | DE: LDPE fiber 0,01-0,1 mm (emission to fresh water) | 100% | marine water |  | 5.66 |  | 4.416961
LDPE | fiber | 4 | 0,01-0,1 | 0.1 | fresh water | DE: LDPE fiber 0,01-0,1 mm (emission to fresh water) | 0% | river sediment (*) |  | 0.4 |  | 62.5
LDPE | fiber | 4 | 0,01-0,1 | 0.1 | fresh water | DE: LDPE fiber 0,01-0,1 mm (emission to fresh water) | 0% | marine sediment |  | 0.4 |  | 62.5
LDPE | fiber | 4 | 0,01-0,1 | 0.1 | fresh water | DE: LDPE fiber 0,01-0,1 mm (emission to fresh water) | 0% | recollected |  | -- |  | 0
LDPE | fiber | 4 | 0,01-0,1 | 0.1 | marine water | DE: LDPE fiber 0,01-0,1 mm (emission to marine water) | 0% | soil (*) | 22.8% | 5.66 |  | 4.416961 | 4.416961 |  | 4.416961 | 4.416961
LDPE | fiber | 4 | 0,01-0,1 | 0.1 | marine water | DE: LDPE fiber 0,01-0,1 mm (emission to marine water) | 100% | marine water |  | 5.66 |  | 4.416961
LDPE | fiber | 4 | 0,01-0,1 | 0.1 | marine water | DE: LDPE fiber 0,01-0,1 mm (emission to marine water) | 0% | river sediment (*) |  | 0.4 |  | 62.5
LDPE | fiber | 4 | 0,01-0,1 | 0.1 | marine water | DE: LDPE fiber 0,01-0,1 mm (emission to marine water) | 0% | marine sediment |  | 0.4 |  | 62.5
LDPE | fiber | 4 | 0,01-0,1 | 0.1 | marine water | DE: LDPE fiber 0,01-0,1 mm (emission to marine water) | 0% | recollected |  | -- |  | 0
LDPE | fiber | 4 | 0,01-0,1 | 0.1 | air | DE: LDPE fiber 0,01-0,1 mm (emission to air) | 94.8% | soil (*) | 22.8% | 5.66 |  | 4.416961 | 4.416961 |  | 4.416961 | 4.416961
LDPE | fiber | 4 | 0,01-0,1 | 0.1 | air | DE: LDPE fiber 0,01-0,1 mm (emission to air) | 5.2% | marine water |  | 5.66 |  | 4.416961
LDPE | fiber | 4 | 0,01-0,1 | 0.1 | air | DE: LDPE fiber 0,01-0,1 mm (emission to air) | 0% | river sediment (*) |  | 0.4 |  | 62.5
LDPE | fiber | 4 | 0,01-0,1 | 0.1 | air | DE: LDPE fiber 0,01-0,1 mm (emission to air) | 0% | marine sediment |  | 0.4 |  | 62.5
LDPE | fiber | 4 | 0,01-0,1 | 0.1 | air | DE: LDPE fiber 0,01-0,1 mm (emission to air) | 0% | recollected |  | -- |  | 0
LDPE | fiber | 4 | 0,1-1 | 1 | soil | DE: LDPE fiber 0,1-1 mm (emission to soil) | 97% | soil (*) | 22.8% | 5.66 |  | 44.16961 | 44.16961 |  | 44.16961 | 44.16961
LDPE | fiber | 4 | 0,1-1 | 1 | soil | DE: LDPE fiber 0,1-1 mm (emission to soil) | 3% | marine water |  | 5.66 |  | 44.16961
LDPE | fiber | 4 | 0,1-1 | 1 | soil | DE: LDPE fiber 0,1-1 mm (emission to soil) | 0% | river sediment (*) |  | 0.4 |  | 625
LDPE | fiber | 4 | 0,1-1 | 1 | soil | DE: LDPE fiber 0,1-1 mm (emission to soil) | 0% | marine sediment |  | 0.4 |  | 625
LDPE | fiber | 4 | 0,1-1 | 1 | soil | DE: LDPE fiber 0,1-1 mm (emission to soil) | 0% | recollected |  | -- |  | 0
LDPE | fiber | 4 | 0,1-1 | 1 | fresh water | DE: LDPE fiber 0,1-1 mm (emission to fresh water) | 0% | soil (*) | 22.8% | 5.66 |  | 44.16961 | 44.16961 |  | 44.16961 | 44.16961
LDPE | fiber | 4 | 0,1-1 | 1 | fresh water | DE: LDPE fiber 0,1-1 mm (emission to fresh water) | 100% | marine water |  | 5.66 |  | 44.16961
LDPE | fiber | 4 | 0,1-1 | 1 | fresh water | DE: LDPE fiber 0,1-1 mm (emission to fresh water) | 0% | river sediment (*) |  | 0.4 |  | 625
LDPE | fiber | 4 | 0,1-1 | 1 | fresh water | DE: LDPE fiber 0,1-1 mm (emission to fresh water) | 0% | marine sediment |  | 0.4 |  | 625
LDPE | fiber | 4 | 0,1-1 | 1 | fresh water | DE: LDPE fiber 0,1-1 mm (emission to fresh water) | 0% | recollected |  | -- |  | 0
LDPE | fiber | 4 | 0,1-1 | 1 | marine water | DE: LDPE fiber 0,1-1 mm (emission to marine water) | 0% | soil (*) | 22.8% | 5.66 |  | 44.16961 | 44.16961 |  | 44.16961 | 44.16961
LDPE | fiber | 4 | 0,1-1 | 1 | marine water | DE: LDPE fiber 0,1-1 mm (emission to marine water) | 100% | marine water |  | 5.66 |  | 44.16961
LDPE | fiber | 4 | 0,1-1 | 1 | marine water | DE: LDPE fiber 0,1-1 mm (emission to marine water) | 0% | river sediment (*) |  | 0.4 |  | 625
LDPE | fiber | 4 | 0,1-1 | 1 | marine water | DE: LDPE fiber 0,1-1 mm (emission to marine water) | 0% | marine sediment |  | 0.4 |  | 625
LDPE | fiber | 4 | 0,1-1 | 1 | marine water | DE: LDPE fiber 0,1-1 mm (emission to marine water) | 0% | recollected |  | -- |  | 0
LDPE | fiber | 4 | 0,1-1 | 1 | air | DE: LDPE fiber 0,1-1 mm (emission to air) | 94.8% | soil (*) | 22.8% | 5.66 |  | 44.16961 | 44.16961 |  | 44.16961 | 44.16961
LDPE | fiber | 4 | 0,1-1 | 1 | air | DE: LDPE fiber 0,1-1 mm (emission to air) | 5.2% | marine water |  | 5.66 |  | 44.16961
LDPE | fiber | 4 | 0,1-1 | 1 | air | DE: LDPE fiber 0,1-1 mm (emission to air) | 0% | river sediment (*) |  | 0.4 |  | 625
LDPE | fiber | 4 | 0,1-1 | 1 | air | DE: LDPE fiber 0,1-1 mm (emission to air) | 0% | marine sediment |  | 0.4 |  | 625
LDPE | fiber | 4 | 0,1-1 | 1 | air | DE: LDPE fiber 0,1-1 mm (emission to air) | 0% | recollected |  | -- |  | 0
LDPE | fiber | 4 | 1-10 | 10 | soil | DE: LDPE fiber 1-10 mm (emission to soil) | 97% | soil (*) | 22.8% | 5.66 |  | 441.6961 | 441.6961 |  | 100 | 441.6961
LDPE | fiber | 4 | 1-10 | 10 | soil | DE: LDPE fiber 1-10 mm (emission to soil) | 3% | marine water |  | 5.66 |  | 441.6961
LDPE | fiber | 4 | 1-10 | 10 | soil | DE: LDPE fiber 1-10 mm (emission to soil) | 0% | river sediment (*) |  | 0.4 |  | 1000
LDPE | fiber | 4 | 1-10 | 10 | soil | DE: LDPE fiber 1-10 mm (emission to soil) | 0% | marine sediment |  | 0.4 |  | 1000
LDPE | fiber | 4 | 1-10 | 10 | soil | DE: LDPE fiber 1-10 mm (emission to soil) | 0% | recollected |  | -- |  | 0
LDPE | fiber | 4 | 1-10 | 10 | fresh water | DE: LDPE fiber 1-10 mm (emission to fresh water) | 0% | soil (*) | 22.8% | 5.66 |  | 441.6961 | 441.6961 |  | 100 | 441.6961
LDPE | fiber | 4 | 1-10 | 10 | fresh water | DE: LDPE fiber 1-10 mm (emission to fresh water) | 100% | marine water |  | 5.66 |  | 441.6961
LDPE | fiber | 4 | 1-10 | 10 | fresh water | DE: LDPE fiber 1-10 mm (emission to fresh water) | 0% | river sediment (*) |  | 0.4 |  | 1000
LDPE | fiber | 4 | 1-10 | 10 | fresh water | DE: LDPE fiber 1-10 mm (emission to fresh water) | 0% | marine sediment |  | 0.4 |  | 1000
LDPE | fiber | 4 | 1-10 | 10 | fresh water | DE: LDPE fiber 1-10 mm (emission to fresh water) | 0% | recollected |  | -- |  | 0
LDPE | fiber | 4 | 1-10 | 10 | marine water | DE: LDPE fiber 1-10 mm (emission to marine water) | 0% | soil (*) | 22.8% | 5.66 |  | 441.6961 | 441.6961 |  | 100 | 441.6961
LDPE | fiber | 4 | 1-10 | 10 | marine water | DE: LDPE fiber 1-10 mm (emission to marine water) | 100% | marine water |  | 5.66 |  | 441.6961
LDPE | fiber | 4 | 1-10 | 10 | marine water | DE: LDPE fiber 1-10 mm (emission to marine water) | 0% | river sediment (*) |  | 0.4 |  | 1000
LDPE | fiber | 4 | 1-10 | 10 | marine water | DE: LDPE fiber 1-10 mm (emission to marine water) | 0% | marine sediment |  | 0.4 |  | 1000
LDPE | fiber | 4 | 1-10 | 10 | marine water | DE: LDPE fiber 1-10 mm (emission to marine water) | 0% | recollected |  | -- |  | 0
LDPE | fiber | 4 | 1-10 | 10 | air | DE: LDPE fiber 1-10 mm (emission to air) | 94.8% | soil (*) | 22.8% | 5.66 |  | 441.6961 | 441.6961 |  | 100 | 441.6961
LDPE | fiber | 4 | 1-10 | 10 | air | DE: LDPE fiber 1-10 mm (emission to air) | 5.2% | marine water |  | 5.66 |  | 441.6961
LDPE | fiber | 4 | 1-10 | 10 | air | DE: LDPE fiber 1-10 mm (emission to air) | 0% | river sediment (*) |  | 0.4 |  | 1000
LDPE | fiber | 4 | 1-10 | 10 | air | DE: LDPE fiber 1-10 mm (emission to air) | 0% | marine sediment |  | 0.4 |  | 1000
LDPE | fiber | 4 | 1-10 | 10 | air | DE: LDPE fiber 1-10 mm (emission to air) | 0% | recollected |  | -- |  | 0
LDPE | particle | 6 | 0,01-0,1 | 0.1 | soil | DE: LDPE particle 0,01-0,1 mm (emission to soil) | 97% | soil (*) | 22.8% | 5.66 |  | 2.208481 | 2.208481 |  | 2.208481 | 2.208481
LDPE | particle | 6 | 0,01-0,1 | 0.1 | soil | DE: LDPE particle 0,01-0,1 mm (emission to soil) | 3% | marine water |  | 5.66 |  | 2.208481
LDPE | particle | 6 | 0,01-0,1 | 0.1 | soil | DE: LDPE particle 0,01-0,1 mm (emission to soil) | 0% | river sediment (*) |  | 0.4 |  | 31.25
LDPE | particle | 6 | 0,01-0,1 | 0.1 | soil | DE: LDPE particle 0,01-0,1 mm (emission to soil) | 0% | marine sediment |  | 0.4 |  | 31.25
LDPE | particle | 6 | 0,01-0,1 | 0.1 | soil | DE: LDPE particle 0,01-0,1 mm (emission to soil) | 0% | recollected |  | -- |  | 0
LDPE | particle | 6 | 0,01-0,1 | 0.1 | fresh water | DE: LDPE particle 0,01-0,1 mm (emission to fresh water) | 0% | soil (*) | 22.8% | 5.66 |  | 2.208481 | 2.208481 |  | 2.208481 | 2.208481
LDPE | particle | 6 | 0,01-0,1 | 0.1 | fresh water | DE: LDPE particle 0,01-0,1 mm (emission to fresh water) | 100% | marine water |  | 5.66 |  | 2.208481
LDPE | particle | 6 | 0,01-0,1 | 0.1 | fresh water | DE: LDPE particle 0,01-0,1 mm (emission to fresh water) | 0% | river sediment (*) |  | 0.4 |  | 31.25
LDPE | particle | 6 | 0,01-0,1 | 0.1 | fresh water | DE: LDPE particle 0,01-0,1 mm (emission to fresh water) | 0% | marine sediment |  | 0.4 |  | 31.25
LDPE | particle | 6 | 0,01-0,1 | 0.1 | fresh water | DE: LDPE particle 0,01-0,1 mm (emission to fresh water) | 0% | recollected |  | -- |  | 0
LDPE | particle | 6 | 0,01-0,1 | 0.1 | marine water | DE: LDPE particle 0,01-0,1 mm (emission to marine water) | 0% | soil (*) | 22.8% | 5.66 |  | 2.208481 | 2.208481 |  | 2.208481 | 2.208481
LDPE | particle | 6 | 0,01-0,1 | 0.1 | marine water | DE: LDPE particle 0,01-0,1 mm (emission to marine water) | 100% | marine water |  | 5.66 |  | 2.208481
LDPE | particle | 6 | 0,01-0,1 | 0.1 | marine water | DE: LDPE particle 0,01-0,1 mm (emission to marine water) | 0% | river sediment (*) |  | 0.4 |  | 31.25
LDPE | particle | 6 | 0,01-0,1 | 0.1 | marine water | DE: LDPE particle 0,01-0,1 mm (emission to marine water) | 0% | marine sediment |  | 0.4 |  | 31.25
LDPE | particle | 6 | 0,01-0,1 | 0.1 | marine water | DE: LDPE particle 0,01-0,1 mm (emission to marine water) | 0% | recollected |  | -- |  | 0
LDPE | particle | 6 | 0,01-0,1 | 0.1 | air | DE: LDPE particle 0,01-0,1 mm (emission to air) | 94.8% | soil (*) | 22.8% | 7.125 |  | 1.754386 | 1.754386 |  | 1.754386 | 1.754386
LDPE | particle | 6 | 0,01-0,1 | 0.1 | air | DE: LDPE particle 0,01-0,1 mm (emission to air) | 5.2% | marine water |  | 7.125 |  | 1.754386
LDPE | particle | 6 | 0,01-0,1 | 0.1 | air | DE: LDPE particle 0,01-0,1 mm (emission to air) | 0% | river sediment (*) |  | 0 |  | 1000
LDPE | particle | 6 | 0,01-0,1 | 0.1 | air | DE: LDPE particle 0,01-0,1 mm (emission to air) | 0% | marine sediment |  | 0 |  | 1000
LDPE | particle | 6 | 0,01-0,1 | 0.1 | air | DE: LDPE particle 0,01-0,1 mm (emission to air) | 0% | recollected |  | -- |  | 0
LDPE | particle | 6 | 0,1-1 | 1 | soil | DE: LDPE particle 0,1-1 mm (emission to soil) | 97% | soil (*) | 22.8% | 5.66 |  | 22.08481 | 22.08481 |  | 22.08481 | 22.08481
LDPE | particle | 6 | 0,1-1 | 1 | soil | DE: LDPE particle 0,1-1 mm (emission to soil) | 3% | marine water |  | 5.66 |  | 22.08481
LDPE | particle | 6 | 0,1-1 | 1 | soil | DE: LDPE particle 0,1-1 mm (emission to soil) | 0% | river sediment (*) |  | 0.4 |  | 312.5
LDPE | particle | 6 | 0,1-1 | 1 | soil | DE: LDPE particle 0,1-1 mm (emission to soil) | 0% | marine sediment |  | 0.4 |  | 312.5
LDPE | particle | 6 | 0,1-1 | 1 | soil | DE: LDPE particle 0,1-1 mm (emission to soil) | 0% | recollected |  | -- |  | 0
LDPE | particle | 6 | 0,1-1 | 1 | fresh water | DE: LDPE particle 0,1-1 mm (emission to fresh water) | 0% | soil (*) | 22.8% | 5.66 |  | 22.08481 | 22.08481 |  | 22.08481 | 22.08481
LDPE | particle | 6 | 0,1-1 | 1 | fresh water | DE: LDPE particle 0,1-1 mm (emission to fresh water) | 100% | marine water |  | 5.66 |  | 22.08481
LDPE | particle | 6 | 0,1-1 | 1 | fresh water | DE: LDPE particle 0,1-1 mm (emission to fresh water) | 0% | river sediment (*) |  | 0.4 |  | 312.5
LDPE | particle | 6 | 0,1-1 | 1 | fresh water | DE: LDPE particle 0,1-1 mm (emission to fresh water) | 0% | marine sediment |  | 0.4 |  | 312.5
LDPE | particle | 6 | 0,1-1 | 1 | fresh water | DE: LDPE particle 0,1-1 mm (emission to fresh water) | 0% | recollected |  | -- |  | 0
LDPE | particle | 6 | 0,1-1 | 1 | marine water | DE: LDPE particle 0,1-1 mm (emission to marine water) | 0% | soil (*) | 22.8% | 5.66 |  | 22.08481 | 22.08481 |  | 22.08481 | 22.08481
LDPE | particle | 6 | 0,1-1 | 1 | marine water | DE: LDPE particle 0,1-1 mm (emission to marine water) | 100% | marine water |  | 5.66 |  | 22.08481
LDPE | particle | 6 | 0,1-1 | 1 | marine water | DE: LDPE particle 0,1-1 mm (emission to marine water) | 0% | river sediment (*) |  | 0.4 |  | 312.5
LDPE | particle | 6 | 0,1-1 | 1 | marine water | DE: LDPE particle 0,1-1 mm (emission to marine water) | 0% | marine sediment |  | 0.4 |  | 312.5
LDPE | particle | 6 | 0,1-1 | 1 | marine water | DE: LDPE particle 0,1-1 mm (emission to marine water) | 0% | recollected |  | -- |  | 0
LDPE | particle | 6 | 0,1-1 | 1 | air | DE: LDPE particle 0,1-1 mm (emission to air) | 94.8% | soil (*) | 22.8% | 5.66 |  | 22.08481 | 22.08481 |  | 22.08481 | 22.08481
LDPE | particle | 6 | 0,1-1 | 1 | air | DE: LDPE particle 0,1-1 mm (emission to air) | 5.2% | marine water |  | 5.66 |  | 22.08481
LDPE | particle | 6 | 0,1-1 | 1 | air | DE: LDPE particle 0,1-1 mm (emission to air) | 0% | river sediment (*) |  | 0.4 |  | 312.5
LDPE | particle | 6 | 0,1-1 | 1 | air | DE: LDPE particle 0,1-1 mm (emission to air) | 0% | marine sediment |  | 0.4 |  | 312.5
LDPE | particle | 6 | 0,1-1 | 1 | air | DE: LDPE particle 0,1-1 mm (emission to air) | 0% | recollected |  | -- |  | 0
LDPE | particle | 6 | 1-10 | 10 | soil | DE: LDPE particle 1-10 mm (emission to soil) | 97% | soil (*) | 22.8% | 5.66 |  | 220.8481 | 220.8481 |  | 100 | 220.8481
LDPE | particle | 6 | 1-10 | 10 | soil | DE: LDPE particle 1-10 mm (emission to soil) | 3% | marine water |  | 5.66 |  | 220.8481
LDPE | particle | 6 | 1-10 | 10 | soil | DE: LDPE particle 1-10 mm (emission to soil) | 0% | river sediment (*) |  | 0.4 |  | 1000
LDPE | particle | 6 | 1-10 | 10 | soil | DE: LDPE particle 1-10 mm (emission to soil) | 0% | marine sediment |  | 0.4 |  | 1000
LDPE | particle | 6 | 1-10 | 10 | soil | DE: LDPE particle 1-10 mm (emission to soil) | 0% | recollected |  | -- |  | 0
LDPE | particle | 6 | 1-10 | 10 | fresh water | DE: LDPE particle 1-10 mm (emission to fresh water) | 0% | soil (*) | 22.8% | 5.66 |  | 220.8481 | 220.8481 |  | 100 | 220.8481
LDPE | particle | 6 | 1-10 | 10 | fresh water | DE: LDPE particle 1-10 mm (emission to fresh water) | 100% | marine water |  | 5.66 |  | 220.8481
LDPE | particle | 6 | 1-10 | 10 | fresh water | DE: LDPE particle 1-10 mm (emission to fresh water) | 0% | river sediment (*) |  | 0.4 |  | 1000
LDPE | particle | 6 | 1-10 | 10 | fresh water | DE: LDPE particle 1-10 mm (emission to fresh water) | 0% | marine sediment |  | 0.4 |  | 1000
LDPE | particle | 6 | 1-10 | 10 | fresh water | DE: LDPE particle 1-10 mm (emission to fresh water) | 0% | recollected |  | -- |  | 0
LDPE | particle | 6 | 1-10 | 10 | marine water | DE: LDPE particle 1-10 mm (emission to marine water) | 0% | soil (*) | 22.8% | 5.66 |  | 220.8481 | 220.8481 |  | 100 | 220.8481
LDPE | particle | 6 | 1-10 | 10 | marine water | DE: LDPE particle 1-10 mm (emission to marine water) | 100% | marine water |  | 5.66 |  | 220.8481
LDPE | particle | 6 | 1-10 | 10 | marine water | DE: LDPE particle 1-10 mm (emission to marine water) | 0% | river sediment (*) |  | 0.4 |  | 1000
LDPE | particle | 6 | 1-10 | 10 | marine water | DE: LDPE particle 1-10 mm (emission to marine water) | 0% | marine sediment |  | 0.4 |  | 1000
LDPE | particle | 6 | 1-10 | 10 | marine water | DE: LDPE particle 1-10 mm (emission to marine water) | 0% | recollected |  | -- |  | 0
LDPE | particle | 6 | 1-10 | 10 | air | DE: LDPE particle 1-10 mm (emission to air) | 94.8% | soil (*) | 22.8% | 5.66 |  | 220.8481 | 220.8481 |  | 100 | 220.8481
LDPE | particle | 6 | 1-10 | 10 | air | DE: LDPE particle 1-10 mm (emission to air) | 5.2% | marine water |  | 5.66 |  | 220.8481
LDPE | particle | 6 | 1-10 | 10 | air | DE: LDPE particle 1-10 mm (emission to air) | 0% | river sediment (*) |  | 0.4 |  | 1000
LDPE | particle | 6 | 1-10 | 10 | air | DE: LDPE particle 1-10 mm (emission to air) | 0% | marine sediment |  | 0.4 |  | 1000
LDPE | particle | 6 | 1-10 | 10 | air | DE: LDPE particle 1-10 mm (emission to air) | 0% | recollected |  | -- |  | 0
PP | film | 2 | 0,01-0,1 | 0.1 | soil | DE: PP film 0,01-0,1 mm (emission to soil) | 97% | soil | 22.8% | 0.2977598 |  | 167.9206 | 163.1233 |  | 100 | 163.1233
PP | film | 2 | 0,01-0,1 | 0.1 | soil | DE: PP film 0,01-0,1 mm (emission to soil) | 3% | marine water |  | 6.24 |  | 8.012821
PP | film | 2 | 0,01-0,1 | 0.1 | soil | DE: PP film 0,01-0,1 mm (emission to soil) | 0% | river sediment (*) |  | 0.2977598 |  | 167.9206
PP | film | 2 | 0,01-0,1 | 0.1 | soil | DE: PP film 0,01-0,1 mm (emission to soil) | 0% | marine sediment (*) |  | 0.2977598 |  | 167.9206
PP | film | 2 | 0,01-0,1 | 0.1 | soil | DE: PP film 0,01-0,1 mm (emission to soil) | 0% | recollected |  | -- |  | 0
PP | film | 2 | 0,01-0,1 | 0.1 | fresh water | DE: PP film 0,01-0,1 mm (emission to fresh water) | 0% | soil | 22.8% | 0.2977598 |  | 167.9206 | 8.012821 |  | 8.012821 | 8.012821
PP | film | 2 | 0,01-0,1 | 0.1 | fresh water | DE: PP film 0,01-0,1 mm (emission to fresh water) | 100% | marine water |  | 6.24 |  | 8.012821
PP | film | 2 | 0,01-0,1 | 0.1 | fresh water | DE: PP film 0,01-0,1 mm (emission to fresh water) | 0% | river sediment (*) |  | 0.2977598 |  | 167.9206
PP | film | 2 | 0,01-0,1 | 0.1 | fresh water | DE: PP film 0,01-0,1 mm (emission to fresh water) | 0% | marine sediment (*) |  | 0.2977598 |  | 167.9206
PP | film | 2 | 0,01-0,1 | 0.1 | fresh water | DE: PP film 0,01-0,1 mm (emission to fresh water) | 0% | recollected |  | -- |  | 0
PP | film | 2 | 0,01-0,1 | 0.1 | marine water | DE: PP film 0,01-0,1 mm (emission to marine water) | 0% | soil | 22.8% | 0.2977598 |  | 167.9206 | 8.012821 |  | 8.012821 | 8.012821
PP | film | 2 | 0,01-0,1 | 0.1 | marine water | DE: PP film 0,01-0,1 mm (emission to marine water) | 100% | marine water |  | 6.24 |  | 8.012821
PP | film | 2 | 0,01-0,1 | 0.1 | marine water | DE: PP film 0,01-0,1 mm (emission to marine water) | 0% | river sediment (*) |  | 0.2977598 |  | 167.9206
PP | film | 2 | 0,01-0,1 | 0.1 | marine water | DE: PP film 0,01-0,1 mm (emission to marine water) | 0% | marine sediment (*) |  | 0.2977598 |  | 167.9206
PP | film | 2 | 0,01-0,1 | 0.1 | marine water | DE: PP film 0,01-0,1 mm (emission to marine water) | 0% | recollected |  | -- |  | 0
PP | film | 2 | 0,01-0,1 | 0.1 | air | DE: PP film 0,01-0,1 mm (emission to air) | 94.8% | soil | 22.8% | 0.2977598 |  | 167.9206 | 159.6054 |  | 100 | 159.6054
PP | film | 2 | 0,01-0,1 | 0.1 | air | DE: PP film 0,01-0,1 mm (emission to air) | 5.2% | marine water |  | 6.24 |  | 8.012821
PP | film | 2 | 0,01-0,1 | 0.1 | air | DE: PP film 0,01-0,1 mm (emission to air) | 0% | river sediment (*) |  | 0.2977598 |  | 167.9206
PP | film | 2 | 0,01-0,1 | 0.1 | air | DE: PP film 0,01-0,1 mm (emission to air) | 0% | marine sediment (*) |  | 0.2977598 |  | 167.9206
PP | film | 2 | 0,01-0,1 | 0.1 | air | DE: PP film 0,01-0,1 mm (emission to air) | 0% | recollected |  | -- |  | 0
PP | film | 2 | 0,1-1 | 1 | soil | DE: PP film 0,1-1 mm (emission to soil) | 97% | soil | 22.8% | 0.2977598 |  | 1000 | 972.4038 |  | 100 | 500
PP | film | 2 | 0,1-1 | 1 | soil | DE: PP film 0,1-1 mm (emission to soil) | 3% | marine water |  | 6.24 |  | 80.12821
PP | film | 2 | 0,1-1 | 1 | soil | DE: PP film 0,1-1 mm (emission to soil) | 0% | river sediment (*) |  | 0.2977598 |  | 1000
PP | film | 2 | 0,1-1 | 1 | soil | DE: PP film 0,1-1 mm (emission to soil) | 0% | marine sediment (*) |  | 0.2977598 |  | 1000
PP | film | 2 | 0,1-1 | 1 | soil | DE: PP film 0,1-1 mm (emission to soil) | 0% | recollected |  | -- |  | 0
PP | film | 2 | 0,1-1 | 1 | fresh water | DE: PP film 0,1-1 mm (emission to fresh water) | 0% | soil | 22.8% | 0.2977598 |  | 1000 | 80.12821 |  | 80.12821 | 80.12821
PP | film | 2 | 0,1-1 | 1 | fresh water | DE: PP film 0,1-1 mm (emission to fresh water) | 100% | marine water |  | 6.24 |  | 80.12821
PP | film | 2 | 0,1-1 | 1 | fresh water | DE: PP film 0,1-1 mm (emission to fresh water) | 0% | river sediment (*) |  | 0.2977598 |  | 1000
PP | film | 2 | 0,1-1 | 1 | fresh water | DE: PP film 0,1-1 mm (emission to fresh water) | 0% | marine sediment (*) |  | 0.2977598 |  | 1000
PP | film | 2 | 0,1-1 | 1 | fresh water | DE: PP film 0,1-1 mm (emission to fresh water) | 0% | recollected |  | -- |  | 0
PP | film | 2 | 0,1-1 | 1 | marine water | DE: PP film 0,1-1 mm (emission to marine water) | 0% | soil | 22.8% | 0.2977598 |  | 1000 | 80.12821 |  | 80.12821 | 80.12821
PP | film | 2 | 0,1-1 | 1 | marine water | DE: PP film 0,1-1 mm (emission to marine water) | 100% | marine water |  | 6.24 |  | 80.12821
PP | film | 2 | 0,1-1 | 1 | marine water | DE: PP film 0,1-1 mm (emission to marine water) | 0% | river sediment (*) |  | 0.2977598 |  | 1000
PP | film | 2 | 0,1-1 | 1 | marine water | DE: PP film 0,1-1 mm (emission to marine water) | 0% | marine sediment (*) |  | 0.2977598 |  | 1000
PP | film | 2 | 0,1-1 | 1 | marine water | DE: PP film 0,1-1 mm (emission to marine water) | 0% | recollected |  | -- |  | 0
PP | film | 2 | 0,1-1 | 1 | air | DE: PP film 0,1-1 mm (emission to air) | 94.8% | soil | 22.8% | 0.2977598 |  | 1000 | 952.1667 |  | 100 | 500
PP | film | 2 | 0,1-1 | 1 | air | DE: PP film 0,1-1 mm (emission to air) | 5.2% | marine water |  | 6.24 |  | 80.12821
PP | film | 2 | 0,1-1 | 1 | air | DE: PP film 0,1-1 mm (emission to air) | 0% | river sediment (*) |  | 0.2977598 |  | 1000
PP | film | 2 | 0,1-1 | 1 | air | DE: PP film 0,1-1 mm (emission to air) | 0% | marine sediment (*) |  | 0.2977598 |  | 1000
PP | film | 2 | 0,1-1 | 1 | air | DE: PP film 0,1-1 mm (emission to air) | 0% | recollected |  | -- |  | 0
PP | film | 2 | 1-10 | 10 | soil | DE: PP film 1-10 mm (emission to soil) | 97% | soil | 22.8% | 0.2977598 |  | 1000 | 994.0385 |  | 100 | 500
PP | film | 2 | 1-10 | 10 | soil | DE: PP film 1-10 mm (emission to soil) | 3% | marine water |  | 6.24 |  | 801.2821
PP | film | 2 | 1-10 | 10 | soil | DE: PP film 1-10 mm (emission to soil) | 0% | river sediment (*) |  | 0.2977598 |  | 1000
PP | film | 2 | 1-10 | 10 | soil | DE: PP film 1-10 mm (emission to soil) | 0% | marine sediment (*) |  | 0.2977598 |  | 1000
PP | film | 2 | 1-10 | 10 | soil | DE: PP film 1-10 mm (emission to soil) | 0% | recollected |  | -- |  | 0
PP | film | 2 | 1-10 | 10 | fresh water | DE: PP film 1-10 mm (emission to fresh water) | 0% | soil | 22.8% | 0.2977598 |  | 1000 | 801.2821 |  | 100 | 500
PP | film | 2 | 1-10 | 10 | fresh water | DE: PP film 1-10 mm (emission to fresh water) | 100% | marine water |  | 6.24 |  | 801.2821
PP | film | 2 | 1-10 | 10 | fresh water | DE: PP film 1-10 mm (emission to fresh water) | 0% | river sediment (*) |  | 0.2977598 |  | 1000
PP | film | 2 | 1-10 | 10 | fresh water | DE: PP film 1-10 mm (emission to fresh water) | 0% | marine sediment (*) |  | 0.2977598 |  | 1000
PP | film | 2 | 1-10 | 10 | fresh water | DE: PP film 1-10 mm (emission to fresh water) | 0% | recollected |  | -- |  | 0
PP | film | 2 | 1-10 | 10 | marine water | DE: PP film 1-10 mm (emission to marine water) | 0% | soil | 22.8% | 0.2977598 |  | 1000 | 801.2821 |  | 100 | 500
PP | film | 2 | 1-10 | 10 | marine water | DE: PP film 1-10 mm (emission to marine water) | 100% | marine water |  | 6.24 |  | 801.2821
PP | film | 2 | 1-10 | 10 | marine water | DE: PP film 1-10 mm (emission to marine water) | 0% | river sediment (*) |  | 0.2977598 |  | 1000
PP | film | 2 | 1-10 | 10 | marine water | DE: PP film 1-10 mm (emission to marine water) | 0% | marine sediment (*) |  | 0.2977598 |  | 1000
PP | film | 2 | 1-10 | 10 | marine water | DE: PP film 1-10 mm (emission to marine water) | 0% | recollected |  | -- |  | 0
PP | film | 2 | 1-10 | 10 | air | DE: PP film 1-10 mm (emission to air) | 94.8% | soil | 22.8% | 0.2977598 |  | 1000 | 989.6667 |  | 100 | 500
PP | film | 2 | 1-10 | 10 | air | DE: PP film 1-10 mm (emission to air) | 5.2% | marine water |  | 6.24 |  | 801.2821
PP | film | 2 | 1-10 | 10 | air | DE: PP film 1-10 mm (emission to air) | 0% | river sediment (*) |  | 0.2977598 |  | 1000
PP | film | 2 | 1-10 | 10 | air | DE: PP film 1-10 mm (emission to air) | 0% | marine sediment (*) |  | 0.2977598 |  | 1000
PP | film | 2 | 1-10 | 10 | air | DE: PP film 1-10 mm (emission to air) | 0% | recollected |  | -- |  | 0
PP | fiber | 4 | 0,01-0,1 | 0.1 | soil | DE: PP fiber 0,01-0,1 mm (emission to soil) | 97% | soil | 22.8% | 0.2977598 |  | 83.96028 | 81.56167 |  | 81.56167 | 81.56167
PP | fiber | 4 | 0,01-0,1 | 0.1 | soil | DE: PP fiber 0,01-0,1 mm (emission to soil) | 3% | marine water |  | 6.24 |  | 4.00641
PP | fiber | 4 | 0,01-0,1 | 0.1 | soil | DE: PP fiber 0,01-0,1 mm (emission to soil) | 0% | river sediment (*) |  | 0.2977598 |  | 83.96028
PP | fiber | 4 | 0,01-0,1 | 0.1 | soil | DE: PP fiber 0,01-0,1 mm (emission to soil) | 0% | marine sediment (*) |  | 0.2977598 |  | 83.96028
PP | fiber | 4 | 0,01-0,1 | 0.1 | soil | DE: PP fiber 0,01-0,1 mm (emission to soil) | 0% | recollected |  | -- |  | 0
PP | fiber | 4 | 0,01-0,1 | 0.1 | fresh water | DE: PP fiber 0,01-0,1 mm (emission to fresh water) | 0% | soil | 22.8% | 0.2977598 |  | 83.96028 | 4.00641 |  | 4.00641 | 4.00641
PP | fiber | 4 | 0,01-0,1 | 0.1 | fresh water | DE: PP fiber 0,01-0,1 mm (emission to fresh water) | 100% | marine water |  | 6.24 |  | 4.00641
PP | fiber | 4 | 0,01-0,1 | 0.1 | fresh water | DE: PP fiber 0,01-0,1 mm (emission to fresh water) | 0% | river sediment (*) |  | 0.2977598 |  | 83.96028
PP | fiber | 4 | 0,01-0,1 | 0.1 | fresh water | DE: PP fiber 0,01-0,1 mm (emission to fresh water) | 0% | marine sediment (*) |  | 0.2977598 |  | 83.96028
PP | fiber | 4 | 0,01-0,1 | 0.1 | fresh water | DE: PP fiber 0,01-0,1 mm (emission to fresh water) | 0% | recollected |  | -- |  | 0
PP | fiber | 4 | 0,01-0,1 | 0.1 | marine water | DE: PP fiber 0,01-0,1 mm (emission to marine water) | 0% | soil | 22.8% | 0.2977598 |  | 83.96028 | 4.00641 |  | 4.00641 | 4.00641
PP | fiber | 4 | 0,01-0,1 | 0.1 | marine water | DE: PP fiber 0,01-0,1 mm (emission to marine water) | 100% | marine water |  | 6.24 |  | 4.00641
PP | fiber | 4 | 0,01-0,1 | 0.1 | marine water | DE: PP fiber 0,01-0,1 mm (emission to marine water) | 0% | river sediment (*) |  | 0.2977598 |  | 83.96028
PP | fiber | 4 | 0,01-0,1 | 0.1 | marine water | DE: PP fiber 0,01-0,1 mm (emission to marine water) | 0% | marine sediment (*) |  | 0.2977598 |  | 83.96028
PP | fiber | 4 | 0,01-0,1 | 0.1 | marine water | DE: PP fiber 0,01-0,1 mm (emission to marine water) | 0% | recollected |  | -- |  | 0
PP | fiber | 4 | 0,01-0,1 | 0.1 | air | DE: PP fiber 0,01-0,1 mm (emission to air) | 94.8% | soil | 22.8% | 0.2977598 |  | 83.96028 | 79.80268 |  | 79.80268 | 79.80268
PP | fiber | 4 | 0,01-0,1 | 0.1 | air | DE: PP fiber 0,01-0,1 mm (emission to air) | 5.2% | marine water |  | 6.24 |  | 4.00641
PP | fiber | 4 | 0,01-0,1 | 0.1 | air | DE: PP fiber 0,01-0,1 mm (emission to air) | 0% | river sediment (*) |  | 0.2977598 |  | 83.96028
PP | fiber | 4 | 0,01-0,1 | 0.1 | air | DE: PP fiber 0,01-0,1 mm (emission to air) | 0% | marine sediment (*) |  | 0.2977598 |  | 83.96028
PP | fiber | 4 | 0,01-0,1 | 0.1 | air | DE: PP fiber 0,01-0,1 mm (emission to air) | 0% | recollected |  | -- |  | 0
PP | fiber | 4 | 0,1-1 | 1 | soil | DE: PP fiber 0,1-1 mm (emission to soil) | 97% | soil | 22.8% | 0.2977598 |  | 839.6028 | 815.6167 |  | 100 | 500
PP | fiber | 4 | 0,1-1 | 1 | soil | DE: PP fiber 0,1-1 mm (emission to soil) | 3% | marine water |  | 6.24 |  | 40.0641
PP | fiber | 4 | 0,1-1 | 1 | soil | DE: PP fiber 0,1-1 mm (emission to soil) | 0% | river sediment (*) |  | 0.2977598 |  | 839.6028
PP | fiber | 4 | 0,1-1 | 1 | soil | DE: PP fiber 0,1-1 mm (emission to soil) | 0% | marine sediment (*) |  | 0.2977598 |  | 839.6028
PP | fiber | 4 | 0,1-1 | 1 | soil | DE: PP fiber 0,1-1 mm (emission to soil) | 0% | recollected |  | -- |  | 0
PP | fiber | 4 | 0,1-1 | 1 | fresh water | DE: PP fiber 0,1-1 mm (emission to fresh water) | 0% | soil | 22.8% | 0.2977598 |  | 839.6028 | 40.0641 |  | 40.0641 | 40.0641
PP | fiber | 4 | 0,1-1 | 1 | fresh water | DE: PP fiber 0,1-1 mm (emission to fresh water) | 100% | marine water |  | 6.24 |  | 40.0641
PP | fiber | 4 | 0,1-1 | 1 | fresh water | DE: PP fiber 0,1-1 mm (emission to fresh water) | 0% | river sediment (*) |  | 0.2977598 |  | 839.6028
PP | fiber | 4 | 0,1-1 | 1 | fresh water | DE: PP fiber 0,1-1 mm (emission to fresh water) | 0% | marine sediment (*) |  | 0.2977598 |  | 839.6028
PP | fiber | 4 | 0,1-1 | 1 | fresh water | DE: PP fiber 0,1-1 mm (emission to fresh water) | 0% | recollected |  | -- |  | 0
PP | fiber | 4 | 0,1-1 | 1 | marine water | DE: PP fiber 0,1-1 mm (emission to marine water) | 0% | soil | 22.8% | 0.2977598 |  | 839.6028 | 40.0641 |  | 40.0641 | 40.0641
PP | fiber | 4 | 0,1-1 | 1 | marine water | DE: PP fiber 0,1-1 mm (emission to marine water) | 100% | marine water |  | 6.24 |  | 40.0641
PP | fiber | 4 | 0,1-1 | 1 | marine water | DE: PP fiber 0,1-1 mm (emission to marine water) | 0% | river sediment (*) |  | 0.2977598 |  | 839.6028
PP | fiber | 4 | 0,1-1 | 1 | marine water | DE: PP fiber 0,1-1 mm (emission to marine water) | 0% | marine sediment (*) |  | 0.2977598 |  | 839.6028
PP | fiber | 4 | 0,1-1 | 1 | marine water | DE: PP fiber 0,1-1 mm (emission to marine water) | 0% | recollected |  | -- |  | 0
PP | fiber | 4 | 0,1-1 | 1 | air | DE: PP fiber 0,1-1 mm (emission to air) | 94.8% | soil | 22.8% | 0.2977598 |  | 839.6028 | 798.0268 |  | 100 | 500
PP | fiber | 4 | 0,1-1 | 1 | air | DE: PP fiber 0,1-1 mm (emission to air) | 5.2% | marine water |  | 6.24 |  | 40.0641
PP | fiber | 4 | 0,1-1 | 1 | air | DE: PP fiber 0,1-1 mm (emission to air) | 0% | river sediment (*) |  | 0.2977598 |  | 839.6028
PP | fiber | 4 | 0,1-1 | 1 | air | DE: PP fiber 0,1-1 mm (emission to air) | 0% | marine sediment (*) |  | 0.2977598 |  | 839.6028
PP | fiber | 4 | 0,1-1 | 1 | air | DE: PP fiber 0,1-1 mm (emission to air) | 0% | recollected |  | -- |  | 0
PP | fiber | 4 | 1-10 | 10 | soil | DE: PP fiber 1-10 mm (emission to soil) | 97% | soil | 22.8% | 0.2977598 |  | 1000 | 982.0192 |  | 100 | 500
PP | fiber | 4 | 1-10 | 10 | soil | DE: PP fiber 1-10 mm (emission to soil) | 3% | marine water |  | 6.24 |  | 400.641
PP | fiber | 4 | 1-10 | 10 | soil | DE: PP fiber 1-10 mm (emission to soil) | 0% | river sediment (*) |  | 0.2977598 |  | 1000
PP | fiber | 4 | 1-10 | 10 | soil | DE: PP fiber 1-10 mm (emission to soil) | 0% | marine sediment (*) |  | 0.2977598 |  | 1000
PP | fiber | 4 | 1-10 | 10 | soil | DE: PP fiber 1-10 mm (emission to soil) | 0% | recollected |  | -- |  | 0
PP | fiber | 4 | 1-10 | 10 | fresh water | DE: PP fiber 1-10 mm (emission to fresh water) | 0% | soil | 22.8% | 0.2977598 |  | 1000 | 400.641 |  | 100 | 400.641
PP | fiber | 4 | 1-10 | 10 | fresh water | DE: PP fiber 1-10 mm (emission to fresh water) | 100% | marine water |  | 6.24 |  | 400.641
PP | fiber | 4 | 1-10 | 10 | fresh water | DE: PP fiber 1-10 mm (emission to fresh water) | 0% | river sediment (*) |  | 0.2977598 |  | 1000
PP | fiber | 4 | 1-10 | 10 | fresh water | DE: PP fiber 1-10 mm (emission to fresh water) | 0% | marine sediment (*) |  | 0.2977598 |  | 1000
PP | fiber | 4 | 1-10 | 10 | fresh water | DE: PP fiber 1-10 mm (emission to fresh water) | 0% | recollected |  | -- |  | 0
PP | fiber | 4 | 1-10 | 10 | marine water | DE: PP fiber 1-10 mm (emission to marine water) | 0% | soil | 22.8% | 0.2977598 |  | 1000 | 400.641 |  | 100 | 400.641
PP | fiber | 4 | 1-10 | 10 | marine water | DE: PP fiber 1-10 mm (emission to marine water) | 100% | marine water |  | 6.24 |  | 400.641
PP | fiber | 4 | 1-10 | 10 | marine water | DE: PP fiber 1-10 mm (emission to marine water) | 0% | river sediment (*) |  | 0.2977598 |  | 1000
PP | fiber | 4 | 1-10 | 10 | marine water | DE: PP fiber 1-10 mm (emission to marine water) | 0% | marine sediment (*) |  | 0.2977598 |  | 1000
PP | fiber | 4 | 1-10 | 10 | marine water | DE: PP fiber 1-10 mm (emission to marine water) | 0% | recollected |  | -- |  | 0
PP | fiber | 4 | 1-10 | 10 | air | DE: PP fiber 1-10 mm (emission to air) | 94.8% | soil | 22.8% | 0.2977598 |  | 1000 | 968.8333 |  | 100 | 500
PP | fiber | 4 | 1-10 | 10 | air | DE: PP fiber 1-10 mm (emission to air) | 5.2% | marine water |  | 6.24 |  | 400.641
PP | fiber | 4 | 1-10 | 10 | air | DE: PP fiber 1-10 mm (emission to air) | 0% | river sediment (*) |  | 0.2977598 |  | 1000
PP | fiber | 4 | 1-10 | 10 | air | DE: PP fiber 1-10 mm (emission to air) | 0% | marine sediment (*) |  | 0.2977598 |  | 1000
PP | fiber | 4 | 1-10 | 10 | air | DE: PP fiber 1-10 mm (emission to air) | 0% | recollected |  | -- |  | 0
PP | particle | 6 | 0,01-0,1 | 0.1 | soil | DE: PP particle 0,01-0,1 mm (emission to soil) | 97% | soil | 22.8% | 0.2977598 |  | 41.98014 | 40.78083 |  | 40.78083 | 40.78083
PP | particle | 6 | 0,01-0,1 | 0.1 | soil | DE: PP particle 0,01-0,1 mm (emission to soil) | 3% | marine water |  | 6.24 |  | 2.003205
PP | particle | 6 | 0,01-0,1 | 0.1 | soil | DE: PP particle 0,01-0,1 mm (emission to soil) | 0% | river sediment (*) |  | 0.2977598 |  | 41.98014
PP | particle | 6 | 0,01-0,1 | 0.1 | soil | DE: PP particle 0,01-0,1 mm (emission to soil) | 0% | marine sediment (*) |  | 0.2977598 |  | 41.98014
PP | particle | 6 | 0,01-0,1 | 0.1 | soil | DE: PP particle 0,01-0,1 mm (emission to soil) | 0% | recollected |  | -- |  | 0
PP | particle | 6 | 0,01-0,1 | 0.1 | fresh water | DE: PP particle 0,01-0,1 mm (emission to fresh water) | 0% | soil | 22.8% | 0.2977598 |  | 41.98014 | 2.003205 |  | 2.003205 | 2.003205
PP | particle | 6 | 0,01-0,1 | 0.1 | fresh water | DE: PP particle 0,01-0,1 mm (emission to fresh water) | 100% | marine water |  | 6.24 |  | 2.003205
PP | particle | 6 | 0,01-0,1 | 0.1 | fresh water | DE: PP particle 0,01-0,1 mm (emission to fresh water) | 0% | river sediment (*) |  | 0.2977598 |  | 41.98014
PP | particle | 6 | 0,01-0,1 | 0.1 | fresh water | DE: PP particle 0,01-0,1 mm (emission to fresh water) | 0% | marine sediment (*) |  | 0.2977598 |  | 41.98014
PP | particle | 6 | 0,01-0,1 | 0.1 | fresh water | DE: PP particle 0,01-0,1 mm (emission to fresh water) | 0% | recollected |  | -- |  | 0
PP | particle | 6 | 0,01-0,1 | 0.1 | marine water | DE: PP particle 0,01-0,1 mm (emission to marine water) | 0% | soil | 22.8% | 0.2977598 |  | 41.98014 | 2.003205 |  | 2.003205 | 2.003205
PP | particle | 6 | 0,01-0,1 | 0.1 | marine water | DE: PP particle 0,01-0,1 mm (emission to marine water) | 100% | marine water |  | 6.24 |  | 2.003205
PP | particle | 6 | 0,01-0,1 | 0.1 | marine water | DE: PP particle 0,01-0,1 mm (emission to marine water) | 0% | river sediment (*) |  | 0.2977598 |  | 41.98014
PP | particle | 6 | 0,01-0,1 | 0.1 | marine water | DE: PP particle 0,01-0,1 mm (emission to marine water) | 0% | marine sediment (*) |  | 0.2977598 |  | 41.98014
PP | particle | 6 | 0,01-0,1 | 0.1 | marine water | DE: PP particle 0,01-0,1 mm (emission to marine water) | 0% | recollected |  | -- |  | 0
PP | particle | 6 | 0,01-0,1 | 0.1 | air | DE: PP particle 0,01-0,1 mm (emission to air) | 94.8% | soil | 22.8% | 0.2977598 |  | 41.98014 | 39.90134 |  | 39.90134 | 39.90134
PP | particle | 6 | 0,01-0,1 | 0.1 | air | DE: PP particle 0,01-0,1 mm (emission to air) | 5.2% | marine water |  | 6.24 |  | 2.003205
PP | particle | 6 | 0,01-0,1 | 0.1 | air | DE: PP particle 0,01-0,1 mm (emission to air) | 0% | river sediment (*) |  | 0.2977598 |  | 41.98014
PP | particle | 6 | 0,01-0,1 | 0.1 | air | DE: PP particle 0,01-0,1 mm (emission to air) | 0% | marine sediment (*) |  | 0.2977598 |  | 41.98014
PP | particle | 6 | 0,01-0,1 | 0.1 | air | DE: PP particle 0,01-0,1 mm (emission to air) | 0% | recollected |  | -- |  | 0
PP | particle | 6 | 0,1-1 | 1 | soil | DE: PP particle 0,1-1 mm (emission to soil) | 97% | soil | 22.8% | 0.2977598 |  | 419.8014 | 407.8083 |  | 100 | 407.8083
PP | particle | 6 | 0,1-1 | 1 | soil | DE: PP particle 0,1-1 mm (emission to soil) | 3% | marine water |  | 6.24 |  | 20.03205
PP | particle | 6 | 0,1-1 | 1 | soil | DE: PP particle 0,1-1 mm (emission to soil) | 0% | river sediment (*) |  | 0.2977598 |  | 419.8014
PP | particle | 6 | 0,1-1 | 1 | soil | DE: PP particle 0,1-1 mm (emission to soil) | 0% | marine sediment (*) |  | 0.2977598 |  | 419.8014
PP | particle | 6 | 0,1-1 | 1 | soil | DE: PP particle 0,1-1 mm (emission to soil) | 0% | recollected |  | -- |  | 0
PP | particle | 6 | 0,1-1 | 1 | fresh water | DE: PP particle 0,1-1 mm (emission to fresh water) | 0% | soil | 22.8% | 0.2977598 |  | 419.8014 | 20.03205 |  | 20.03205 | 20.03205
PP | particle | 6 | 0,1-1 | 1 | fresh water | DE: PP particle 0,1-1 mm (emission to fresh water) | 100% | marine water |  | 6.24 |  | 20.03205
PP | particle | 6 | 0,1-1 | 1 | fresh water | DE: PP particle 0,1-1 mm (emission to fresh water) | 0% | river sediment (*) |  | 0.2977598 |  | 419.8014
PP | particle | 6 | 0,1-1 | 1 | fresh water | DE: PP particle 0,1-1 mm (emission to fresh water) | 0% | marine sediment (*) |  | 0.2977598 |  | 419.8014
PP | particle | 6 | 0,1-1 | 1 | fresh water | DE: PP particle 0,1-1 mm (emission to fresh water) | 0% | recollected |  | -- |  | 0
PP | particle | 6 | 0,1-1 | 1 | marine water | DE: PP particle 0,1-1 mm (emission to marine water) | 0% | soil | 22.8% | 0.2977598 |  | 419.8014 | 20.03205 |  | 20.03205 | 20.03205
PP | particle | 6 | 0,1-1 | 1 | marine water | DE: PP particle 0,1-1 mm (emission to marine water) | 100% | marine water |  | 6.24 |  | 20.03205
PP | particle | 6 | 0,1-1 | 1 | marine water | DE: PP particle 0,1-1 mm (emission to marine water) | 0% | river sediment (*) |  | 0.2977598 |  | 419.8014
PP | particle | 6 | 0,1-1 | 1 | marine water | DE: PP particle 0,1-1 mm (emission to marine water) | 0% | marine sediment (*) |  | 0.2977598 |  | 419.8014
PP | particle | 6 | 0,1-1 | 1 | marine water | DE: PP particle 0,1-1 mm (emission to marine water) | 0% | recollected |  | -- |  | 0
PP | particle | 6 | 0,1-1 | 1 | air | DE: PP particle 0,1-1 mm (emission to air) | 94.8% | soil | 22.8% | 0.2977598 |  | 419.8014 | 399.0134 |  | 100 | 399.0134
PP | particle | 6 | 0,1-1 | 1 | air | DE: PP particle 0,1-1 mm (emission to air) | 5.2% | marine water |  | 6.24 |  | 20.03205
PP | particle | 6 | 0,1-1 | 1 | air | DE: PP particle 0,1-1 mm (emission to air) | 0% | river sediment (*) |  | 0.2977598 |  | 419.8014
PP | particle | 6 | 0,1-1 | 1 | air | DE: PP particle 0,1-1 mm (emission to air) | 0% | marine sediment (*) |  | 0.2977598 |  | 419.8014
PP | particle | 6 | 0,1-1 | 1 | air | DE: PP particle 0,1-1 mm (emission to air) | 0% | recollected |  | -- |  | 0
PP | particle | 6 | 1-10 | 10 | soil | DE: PP particle 1-10 mm (emission to soil) | 97% | soil | 22.8% | 0.2977598 |  | 1000 | 976.0096 |  | 100 | 500
PP | particle | 6 | 1-10 | 10 | soil | DE: PP particle 1-10 mm (emission to soil) | 3% | marine water |  | 6.24 |  | 200.3205
PP | particle | 6 | 1-10 | 10 | soil | DE: PP particle 1-10 mm (emission to soil) | 0% | river sediment (*) |  | 0.2977598 |  | 1000
PP | particle | 6 | 1-10 | 10 | soil | DE: PP particle 1-10 mm (emission to soil) | 0% | marine sediment (*) |  | 0.2977598 |  | 1000
PP | particle | 6 | 1-10 | 10 | soil | DE: PP particle 1-10 mm (emission to soil) | 0% | recollected |  | -- |  | 0
PP | particle | 6 | 1-10 | 10 | fresh water | DE: PP particle 1-10 mm (emission to fresh water) | 0% | soil | 22.8% | 0.2977598 |  | 1000 | 200.3205 |  | 100 | 200.3205
PP | particle | 6 | 1-10 | 10 | fresh water | DE: PP particle 1-10 mm (emission to fresh water) | 100% | marine water |  | 6.24 |  | 200.3205
PP | particle | 6 | 1-10 | 10 | fresh water | DE: PP particle 1-10 mm (emission to fresh water) | 0% | river sediment (*) |  | 0.2977598 |  | 1000
PP | particle | 6 | 1-10 | 10 | fresh water | DE: PP particle 1-10 mm (emission to fresh water) | 0% | marine sediment (*) |  | 0.2977598 |  | 1000
PP | particle | 6 | 1-10 | 10 | fresh water | DE: PP particle 1-10 mm (emission to fresh water) | 0% | recollected |  | -- |  | 0
PP | particle | 6 | 1-10 | 10 | marine water | DE: PP particle 1-10 mm (emission to marine water) | 0% | soil | 22.8% | 0.2977598 |  | 1000 | 200.3205 |  | 100 | 200.3205
PP | particle | 6 | 1-10 | 10 | marine water | DE: PP particle 1-10 mm (emission to marine water) | 100% | marine water |  | 6.24 |  | 200.3205
PP | particle | 6 | 1-10 | 10 | marine water | DE: PP particle 1-10 mm (emission to marine water) | 0% | river sediment (*) |  | 0.2977598 |  | 1000
PP | particle | 6 | 1-10 | 10 | marine water | DE: PP particle 1-10 mm (emission to marine water) | 0% | marine sediment (*) |  | 0.2977598 |  | 1000
PP | particle | 6 | 1-10 | 10 | marine water | DE: PP particle 1-10 mm (emission to marine water) | 0% | recollected |  | -- |  | 0
PP | particle | 6 | 1-10 | 10 | air | DE: PP particle 1-10 mm (emission to air) | 94.8% | soil | 22.8% | 0.2977598 |  | 1000 | 958.4167 |  | 100 | 500
PP | particle | 6 | 1-10 | 10 | air | DE: PP particle 1-10 mm (emission to air) | 5.2% | marine water |  | 6.24 |  | 200.3205
PP | particle | 6 | 1-10 | 10 | air | DE: PP particle 1-10 mm (emission to air) | 0% | river sediment (*) |  | 0.2977598 |  | 1000
PP | particle | 6 | 1-10 | 10 | air | DE: PP particle 1-10 mm (emission to air) | 0% | marine sediment (*) |  | 0.2977598 |  | 1000
PP | particle | 6 | 1-10 | 10 | air | DE: PP particle 1-10 mm (emission to air) | 0% | recollected |  | -- |  | 0
PET | film | 2 | 0,01-0,1 | 0.1 | soil | DE: PET film 0,01-0,1 mm (emission to soil) | 97% | soil (*) | 22.8% | 1.04 |  | 48.07692 | 48.79462 |  | 48.79462 | 48.79462
PET | film | 2 | 0,01-0,1 | 0.1 | soil | DE: PET film 0,01-0,1 mm (emission to soil) | 0% | marine water |  | 0.6944444 |  | 72
PET | film | 2 | 0,01-0,1 | 0.1 | soil | DE: PET film 0,01-0,1 mm (emission to soil) | 2.7% | river sediment (*) |  | 0.6944444 |  | 72
PET | film | 2 | 0,01-0,1 | 0.1 | soil | DE: PET film 0,01-0,1 mm (emission to soil) | 0.3% | marine sediment (*) |  | 0.6944444 |  | 72
PET | film | 2 | 0,01-0,1 | 0.1 | soil | DE: PET film 0,01-0,1 mm (emission to soil) | 0% | recollected |  | -- |  | 0
PET | film | 2 | 0,01-0,1 | 0.1 | fresh water | DE: PET film 0,01-0,1 mm (emission to fresh water) | 0% | soil (*) | 22.8% | 1.04 |  | 48.07692 | 72 |  | 72 | 72
PET | film | 2 | 0,01-0,1 | 0.1 | fresh water | DE: PET film 0,01-0,1 mm (emission to fresh water) | 0% | marine water |  | 0.6944444 |  | 72
PET | film | 2 | 0,01-0,1 | 0.1 | fresh water | DE: PET film 0,01-0,1 mm (emission to fresh water) | 89% | river sediment (*) |  | 0.6944444 |  | 72
PET | film | 2 | 0,01-0,1 | 0.1 | fresh water | DE: PET film 0,01-0,1 mm (emission to fresh water) | 11% | marine sediment (*) |  | 0.6944444 |  | 72
PET | film | 2 | 0,01-0,1 | 0.1 | fresh water | DE: PET film 0,01-0,1 mm (emission to fresh water) | 0% | recollected |  | -- |  | 0
PET | film | 2 | 0,01-0,1 | 0.1 | marine water | DE: PET film 0,01-0,1 mm (emission to marine water) | 0% | soil (*) | 22.8% | 1.04 |  | 48.07692 | 72 |  | 72 | 72
PET | film | 2 | 0,01-0,1 | 0.1 | marine water | DE: PET film 0,01-0,1 mm (emission to marine water) | 0% | marine water |  | 0.6944444 |  | 72
PET | film | 2 | 0,01-0,1 | 0.1 | marine water | DE: PET film 0,01-0,1 mm (emission to marine water) | 0% | river sediment (*) |  | 0.6944444 |  | 72
PET | film | 2 | 0,01-0,1 | 0.1 | marine water | DE: PET film 0,01-0,1 mm (emission to marine water) | 100% | marine sediment (*) |  | 0.6944444 |  | 72
PET | film | 2 | 0,01-0,1 | 0.1 | marine water | DE: PET film 0,01-0,1 mm (emission to marine water) | 0% | recollected |  | -- |  | 0
PET | film | 2 | 0,01-0,1 | 0.1 | air | DE: PET film 0,01-0,1 mm (emission to air) | 94.8% | soil (*) | 22.8% | 1.04 |  | 48.07692 | 49.32092 |  | 49.32092 | 49.32092
PET | film | 2 | 0,01-0,1 | 0.1 | air | DE: PET film 0,01-0,1 mm (emission to air) | 0% | marine water |  | 0.6944444 |  | 72
PET | film | 2 | 0,01-0,1 | 0.1 | air | DE: PET film 0,01-0,1 mm (emission to air) | 4.7% | river sediment (*) |  | 0.6944444 |  | 72
PET | film | 2 | 0,01-0,1 | 0.1 | air | DE: PET film 0,01-0,1 mm (emission to air) | 0.5% | marine sediment (*) |  | 0.6944444 |  | 72
PET | film | 2 | 0,01-0,1 | 0.1 | air | DE: PET film 0,01-0,1 mm (emission to air) | 0% | recollected |  | -- |  | 0
PET | film | 2 | 0,1-1 | 1 | soil | DE: PET film 0,1-1 mm (emission to soil) | 97% | soil (*) | 22.8% | 1.04 |  | 480.7692 | 487.9462 |  | 100 | 487.9462
PET | film | 2 | 0,1-1 | 1 | soil | DE: PET film 0,1-1 mm (emission to soil) | 0% | marine water |  | 0.6944444 |  | 720
PET | film | 2 | 0,1-1 | 1 | soil | DE: PET film 0,1-1 mm (emission to soil) | 2.7% | river sediment (*) |  | 0.6944444 |  | 720
PET | film | 2 | 0,1-1 | 1 | soil | DE: PET film 0,1-1 mm (emission to soil) | 0.3% | marine sediment (*) |  | 0.6944444 |  | 720
PET | film | 2 | 0,1-1 | 1 | soil | DE: PET film 0,1-1 mm (emission to soil) | 0% | recollected |  | -- |  | 0
PET | film | 2 | 0,1-1 | 1 | fresh water | DE: PET film 0,1-1 mm (emission to fresh water) | 0% | soil (*) | 22.8% | 1.04 |  | 480.7692 | 720 |  | 100 | 500
PET | film | 2 | 0,1-1 | 1 | fresh water | DE: PET film 0,1-1 mm (emission to fresh water) | 0% | marine water |  | 0.6944444 |  | 720
PET | film | 2 | 0,1-1 | 1 | fresh water | DE: PET film 0,1-1 mm (emission to fresh water) | 89% | river sediment (*) |  | 0.6944444 |  | 720
PET | film | 2 | 0,1-1 | 1 | fresh water | DE: PET film 0,1-1 mm (emission to fresh water) | 11% | marine sediment (*) |  | 0.6944444 |  | 720
PET | film | 2 | 0,1-1 | 1 | fresh water | DE: PET film 0,1-1 mm (emission to fresh water) | 0% | recollected |  | -- |  | 0
PET | film | 2 | 0,1-1 | 1 | marine water | DE: PET film 0,1-1 mm (emission to marine water) | 0% | soil (*) | 22.8% | 1.04 |  | 480.7692 | 720 |  | 100 | 500
PET | film | 2 | 0,1-1 | 1 | marine water | DE: PET film 0,1-1 mm (emission to marine water) | 0% | marine water |  | 0.6944444 |  | 720
PET | film | 2 | 0,1-1 | 1 | marine water | DE: PET film 0,1-1 mm (emission to marine water) | 0% | river sediment (*) |  | 0.6944444 |  | 720
PET | film | 2 | 0,1-1 | 1 | marine water | DE: PET film 0,1-1 mm (emission to marine water) | 100% | marine sediment (*) |  | 0.6944444 |  | 720
PET | film | 2 | 0,1-1 | 1 | marine water | DE: PET film 0,1-1 mm (emission to marine water) | 0% | recollected |  | -- |  | 0
PET | film | 2 | 0,1-1 | 1 | air | DE: PET film 0,1-1 mm (emission to air) | 94.8% | soil (*) | 22.8% | 1.04 |  | 480.7692 | 493.2092 |  | 100 | 493.2092
PET | film | 2 | 0,1-1 | 1 | air | DE: PET film 0,1-1 mm (emission to air) | 0% | marine water |  | 0.6944444 |  | 720
PET | film | 2 | 0,1-1 | 1 | air | DE: PET film 0,1-1 mm (emission to air) | 4.7% | river sediment (*) |  | 0.6944444 |  | 720
PET | film | 2 | 0,1-1 | 1 | air | DE: PET film 0,1-1 mm (emission to air) | 0.5% | marine sediment (*) |  | 0.6944444 |  | 720
PET | film | 2 | 0,1-1 | 1 | air | DE: PET film 0,1-1 mm (emission to air) | 0% | recollected |  | -- |  | 0
PET | film | 2 | 1-10 | 10 | soil | DE: PET film 1-10 mm (emission to soil) | 97% | soil (*) | 22.8% | 1.04 |  | 1000 | 1000 |  | 100 | 500
PET | film | 2 | 1-10 | 10 | soil | DE: PET film 1-10 mm (emission to soil) | 0% | marine water |  | 0.6944444 |  | 1000
PET | film | 2 | 1-10 | 10 | soil | DE: PET film 1-10 mm (emission to soil) | 2.7% | river sediment (*) |  | 0.6944444 |  | 1000
PET | film | 2 | 1-10 | 10 | soil | DE: PET film 1-10 mm (emission to soil) | 0.3% | marine sediment (*) |  | 0.6944444 |  | 1000
PET | film | 2 | 1-10 | 10 | soil | DE: PET film 1-10 mm (emission to soil) | 0% | recollected |  | -- |  | 0
PET | film | 2 | 1-10 | 10 | fresh water | DE: PET film 1-10 mm (emission to fresh water) | 0% | soil (*) | 22.8% | 1.04 |  | 1000 | 1000 |  | 100 | 500
PET | film | 2 | 1-10 | 10 | fresh water | DE: PET film 1-10 mm (emission to fresh water) | 0% | marine water |  | 0.6944444 |  | 1000
PET | film | 2 | 1-10 | 10 | fresh water | DE: PET film 1-10 mm (emission to fresh water) | 89% | river sediment (*) |  | 0.6944444 |  | 1000
PET | film | 2 | 1-10 | 10 | fresh water | DE: PET film 1-10 mm (emission to fresh water) | 11% | marine sediment (*) |  | 0.6944444 |  | 1000
PET | film | 2 | 1-10 | 10 | fresh water | DE: PET film 1-10 mm (emission to fresh water) | 0% | recollected |  | -- |  | 0
PET | film | 2 | 1-10 | 10 | marine water | DE: PET film 1-10 mm (emission to marine water) | 0% | soil (*) | 22.8% | 1.04 |  | 1000 | 1000 |  | 100 | 500
PET | film | 2 | 1-10 | 10 | marine water | DE: PET film 1-10 mm (emission to marine water) | 0% | marine water |  | 0.6944444 |  | 1000
PET | film | 2 | 1-10 | 10 | marine water | DE: PET film 1-10 mm (emission to marine water) | 0% | river sediment (*) |  | 0.6944444 |  | 1000
PET | film | 2 | 1-10 | 10 | marine water | DE: PET film 1-10 mm (emission to marine water) | 100% | marine sediment (*) |  | 0.6944444 |  | 1000
PET | film | 2 | 1-10 | 10 | marine water | DE: PET film 1-10 mm (emission to marine water) | 0% | recollected |  | -- |  | 0
PET | film | 2 | 1-10 | 10 | air | DE: PET film 1-10 mm (emission to air) | 94.8% | soil (*) | 22.8% | 1.04 |  | 1000 | 1000 |  | 100 | 500
PET | film | 2 | 1-10 | 10 | air | DE: PET film 1-10 mm (emission to air) | 0% | marine water |  | 0.6944444 |  | 1000
PET | film | 2 | 1-10 | 10 | air | DE: PET film 1-10 mm (emission to air) | 4.7% | river sediment (*) |  | 0.6944444 |  | 1000
PET | film | 2 | 1-10 | 10 | air | DE: PET film 1-10 mm (emission to air) | 0.5% | marine sediment (*) |  | 0.6944444 |  | 1000
PET | film | 2 | 1-10 | 10 | air | DE: PET film 1-10 mm (emission to air) | 0% | recollected |  | -- |  | 0
PET | fiber | 4 | 0,01-0,1 | 0.1 | soil | DE: PET fiber 0,01-0,1 mm (emission to soil) | 97% | soil (*) | 22.8% | 1.04 |  | 24.03846 | 24.39731 |  | 24.39731 | 24.39731
PET | fiber | 4 | 0,01-0,1 | 0.1 | soil | DE: PET fiber 0,01-0,1 mm (emission to soil) | 0% | marine water |  | 0.6944444 |  | 36
PET | fiber | 4 | 0,01-0,1 | 0.1 | soil | DE: PET fiber 0,01-0,1 mm (emission to soil) | 2.7% | river sediment (*) |  | 0.6944444 |  | 36
PET | fiber | 4 | 0,01-0,1 | 0.1 | soil | DE: PET fiber 0,01-0,1 mm (emission to soil) | 0.3% | marine sediment (*) |  | 0.6944444 |  | 36
PET | fiber | 4 | 0,01-0,1 | 0.1 | soil | DE: PET fiber 0,01-0,1 mm (emission to soil) | 0% | recollected |  | -- |  | 0
PET | fiber | 4 | 0,01-0,1 | 0.1 | fresh water | DE: PET fiber 0,01-0,1 mm (emission to fresh water) | 0% | soil (*) | 22.8% | 1.04 |  | 24.03846 | 36 |  | 36 | 36
PET | fiber | 4 | 0,01-0,1 | 0.1 | fresh water | DE: PET fiber 0,01-0,1 mm (emission to fresh water) | 0% | marine water |  | 0.6944444 |  | 36
PET | fiber | 4 | 0,01-0,1 | 0.1 | fresh water | DE: PET fiber 0,01-0,1 mm (emission to fresh water) | 89% | river sediment (*) |  | 0.6944444 |  | 36
PET | fiber | 4 | 0,01-0,1 | 0.1 | fresh water | DE: PET fiber 0,01-0,1 mm (emission to fresh water) | 11% | marine sediment (*) |  | 0.6944444 |  | 36
PET | fiber | 4 | 0,01-0,1 | 0.1 | fresh water | DE: PET fiber 0,01-0,1 mm (emission to fresh water) | 0% | recollected |  | -- |  | 0
PET | fiber | 4 | 0,01-0,1 | 0.1 | marine water | DE: PET fiber 0,01-0,1 mm (emission to marine water) | 0% | soil (*) | 22.8% | 1.04 |  | 24.03846 | 36 |  | 36 | 36
PET | fiber | 4 | 0,01-0,1 | 0.1 | marine water | DE: PET fiber 0,01-0,1 mm (emission to marine water) | 0% | marine water |  | 0.6944444 |  | 36
PET | fiber | 4 | 0,01-0,1 | 0.1 | marine water | DE: PET fiber 0,01-0,1 mm (emission to marine water) | 0% | river sediment (*) |  | 0.6944444 |  | 36
PET | fiber | 4 | 0,01-0,1 | 0.1 | marine water | DE: PET fiber 0,01-0,1 mm (emission to marine water) | 100% | marine sediment (*) |  | 0.6944444 |  | 36
PET | fiber | 4 | 0,01-0,1 | 0.1 | marine water | DE: PET fiber 0,01-0,1 mm (emission to marine water) | 0% | recollected |  | -- |  | 0
PET | fiber | 4 | 0,01-0,1 | 0.1 | air | DE: PET fiber 0,01-0,1 mm (emission to air) | 94.8% | soil (*) | 22.8% | 1.04 |  | 24.03846 | 24.66046 |  | 24.66046 | 24.66046
PET | fiber | 4 | 0,01-0,1 | 0.1 | air | DE: PET fiber 0,01-0,1 mm (emission to air) | 0% | marine water |  | 0.6944444 |  | 36
PET | fiber | 4 | 0,01-0,1 | 0.1 | air | DE: PET fiber 0,01-0,1 mm (emission to air) | 4.7% | river sediment (*) |  | 0.6944444 |  | 36
PET | fiber | 4 | 0,01-0,1 | 0.1 | air | DE: PET fiber 0,01-0,1 mm (emission to air) | 0.5% | marine sediment (*) |  | 0.6944444 |  | 36
PET | fiber | 4 | 0,01-0,1 | 0.1 | air | DE: PET fiber 0,01-0,1 mm (emission to air) | 0% | recollected |  | -- |  | 0
PET | fiber | 4 | 0,1-1 | 1 | soil | DE: PET fiber 0,1-1 mm (emission to soil) | 97% | soil (*) | 22.8% | 1.04 |  | 240.3846 | 243.9731 |  | 100 | 243.9731
PET | fiber | 4 | 0,1-1 | 1 | soil | DE: PET fiber 0,1-1 mm (emission to soil) | 0% | marine water |  | 0.6944444 |  | 360
PET | fiber | 4 | 0,1-1 | 1 | soil | DE: PET fiber 0,1-1 mm (emission to soil) | 2.7% | river sediment (*) |  | 0.6944444 |  | 360
PET | fiber | 4 | 0,1-1 | 1 | soil | DE: PET fiber 0,1-1 mm (emission to soil) | 0.3% | marine sediment (*) |  | 0.6944444 |  | 360
PET | fiber | 4 | 0,1-1 | 1 | soil | DE: PET fiber 0,1-1 mm (emission to soil) | 0% | recollected |  | -- |  | 0
PET | fiber | 4 | 0,1-1 | 1 | fresh water | DE: PET fiber 0,1-1 mm (emission to fresh water) | 0% | soil (*) | 22.8% | 1.04 |  | 240.3846 | 360 |  | 100 | 360
PET | fiber | 4 | 0,1-1 | 1 | fresh water | DE: PET fiber 0,1-1 mm (emission to fresh water) | 0% | marine water |  | 0.6944444 |  | 360
PET | fiber | 4 | 0,1-1 | 1 | fresh water | DE: PET fiber 0,1-1 mm (emission to fresh water) | 89% | river sediment (*) |  | 0.6944444 |  | 360
PET | fiber | 4 | 0,1-1 | 1 | fresh water | DE: PET fiber 0,1-1 mm (emission to fresh water) | 11% | marine sediment (*) |  | 0.6944444 |  | 360
PET | fiber | 4 | 0,1-1 | 1 | fresh water | DE: PET fiber 0,1-1 mm (emission to fresh water) | 0% | recollected |  | -- |  | 0
PET | fiber | 4 | 0,1-1 | 1 | marine water | DE: PET fiber 0,1-1 mm (emission to marine water) | 0% | soil (*) | 22.8% | 1.04 |  | 240.3846 | 360 |  | 100 | 360
PET | fiber | 4 | 0,1-1 | 1 | marine water | DE: PET fiber 0,1-1 mm (emission to marine water) | 0% | marine water |  | 0.6944444 |  | 360
PET | fiber | 4 | 0,1-1 | 1 | marine water | DE: PET fiber 0,1-1 mm (emission to marine water) | 0% | river sediment (*) |  | 0.6944444 |  | 360
PET | fiber | 4 | 0,1-1 | 1 | marine water | DE: PET fiber 0,1-1 mm (emission to marine water) | 100% | marine sediment (*) |  | 0.6944444 |  | 360
PET | fiber | 4 | 0,1-1 | 1 | marine water | DE: PET fiber 0,1-1 mm (emission to marine water) | 0% | recollected |  | -- |  | 0
PET | fiber | 4 | 0,1-1 | 1 | air | DE: PET fiber 0,1-1 mm (emission to air) | 94.8% | soil (*) | 22.8% | 1.04 |  | 240.3846 | 246.6046 |  | 100 | 246.6046
PET | fiber | 4 | 0,1-1 | 1 | air | DE: PET fiber 0,1-1 mm (emission to air) | 0% | marine water |  | 0.6944444 |  | 360
PET | fiber | 4 | 0,1-1 | 1 | air | DE: PET fiber 0,1-1 mm (emission to air) | 4.7% | river sediment (*) |  | 0.6944444 |  | 360
PET | fiber | 4 | 0,1-1 | 1 | air | DE: PET fiber 0,1-1 mm (emission to air) | 0.5% | marine sediment (*) |  | 0.6944444 |  | 360
PET | fiber | 4 | 0,1-1 | 1 | air | DE: PET fiber 0,1-1 mm (emission to air) | 0% | recollected |  | -- |  | 0
PET | fiber | 4 | 1-10 | 10 | soil | DE: PET fiber 1-10 mm (emission to soil) | 97% | soil (*) | 22.8% | 1.04 |  | 1000 | 1000 |  | 100 | 500
PET | fiber | 4 | 1-10 | 10 | soil | DE: PET fiber 1-10 mm (emission to soil) | 0% | marine water |  | 0.6944444 |  | 1000
PET | fiber | 4 | 1-10 | 10 | soil | DE: PET fiber 1-10 mm (emission to soil) | 2.7% | river sediment (*) |  | 0.6944444 |  | 1000
PET | fiber | 4 | 1-10 | 10 | soil | DE: PET fiber 1-10 mm (emission to soil) | 0.3% | marine sediment (*) |  | 0.6944444 |  | 1000
PET | fiber | 4 | 1-10 | 10 | soil | DE: PET fiber 1-10 mm (emission to soil) | 0% | recollected |  | -- |  | 0
PET | fiber | 4 | 1-10 | 10 | fresh water | DE: PET fiber 1-10 mm (emission to fresh water) | 0% | soil (*) | 22.8% | 1.04 |  | 1000 | 1000 |  | 100 | 500
PET | fiber | 4 | 1-10 | 10 | fresh water | DE: PET fiber 1-10 mm (emission to fresh water) | 0% | marine water |  | 0.6944444 |  | 1000
PET | fiber | 4 | 1-10 | 10 | fresh water | DE: PET fiber 1-10 mm (emission to fresh water) | 89% | river sediment (*) |  | 0.6944444 |  | 1000
PET | fiber | 4 | 1-10 | 10 | fresh water | DE: PET fiber 1-10 mm (emission to fresh water) | 11% | marine sediment (*) |  | 0.6944444 |  | 1000
PET | fiber | 4 | 1-10 | 10 | fresh water | DE: PET fiber 1-10 mm (emission to fresh water) | 0% | recollected |  | -- |  | 0
PET | fiber | 4 | 1-10 | 10 | marine water | DE: PET fiber 1-10 mm (emission to marine water) | 0% | soil (*) | 22.8% | 1.04 |  | 1000 | 1000 |  | 100 | 500
PET | fiber | 4 | 1-10 | 10 | marine water | DE: PET fiber 1-10 mm (emission to marine water) | 0% | marine water |  | 0.6944444 |  | 1000
PET | fiber | 4 | 1-10 | 10 | marine water | DE: PET fiber 1-10 mm (emission to marine water) | 0% | river sediment (*) |  | 0.6944444 |  | 1000
PET | fiber | 4 | 1-10 | 10 | marine water | DE: PET fiber 1-10 mm (emission to marine water) | 100% | marine sediment (*) |  | 0.6944444 |  | 1000
PET | fiber | 4 | 1-10 | 10 | marine water | DE: PET fiber 1-10 mm (emission to marine water) | 0% | recollected |  | -- |  | 0
PET | fiber | 4 | 1-10 | 10 | air | DE: PET fiber 1-10 mm (emission to air) | 94.8% | soil (*) | 22.8% | 1.04 |  | 1000 | 1000 |  | 100 | 500
PET | fiber | 4 | 1-10 | 10 | air | DE: PET fiber 1-10 mm (emission to air) | 0% | marine water |  | 0.6944444 |  | 1000
PET | fiber | 4 | 1-10 | 10 | air | DE: PET fiber 1-10 mm (emission to air) | 4.7% | river sediment (*) |  | 0.6944444 |  | 1000
PET | fiber | 4 | 1-10 | 10 | air | DE: PET fiber 1-10 mm (emission to air) | 0.5% | marine sediment (*) |  | 0.6944444 |  | 1000
PET | fiber | 4 | 1-10 | 10 | air | DE: PET fiber 1-10 mm (emission to air) | 0% | recollected |  | -- |  | 0
PET | particle | 6 | 0,01-0,1 | 0.1 | soil | DE: PET particle 0,01-0,1 mm (emission to soil) | 97% | soil (*) | 22.8% | 1.04 |  | 12.01923 | 12.19865 |  | 12.19865 | 12.19865
PET | particle | 6 | 0,01-0,1 | 0.1 | soil | DE: PET particle 0,01-0,1 mm (emission to soil) | 0% | marine water |  | 0.6944444 |  | 18
PET | particle | 6 | 0,01-0,1 | 0.1 | soil | DE: PET particle 0,01-0,1 mm (emission to soil) | 2.7% | river sediment (*) |  | 0.6944444 |  | 18
PET | particle | 6 | 0,01-0,1 | 0.1 | soil | DE: PET particle 0,01-0,1 mm (emission to soil) | 0.3% | marine sediment (*) |  | 0.6944444 |  | 18
PET | particle | 6 | 0,01-0,1 | 0.1 | soil | DE: PET particle 0,01-0,1 mm (emission to soil) | 0% | recollected |  | -- |  | 0
PET | particle | 6 | 0,01-0,1 | 0.1 | fresh water | DE: PET particle 0,01-0,1 mm (emission to fresh water) | 0% | soil (*) | 22.8% | 1.04 |  | 12.01923 | 18 |  | 18 | 18
PET | particle | 6 | 0,01-0,1 | 0.1 | fresh water | DE: PET particle 0,01-0,1 mm (emission to fresh water) | 0% | marine water |  | 0.6944444 |  | 18
PET | particle | 6 | 0,01-0,1 | 0.1 | fresh water | DE: PET particle 0,01-0,1 mm (emission to fresh water) | 89% | river sediment (*) |  | 0.6944444 |  | 18
PET | particle | 6 | 0,01-0,1 | 0.1 | fresh water | DE: PET particle 0,01-0,1 mm (emission to fresh water) | 11% | marine sediment (*) |  | 0.6944444 |  | 18
PET | particle | 6 | 0,01-0,1 | 0.1 | fresh water | DE: PET particle 0,01-0,1 mm (emission to fresh water) | 0% | recollected |  | -- |  | 0
PET | particle | 6 | 0,01-0,1 | 0.1 | marine water | DE: PET particle 0,01-0,1 mm (emission to marine water) | 0% | soil (*) | 22.8% | 1.04 |  | 12.01923 | 18 |  | 18 | 18
PET | particle | 6 | 0,01-0,1 | 0.1 | marine water | DE: PET particle 0,01-0,1 mm (emission to marine water) | 0% | marine water |  | 0.6944444 |  | 18
PET | particle | 6 | 0,01-0,1 | 0.1 | marine water | DE: PET particle 0,01-0,1 mm (emission to marine water) | 0% | river sediment (*) |  | 0.6944444 |  | 18
PET | particle | 6 | 0,01-0,1 | 0.1 | marine water | DE: PET particle 0,01-0,1 mm (emission to marine water) | 100% | marine sediment (*) |  | 0.6944444 |  | 18
PET | particle | 6 | 0,01-0,1 | 0.1 | marine water | DE: PET particle 0,01-0,1 mm (emission to marine water) | 0% | recollected |  | -- |  | 0
PET | particle | 6 | 0,01-0,1 | 0.1 | air | DE: PET particle 0,01-0,1 mm (emission to air) | 94.8% | soil (*) | 22.8% | 1.04 |  | 12.01923 | 12.33023 |  | 12.33023 | 12.33023
PET | particle | 6 | 0,01-0,1 | 0.1 | air | DE: PET particle 0,01-0,1 mm (emission to air) | 0% | marine water |  | 0.6944444 |  | 18
PET | particle | 6 | 0,01-0,1 | 0.1 | air | DE: PET particle 0,01-0,1 mm (emission to air) | 4.7% | river sediment (*) |  | 0.6944444 |  | 18
PET | particle | 6 | 0,01-0,1 | 0.1 | air | DE: PET particle 0,01-0,1 mm (emission to air) | 0.5% | marine sediment (*) |  | 0.6944444 |  | 18
PET | particle | 6 | 0,01-0,1 | 0.1 | air | DE: PET particle 0,01-0,1 mm (emission to air) | 0% | recollected |  | -- |  | 0
PET | particle | 6 | 0,1-1 | 1 | soil | DE: PET particle 0,1-1 mm (emission to soil) | 97% | soil (*) | 22.8% | 1.04 |  | 120.1923 | 121.9865 |  | 100 | 121.9865
PET | particle | 6 | 0,1-1 | 1 | soil | DE: PET particle 0,1-1 mm (emission to soil) | 0% | marine water |  | 0.6944444 |  | 180
PET | particle | 6 | 0,1-1 | 1 | soil | DE: PET particle 0,1-1 mm (emission to soil) | 2.7% | river sediment (*) |  | 0.6944444 |  | 180
PET | particle | 6 | 0,1-1 | 1 | soil | DE: PET particle 0,1-1 mm (emission to soil) | 0.3% | marine sediment (*) |  | 0.6944444 |  | 180
PET | particle | 6 | 0,1-1 | 1 | soil | DE: PET particle 0,1-1 mm (emission to soil) | 0% | recollected |  | -- |  | 0
PET | particle | 6 | 0,1-1 | 1 | fresh water | DE: PET particle 0,1-1 mm (emission to fresh water) | 0% | soil (*) | 22.8% | 1.04 |  | 120.1923 | 180 |  | 100 | 180
PET | particle | 6 | 0,1-1 | 1 | fresh water | DE: PET particle 0,1-1 mm (emission to fresh water) | 0% | marine water |  | 0.6944444 |  | 180
PET | particle | 6 | 0,1-1 | 1 | fresh water | DE: PET particle 0,1-1 mm (emission to fresh water) | 89% | river sediment (*) |  | 0.6944444 |  | 180
PET | particle | 6 | 0,1-1 | 1 | fresh water | DE: PET particle 0,1-1 mm (emission to fresh water) | 11% | marine sediment (*) |  | 0.6944444 |  | 180
PET | particle | 6 | 0,1-1 | 1 | fresh water | DE: PET particle 0,1-1 mm (emission to fresh water) | 0% | recollected |  | -- |  | 0
PET | particle | 6 | 0,1-1 | 1 | marine water | DE: PET particle 0,1-1 mm (emission to marine water) | 0% | soil (*) | 22.8% | 1.04 |  | 120.1923 | 180 |  | 100 | 180
PET | particle | 6 | 0,1-1 | 1 | marine water | DE: PET particle 0,1-1 mm (emission to marine water) | 0% | marine water |  | 0.6944444 |  | 180
PET | particle | 6 | 0,1-1 | 1 | marine water | DE: PET particle 0,1-1 mm (emission to marine water) | 0% | river sediment (*) |  | 0.6944444 |  | 180
PET | particle | 6 | 0,1-1 | 1 | marine water | DE: PET particle 0,1-1 mm (emission to marine water) | 100% | marine sediment (*) |  | 0.6944444 |  | 180
PET | particle | 6 | 0,1-1 | 1 | marine water | DE: PET particle 0,1-1 mm (emission to marine water) | 0% | recollected |  | -- |  | 0
PET | particle | 6 | 0,1-1 | 1 | air | DE: PET particle 0,1-1 mm (emission to air) | 94.8% | soil (*) | 22.8% | 1.04 |  | 120.1923 | 123.3023 |  | 100 | 123.3023
PET | particle | 6 | 0,1-1 | 1 | air | DE: PET particle 0,1-1 mm (emission to air) | 0% | marine water |  | 0.6944444 |  | 180
PET | particle | 6 | 0,1-1 | 1 | air | DE: PET particle 0,1-1 mm (emission to air) | 4.7% | river sediment (*) |  | 0.6944444 |  | 180
PET | particle | 6 | 0,1-1 | 1 | air | DE: PET particle 0,1-1 mm (emission to air) | 0.5% | marine sediment (*) |  | 0.6944444 |  | 180
PET | particle | 6 | 0,1-1 | 1 | air | DE: PET particle 0,1-1 mm (emission to air) | 0% | recollected |  | -- |  | 0
PET | particle | 6 | 1-10 | 10 | soil | DE: PET particle 1-10 mm (emission to soil) | 97% | soil (*) | 22.8% | 1.04 |  | 1000 | 1000 |  | 100 | 500
PET | particle | 6 | 1-10 | 10 | soil | DE: PET particle 1-10 mm (emission to soil) | 0% | marine water |  | 0.6944444 |  | 1000
PET | particle | 6 | 1-10 | 10 | soil | DE: PET particle 1-10 mm (emission to soil) | 2.7% | river sediment (*) |  | 0.6944444 |  | 1000
PET | particle | 6 | 1-10 | 10 | soil | DE: PET particle 1-10 mm (emission to soil) | 0.3% | marine sediment (*) |  | 0.6944444 |  | 1000
PET | particle | 6 | 1-10 | 10 | soil | DE: PET particle 1-10 mm (emission to soil) | 0% | recollected |  | -- |  | 0
PET | particle | 6 | 1-10 | 10 | fresh water | DE: PET particle 1-10 mm (emission to fresh water) | 0% | soil (*) | 22.8% | 1.04 |  | 1000 | 1000 |  | 100 | 500
PET | particle | 6 | 1-10 | 10 | fresh water | DE: PET particle 1-10 mm (emission to fresh water) | 0% | marine water |  | 0.6944444 |  | 1000
PET | particle | 6 | 1-10 | 10 | fresh water | DE: PET particle 1-10 mm (emission to fresh water) | 89% | river sediment (*) |  | 0.6944444 |  | 1000
PET | particle | 6 | 1-10 | 10 | fresh water | DE: PET particle 1-10 mm (emission to fresh water) | 11% | marine sediment (*) |  | 0.6944444 |  | 1000
PET | particle | 6 | 1-10 | 10 | fresh water | DE: PET particle 1-10 mm (emission to fresh water) | 0% | recollected |  | -- |  | 0
PET | particle | 6 | 1-10 | 10 | marine water | DE: PET particle 1-10 mm (emission to marine water) | 0% | soil (*) | 22.8% | 1.04 |  | 1000 | 1000 |  | 100 | 500
PET | particle | 6 | 1-10 | 10 | marine water | DE: PET particle 1-10 mm (emission to marine water) | 0% | marine water |  | 0.6944444 |  | 1000
PET | particle | 6 | 1-10 | 10 | marine water | DE: PET particle 1-10 mm (emission to marine water) | 0% | river sediment (*) |  | 0.6944444 |  | 1000
PET | particle | 6 | 1-10 | 10 | marine water | DE: PET particle 1-10 mm (emission to marine water) | 100% | marine sediment (*) |  | 0.6944444 |  | 1000
PET | particle | 6 | 1-10 | 10 | marine water | DE: PET particle 1-10 mm (emission to marine water) | 0% | recollected |  | -- |  | 0
PET | particle | 6 | 1-10 | 10 | air | DE: PET particle 1-10 mm (emission to air) | 94.8% | soil (*) | 22.8% | 1.04 |  | 1000 | 1000 |  | 100 | 500
PET | particle | 6 | 1-10 | 10 | air | DE: PET particle 1-10 mm (emission to air) | 0% | marine water |  | 0.6944444 |  | 1000
PET | particle | 6 | 1-10 | 10 | air | DE: PET particle 1-10 mm (emission to air) | 4.7% | river sediment (*) |  | 0.6944444 |  | 1000
PET | particle | 6 | 1-10 | 10 | air | DE: PET particle 1-10 mm (emission to air) | 0.5% | marine sediment (*) |  | 0.6944444 |  | 1000
PET | particle | 6 | 1-10 | 10 | air | DE: PET particle 1-10 mm (emission to air) | 0% | recollected |  | -- |  | 0
PS | film | 2 | 0,01-0,1 | 0.1 | soil | DE: PS film 0,01-0,1 mm (emission to soil) | 97% | soil | 22.8% | 0 |  | 1000 | 1000 |  | 100 | 500
PS | film | 2 | 0,01-0,1 | 0.1 | soil | DE: PS film 0,01-0,1 mm (emission to soil) | 0% | marine water |  | 0 |  | 1000
PS | film | 2 | 0,01-0,1 | 0.1 | soil | DE: PS film 0,01-0,1 mm (emission to soil) | 2.7% | river sediment |  | 0 |  | 1000
PS | film | 2 | 0,01-0,1 | 0.1 | soil | DE: PS film 0,01-0,1 mm (emission to soil) | 0.3% | marine sediment |  | 0 |  | 1000
PS | film | 2 | 0,01-0,1 | 0.1 | soil | DE: PS film 0,01-0,1 mm (emission to soil) | 0% | recollected |  | -- |  | 0
PS | film | 2 | 0,01-0,1 | 0.1 | fresh water | DE: PS film 0,01-0,1 mm (emission to fresh water) | 0% | soil | 22.8% | 0 |  | 1000 | 1000 |  | 100 | 500
PS | film | 2 | 0,01-0,1 | 0.1 | fresh water | DE: PS film 0,01-0,1 mm (emission to fresh water) | 0% | marine water |  | 0 |  | 1000
PS | film | 2 | 0,01-0,1 | 0.1 | fresh water | DE: PS film 0,01-0,1 mm (emission to fresh water) | 89% | river sediment |  | 0 |  | 1000
PS | film | 2 | 0,01-0,1 | 0.1 | fresh water | DE: PS film 0,01-0,1 mm (emission to fresh water) | 11% | marine sediment |  | 0 |  | 1000
PS | film | 2 | 0,01-0,1 | 0.1 | fresh water | DE: PS film 0,01-0,1 mm (emission to fresh water) | 0% | recollected |  | -- |  | 0
PS | film | 2 | 0,01-0,1 | 0.1 | marine water | DE: PS film 0,01-0,1 mm (emission to marine water) | 0% | soil | 22.8% | 0 |  | 1000 | 1000 |  | 100 | 500
PS | film | 2 | 0,01-0,1 | 0.1 | marine water | DE: PS film 0,01-0,1 mm (emission to marine water) | 0% | marine water |  | 0 |  | 1000
PS | film | 2 | 0,01-0,1 | 0.1 | marine water | DE: PS film 0,01-0,1 mm (emission to marine water) | 0% | river sediment |  | 0 |  | 1000
PS | film | 2 | 0,01-0,1 | 0.1 | marine water | DE: PS film 0,01-0,1 mm (emission to marine water) | 100% | marine sediment |  | 0 |  | 1000
PS | film | 2 | 0,01-0,1 | 0.1 | marine water | DE: PS film 0,01-0,1 mm (emission to marine water) | 0% | recollected |  | -- |  | 0
PS | film | 2 | 0,01-0,1 | 0.1 | air | DE: PS film 0,01-0,1 mm (emission to air) | 94.8% | soil | 22.8% | 0 |  | 1000 | 1000 |  | 100 | 500
PS | film | 2 | 0,01-0,1 | 0.1 | air | DE: PS film 0,01-0,1 mm (emission to air) | 0% | marine water |  | 0 |  | 1000
PS | film | 2 | 0,01-0,1 | 0.1 | air | DE: PS film 0,01-0,1 mm (emission to air) | 4.7% | river sediment |  | 0 |  | 1000
PS | film | 2 | 0,01-0,1 | 0.1 | air | DE: PS film 0,01-0,1 mm (emission to air) | 0.5% | marine sediment |  | 0 |  | 1000
PS | film | 2 | 0,01-0,1 | 0.1 | air | DE: PS film 0,01-0,1 mm (emission to air) | 0% | recollected |  | -- |  | 0
PS | film | 2 | 0,1-1 | 1 | soil | DE: PS film 0,1-1 mm (emission to soil) | 97% | soil | 22.8% | 0 |  | 1000 | 1000 |  | 100 | 500
PS | film | 2 | 0,1-1 | 1 | soil | DE: PS film 0,1-1 mm (emission to soil) | 0% | marine water |  | 0 |  | 1000
PS | film | 2 | 0,1-1 | 1 | soil | DE: PS film 0,1-1 mm (emission to soil) | 2.7% | river sediment |  | 0 |  | 1000
PS | film | 2 | 0,1-1 | 1 | soil | DE: PS film 0,1-1 mm (emission to soil) | 0.3% | marine sediment |  | 0 |  | 1000
PS | film | 2 | 0,1-1 | 1 | soil | DE: PS film 0,1-1 mm (emission to soil) | 0% | recollected |  | -- |  | 0
PS | film | 2 | 0,1-1 | 1 | fresh water | DE: PS film 0,1-1 mm (emission to fresh water) | 0% | soil | 22.8% | 0 |  | 1000 | 1000 |  | 100 | 500
PS | film | 2 | 0,1-1 | 1 | fresh water | DE: PS film 0,1-1 mm (emission to fresh water) | 0% | marine water |  | 0 |  | 1000
PS | film | 2 | 0,1-1 | 1 | fresh water | DE: PS film 0,1-1 mm (emission to fresh water) | 89% | river sediment |  | 0 |  | 1000
PS | film | 2 | 0,1-1 | 1 | fresh water | DE: PS film 0,1-1 mm (emission to fresh water) | 11% | marine sediment |  | 0 |  | 1000
PS | film | 2 | 0,1-1 | 1 | fresh water | DE: PS film 0,1-1 mm (emission to fresh water) | 0% | recollected |  | -- |  | 0
PS | film | 2 | 0,1-1 | 1 | marine water | DE: PS film 0,1-1 mm (emission to marine water) | 0% | soil | 22.8% | 0 |  | 1000 | 1000 |  | 100 | 500
PS | film | 2 | 0,1-1 | 1 | marine water | DE: PS film 0,1-1 mm (emission to marine water) | 0% | marine water |  | 0 |  | 1000
PS | film | 2 | 0,1-1 | 1 | marine water | DE: PS film 0,1-1 mm (emission to marine water) | 0% | river sediment |  | 0 |  | 1000
PS | film | 2 | 0,1-1 | 1 | marine water | DE: PS film 0,1-1 mm (emission to marine water) | 100% | marine sediment |  | 0 |  | 1000
PS | film | 2 | 0,1-1 | 1 | marine water | DE: PS film 0,1-1 mm (emission to marine water) | 0% | recollected |  | -- |  | 0
PS | film | 2 | 0,1-1 | 1 | air | DE: PS film 0,1-1 mm (emission to air) | 94.8% | soil | 22.8% | 0 |  | 1000 | 1000 |  | 100 | 500
PS | film | 2 | 0,1-1 | 1 | air | DE: PS film 0,1-1 mm (emission to air) | 0% | marine water |  | 0 |  | 1000
PS | film | 2 | 0,1-1 | 1 | air | DE: PS film 0,1-1 mm (emission to air) | 4.7% | river sediment |  | 0 |  | 1000
PS | film | 2 | 0,1-1 | 1 | air | DE: PS film 0,1-1 mm (emission to air) | 0.5% | marine sediment |  | 0 |  | 1000
PS | film | 2 | 0,1-1 | 1 | air | DE: PS film 0,1-1 mm (emission to air) | 0% | recollected |  | -- |  | 0
PS | film | 2 | 1-10 | 10 | soil | DE: PS film 1-10 mm (emission to soil) | 97% | soil | 22.8% | 0 |  | 1000 | 1000 |  | 100 | 500
PS | film | 2 | 1-10 | 10 | soil | DE: PS film 1-10 mm (emission to soil) | 0% | marine water |  | 0 |  | 1000
PS | film | 2 | 1-10 | 10 | soil | DE: PS film 1-10 mm (emission to soil) | 2.7% | river sediment |  | 0 |  | 1000
PS | film | 2 | 1-10 | 10 | soil | DE: PS film 1-10 mm (emission to soil) | 0.3% | marine sediment |  | 0 |  | 1000
PS | film | 2 | 1-10 | 10 | soil | DE: PS film 1-10 mm (emission to soil) | 0% | recollected |  | -- |  | 0
PS | film | 2 | 1-10 | 10 | fresh water | DE: PS film 1-10 mm (emission to fresh water) | 0% | soil | 22.8% | 0 |  | 1000 | 1000 |  | 100 | 500
PS | film | 2 | 1-10 | 10 | fresh water | DE: PS film 1-10 mm (emission to fresh water) | 0% | marine water |  | 0 |  | 1000
PS | film | 2 | 1-10 | 10 | fresh water | DE: PS film 1-10 mm (emission to fresh water) | 89% | river sediment |  | 0 |  | 1000
PS | film | 2 | 1-10 | 10 | fresh water | DE: PS film 1-10 mm (emission to fresh water) | 11% | marine sediment |  | 0 |  | 1000
PS | film | 2 | 1-10 | 10 | fresh water | DE: PS film 1-10 mm (emission to fresh water) | 0% | recollected |  | -- |  | 0
PS | film | 2 | 1-10 | 10 | marine water | DE: PS film 1-10 mm (emission to marine water) | 0% | soil | 22.8% | 0 |  | 1000 | 1000 |  | 100 | 500
PS | film | 2 | 1-10 | 10 | marine water | DE: PS film 1-10 mm (emission to marine water) | 0% | marine water |  | 0 |  | 1000
PS | film | 2 | 1-10 | 10 | marine water | DE: PS film 1-10 mm (emission to marine water) | 0% | river sediment |  | 0 |  | 1000
PS | film | 2 | 1-10 | 10 | marine water | DE: PS film 1-10 mm (emission to marine water) | 100% | marine sediment |  | 0 |  | 1000
PS | film | 2 | 1-10 | 10 | marine water | DE: PS film 1-10 mm (emission to marine water) | 0% | recollected |  | -- |  | 0
PS | film | 2 | 1-10 | 10 | air | DE: PS film 1-10 mm (emission to air) | 94.8% | soil | 22.8% | 0 |  | 1000 | 1000 |  | 100 | 500
PS | film | 2 | 1-10 | 10 | air | DE: PS film 1-10 mm (emission to air) | 0% | marine water |  | 0 |  | 1000
PS | film | 2 | 1-10 | 10 | air | DE: PS film 1-10 mm (emission to air) | 4.7% | river sediment |  | 0 |  | 1000
PS | film | 2 | 1-10 | 10 | air | DE: PS film 1-10 mm (emission to air) | 0.5% | marine sediment |  | 0 |  | 1000
PS | film | 2 | 1-10 | 10 | air | DE: PS film 1-10 mm (emission to air) | 0% | recollected |  | -- |  | 0
PS | fiber | 4 | 0,01-0,1 | 0.1 | soil | DE: PS fiber 0,01-0,1 mm (emission to soil) | 97% | soil | 22.8% | 0 |  | 1000 | 1000 |  | 100 | 500
PS | fiber | 4 | 0,01-0,1 | 0.1 | soil | DE: PS fiber 0,01-0,1 mm (emission to soil) | 0% | marine water |  | 0 |  | 1000
PS | fiber | 4 | 0,01-0,1 | 0.1 | soil | DE: PS fiber 0,01-0,1 mm (emission to soil) | 2.7% | river sediment |  | 0 |  | 1000
PS | fiber | 4 | 0,01-0,1 | 0.1 | soil | DE: PS fiber 0,01-0,1 mm (emission to soil) | 0.3% | marine sediment |  | 0 |  | 1000
PS | fiber | 4 | 0,01-0,1 | 0.1 | soil | DE: PS fiber 0,01-0,1 mm (emission to soil) | 0% | recollected |  | -- |  | 0
PS | fiber | 4 | 0,01-0,1 | 0.1 | fresh water | DE: PS fiber 0,01-0,1 mm (emission to fresh water) | 0% | soil | 22.8% | 0 |  | 1000 | 1000 |  | 100 | 500
PS | fiber | 4 | 0,01-0,1 | 0.1 | fresh water | DE: PS fiber 0,01-0,1 mm (emission to fresh water) | 0% | marine water |  | 0 |  | 1000
PS | fiber | 4 | 0,01-0,1 | 0.1 | fresh water | DE: PS fiber 0,01-0,1 mm (emission to fresh water) | 89% | river sediment |  | 0 |  | 1000
PS | fiber | 4 | 0,01-0,1 | 0.1 | fresh water | DE: PS fiber 0,01-0,1 mm (emission to fresh water) | 11% | marine sediment |  | 0 |  | 1000
PS | fiber | 4 | 0,01-0,1 | 0.1 | fresh water | DE: PS fiber 0,01-0,1 mm (emission to fresh water) | 0% | recollected |  | -- |  | 0
PS | fiber | 4 | 0,01-0,1 | 0.1 | marine water | DE: PS fiber 0,01-0,1 mm (emission to marine water) | 0% | soil | 22.8% | 0 |  | 1000 | 1000 |  | 100 | 500
PS | fiber | 4 | 0,01-0,1 | 0.1 | marine water | DE: PS fiber 0,01-0,1 mm (emission to marine water) | 0% | marine water |  | 0 |  | 1000
PS | fiber | 4 | 0,01-0,1 | 0.1 | marine water | DE: PS fiber 0,01-0,1 mm (emission to marine water) | 0% | river sediment |  | 0 |  | 1000
PS | fiber | 4 | 0,01-0,1 | 0.1 | marine water | DE: PS fiber 0,01-0,1 mm (emission to marine water) | 100% | marine sediment |  | 0 |  | 1000
PS | fiber | 4 | 0,01-0,1 | 0.1 | marine water | DE: PS fiber 0,01-0,1 mm (emission to marine water) | 0% | recollected |  | -- |  | 0
PS | fiber | 4 | 0,01-0,1 | 0.1 | air | DE: PS fiber 0,01-0,1 mm (emission to air) | 94.8% | soil | 22.8% | 0 |  | 1000 | 1000 |  | 100 | 500
PS | fiber | 4 | 0,01-0,1 | 0.1 | air | DE: PS fiber 0,01-0,1 mm (emission to air) | 0% | marine water |  | 0 |  | 1000
PS | fiber | 4 | 0,01-0,1 | 0.1 | air | DE: PS fiber 0,01-0,1 mm (emission to air) | 4.7% | river sediment |  | 0 |  | 1000
PS | fiber | 4 | 0,01-0,1 | 0.1 | air | DE: PS fiber 0,01-0,1 mm (emission to air) | 0.5% | marine sediment |  | 0 |  | 1000
PS | fiber | 4 | 0,01-0,1 | 0.1 | air | DE: PS fiber 0,01-0,1 mm (emission to air) | 0% | recollected |  | -- |  | 0
PS | fiber | 4 | 0,1-1 | 1 | soil | DE: PS fiber 0,1-1 mm (emission to soil) | 97% | soil | 22.8% | 0 |  | 1000 | 1000 |  | 100 | 500
PS | fiber | 4 | 0,1-1 | 1 | soil | DE: PS fiber 0,1-1 mm (emission to soil) | 0% | marine water |  | 0 |  | 1000
PS | fiber | 4 | 0,1-1 | 1 | soil | DE: PS fiber 0,1-1 mm (emission to soil) | 2.7% | river sediment |  | 0 |  | 1000
PS | fiber | 4 | 0,1-1 | 1 | soil | DE: PS fiber 0,1-1 mm (emission to soil) | 0.3% | marine sediment |  | 0 |  | 1000
PS | fiber | 4 | 0,1-1 | 1 | soil | DE: PS fiber 0,1-1 mm (emission to soil) | 0% | recollected |  | -- |  | 0
PS | fiber | 4 | 0,1-1 | 1 | fresh water | DE: PS fiber 0,1-1 mm (emission to fresh water) | 0% | soil | 22.8% | 0 |  | 1000 | 1000 |  | 100 | 500
PS | fiber | 4 | 0,1-1 | 1 | fresh water | DE: PS fiber 0,1-1 mm (emission to fresh water) | 0% | marine water |  | 0 |  | 1000
PS | fiber | 4 | 0,1-1 | 1 | fresh water | DE: PS fiber 0,1-1 mm (emission to fresh water) | 89% | river sediment |  | 0 |  | 1000
PS | fiber | 4 | 0,1-1 | 1 | fresh water | DE: PS fiber 0,1-1 mm (emission to fresh water) | 11% | marine sediment |  | 0 |  | 1000
PS | fiber | 4 | 0,1-1 | 1 | fresh water | DE: PS fiber 0,1-1 mm (emission to fresh water) | 0% | recollected |  | -- |  | 0
PS | fiber | 4 | 0,1-1 | 1 | marine water | DE: PS fiber 0,1-1 mm (emission to marine water) | 0% | soil | 22.8% | 0 |  | 1000 | 1000 |  | 100 | 500
PS | fiber | 4 | 0,1-1 | 1 | marine water | DE: PS fiber 0,1-1 mm (emission to marine water) | 0% | marine water |  | 0 |  | 1000
PS | fiber | 4 | 0,1-1 | 1 | marine water | DE: PS fiber 0,1-1 mm (emission to marine water) | 0% | river sediment |  | 0 |  | 1000
PS | fiber | 4 | 0,1-1 | 1 | marine water | DE: PS fiber 0,1-1 mm (emission to marine water) | 100% | marine sediment |  | 0 |  | 1000
PS | fiber | 4 | 0,1-1 | 1 | marine water | DE: PS fiber 0,1-1 mm (emission to marine water) | 0% | recollected |  | -- |  | 0
PS | fiber | 4 | 0,1-1 | 1 | air | DE: PS fiber 0,1-1 mm (emission to air) | 94.8% | soil | 22.8% | 0 |  | 1000 | 1000 |  | 100 | 500
PS | fiber | 4 | 0,1-1 | 1 | air | DE: PS fiber 0,1-1 mm (emission to air) | 0% | marine water |  | 0 |  | 1000
PS | fiber | 4 | 0,1-1 | 1 | air | DE: PS fiber 0,1-1 mm (emission to air) | 4.7% | river sediment |  | 0 |  | 1000
PS | fiber | 4 | 0,1-1 | 1 | air | DE: PS fiber 0,1-1 mm (emission to air) | 0.5% | marine sediment |  | 0 |  | 1000
PS | fiber | 4 | 0,1-1 | 1 | air | DE: PS fiber 0,1-1 mm (emission to air) | 0% | recollected |  | -- |  | 0
PS | fiber | 4 | 1-10 | 10 | soil | DE: PS fiber 1-10 mm (emission to soil) | 97% | soil | 22.8% | 0 |  | 1000 | 1000 |  | 100 | 500
PS | fiber | 4 | 1-10 | 10 | soil | DE: PS fiber 1-10 mm (emission to soil) | 0% | marine water |  | 0 |  | 1000
PS | fiber | 4 | 1-10 | 10 | soil | DE: PS fiber 1-10 mm (emission to soil) | 2.7% | river sediment |  | 0 |  | 1000
PS | fiber | 4 | 1-10 | 10 | soil | DE: PS fiber 1-10 mm (emission to soil) | 0.3% | marine sediment |  | 0 |  | 1000
PS | fiber | 4 | 1-10 | 10 | soil | DE: PS fiber 1-10 mm (emission to soil) | 0% | recollected |  | -- |  | 0
PS | fiber | 4 | 1-10 | 10 | fresh water | DE: PS fiber 1-10 mm (emission to fresh water) | 0% | soil | 22.8% | 0 |  | 1000 | 1000 |  | 100 | 500
PS | fiber | 4 | 1-10 | 10 | fresh water | DE: PS fiber 1-10 mm (emission to fresh water) | 0% | marine water |  | 0 |  | 1000
PS | fiber | 4 | 1-10 | 10 | fresh water | DE: PS fiber 1-10 mm (emission to fresh water) | 89% | river sediment |  | 0 |  | 1000
PS | fiber | 4 | 1-10 | 10 | fresh water | DE: PS fiber 1-10 mm (emission to fresh water) | 11% | marine sediment |  | 0 |  | 1000
PS | fiber | 4 | 1-10 | 10 | fresh water | DE: PS fiber 1-10 mm (emission to fresh water) | 0% | recollected |  | -- |  | 0
PS | fiber | 4 | 1-10 | 10 | marine water | DE: PS fiber 1-10 mm (emission to marine water) | 0% | soil | 22.8% | 0 |  | 1000 | 1000 |  | 100 | 500
PS | fiber | 4 | 1-10 | 10 | marine water | DE: PS fiber 1-10 mm (emission to marine water) | 0% | marine water |  | 0 |  | 1000
PS | fiber | 4 | 1-10 | 10 | marine water | DE: PS fiber 1-10 mm (emission to marine water) | 0% | river sediment |  | 0 |  | 1000
PS | fiber | 4 | 1-10 | 10 | marine water | DE: PS fiber 1-10 mm (emission to marine water) | 100% | marine sediment |  | 0 |  | 1000
PS | fiber | 4 | 1-10 | 10 | marine water | DE: PS fiber 1-10 mm (emission to marine water) | 0% | recollected |  | -- |  | 0
PS | fiber | 4 | 1-10 | 10 | air | DE: PS fiber 1-10 mm (emission to air) | 94.8% | soil | 22.8% | 0 |  | 1000 | 1000 |  | 100 | 500
PS | fiber | 4 | 1-10 | 10 | air | DE: PS fiber 1-10 mm (emission to air) | 0% | marine water |  | 0 |  | 1000
PS | fiber | 4 | 1-10 | 10 | air | DE: PS fiber 1-10 mm (emission to air) | 4.7% | river sediment |  | 0 |  | 1000
PS | fiber | 4 | 1-10 | 10 | air | DE: PS fiber 1-10 mm (emission to air) | 0.5% | marine sediment |  | 0 |  | 1000
PS | fiber | 4 | 1-10 | 10 | air | DE: PS fiber 1-10 mm (emission to air) | 0% | recollected |  | -- |  | 0
PS | particle | 6 | 0,01-0,1 | 0.1 | soil | DE: PS particle 0,01-0,1 mm (emission to soil) | 97% | soil | 22.8% | 0 |  | 1000 | 1000 |  | 100 | 500
PS | particle | 6 | 0,01-0,1 | 0.1 | soil | DE: PS particle 0,01-0,1 mm (emission to soil) | 0% | marine water |  | 0 |  | 1000
PS | particle | 6 | 0,01-0,1 | 0.1 | soil | DE: PS particle 0,01-0,1 mm (emission to soil) | 2.7% | river sediment |  | 0 |  | 1000
PS | particle | 6 | 0,01-0,1 | 0.1 | soil | DE: PS particle 0,01-0,1 mm (emission to soil) | 0.3% | marine sediment |  | 0 |  | 1000
PS | particle | 6 | 0,01-0,1 | 0.1 | soil | DE: PS particle 0,01-0,1 mm (emission to soil) | 0% | recollected |  | -- |  | 0
PS | particle | 6 | 0,01-0,1 | 0.1 | fresh water | DE: PS particle 0,01-0,1 mm (emission to fresh water) | 0% | soil | 22.8% | 0 |  | 1000 | 1000 |  | 100 | 500
PS | particle | 6 | 0,01-0,1 | 0.1 | fresh water | DE: PS particle 0,01-0,1 mm (emission to fresh water) | 0% | marine water |  | 0 |  | 1000
PS | particle | 6 | 0,01-0,1 | 0.1 | fresh water | DE: PS particle 0,01-0,1 mm (emission to fresh water) | 89% | river sediment |  | 0 |  | 1000
PS | particle | 6 | 0,01-0,1 | 0.1 | fresh water | DE: PS particle 0,01-0,1 mm (emission to fresh water) | 11% | marine sediment |  | 0 |  | 1000
PS | particle | 6 | 0,01-0,1 | 0.1 | fresh water | DE: PS particle 0,01-0,1 mm (emission to fresh water) | 0% | recollected |  | -- |  | 0
PS | particle | 6 | 0,01-0,1 | 0.1 | marine water | DE: PS particle 0,01-0,1 mm (emission to marine water) | 0% | soil | 22.8% | 0 |  | 1000 | 1000 |  | 100 | 500
PS | particle | 6 | 0,01-0,1 | 0.1 | marine water | DE: PS particle 0,01-0,1 mm (emission to marine water) | 0% | marine water |  | 0 |  | 1000
PS | particle | 6 | 0,01-0,1 | 0.1 | marine water | DE: PS particle 0,01-0,1 mm (emission to marine water) | 0% | river sediment |  | 0 |  | 1000
PS | particle | 6 | 0,01-0,1 | 0.1 | marine water | DE: PS particle 0,01-0,1 mm (emission to marine water) | 100% | marine sediment |  | 0 |  | 1000
PS | particle | 6 | 0,01-0,1 | 0.1 | marine water | DE: PS particle 0,01-0,1 mm (emission to marine water) | 0% | recollected |  | -- |  | 0
PS | particle | 6 | 0,01-0,1 | 0.1 | air | DE: PS particle 0,01-0,1 mm (emission to air) | 94.8% | soil | 22.8% | 0 |  | 1000 | 1000 |  | 100 | 500
PS | particle | 6 | 0,01-0,1 | 0.1 | air | DE: PS particle 0,01-0,1 mm (emission to air) | 0% | marine water |  | 0 |  | 1000
PS | particle | 6 | 0,01-0,1 | 0.1 | air | DE: PS particle 0,01-0,1 mm (emission to air) | 4.7% | river sediment |  | 0 |  | 1000
PS | particle | 6 | 0,01-0,1 | 0.1 | air | DE: PS particle 0,01-0,1 mm (emission to air) | 0.5% | marine sediment |  | 0 |  | 1000
PS | particle | 6 | 0,01-0,1 | 0.1 | air | DE: PS particle 0,01-0,1 mm (emission to air) | 0% | recollected |  | -- |  | 0
PS | particle | 6 | 0,1-1 | 1 | soil | DE: PS particle 0,1-1 mm (emission to soil) | 97% | soil | 22.8% | 0 |  | 1000 | 1000 |  | 100 | 500
PS | particle | 6 | 0,1-1 | 1 | soil | DE: PS particle 0,1-1 mm (emission to soil) | 0% | marine water |  | 0 |  | 1000
PS | particle | 6 | 0,1-1 | 1 | soil | DE: PS particle 0,1-1 mm (emission to soil) | 2.7% | river sediment |  | 0 |  | 1000
PS | particle | 6 | 0,1-1 | 1 | soil | DE: PS particle 0,1-1 mm (emission to soil) | 0.3% | marine sediment |  | 0 |  | 1000
PS | particle | 6 | 0,1-1 | 1 | soil | DE: PS particle 0,1-1 mm (emission to soil) | 0% | recollected |  | -- |  | 0
PS | particle | 6 | 0,1-1 | 1 | fresh water | DE: PS particle 0,1-1 mm (emission to fresh water) | 0% | soil | 22.8% | 0 |  | 1000 | 1000 |  | 100 | 500
PS | particle | 6 | 0,1-1 | 1 | fresh water | DE: PS particle 0,1-1 mm (emission to fresh water) | 0% | marine water |  | 0 |  | 1000
PS | particle | 6 | 0,1-1 | 1 | fresh water | DE: PS particle 0,1-1 mm (emission to fresh water) | 89% | river sediment |  | 0 |  | 1000
PS | particle | 6 | 0,1-1 | 1 | fresh water | DE: PS particle 0,1-1 mm (emission to fresh water) | 11% | marine sediment |  | 0 |  | 1000
PS | particle | 6 | 0,1-1 | 1 | fresh water | DE: PS particle 0,1-1 mm (emission to fresh water) | 0% | recollected |  | -- |  | 0
PS | particle | 6 | 0,1-1 | 1 | marine water | DE: PS particle 0,1-1 mm (emission to marine water) | 0% | soil | 22.8% | 0 |  | 1000 | 1000 |  | 100 | 500
PS | particle | 6 | 0,1-1 | 1 | marine water | DE: PS particle 0,1-1 mm (emission to marine water) | 0% | marine water |  | 0 |  | 1000
PS | particle | 6 | 0,1-1 | 1 | marine water | DE: PS particle 0,1-1 mm (emission to marine water) | 0% | river sediment |  | 0 |  | 1000
PS | particle | 6 | 0,1-1 | 1 | marine water | DE: PS particle 0,1-1 mm (emission to marine water) | 100% | marine sediment |  | 0 |  | 1000
PS | particle | 6 | 0,1-1 | 1 | marine water | DE: PS particle 0,1-1 mm (emission to marine water) | 0% | recollected |  | -- |  | 0
PS | particle | 6 | 0,1-1 | 1 | air | DE: PS particle 0,1-1 mm (emission to air) | 94.8% | soil | 22.8% | 0 |  | 1000 | 1000 |  | 100 | 500
PS | particle | 6 | 0,1-1 | 1 | air | DE: PS particle 0,1-1 mm (emission to air) | 0% | marine water |  | 0 |  | 1000
PS | particle | 6 | 0,1-1 | 1 | air | DE: PS particle 0,1-1 mm (emission to air) | 4.7% | river sediment |  | 0 |  | 1000
PS | particle | 6 | 0,1-1 | 1 | air | DE: PS particle 0,1-1 mm (emission to air) | 0.5% | marine sediment |  | 0 |  | 1000
PS | particle | 6 | 0,1-1 | 1 | air | DE: PS particle 0,1-1 mm (emission to air) | 0% | recollected |  | -- |  | 0
PS | particle | 6 | 1-10 | 10 | soil | DE: PS particle 1-10 mm (emission to soil) | 97% | soil | 22.8% | 0 |  | 1000 | 1000 |  | 100 | 500
PS | particle | 6 | 1-10 | 10 | soil | DE: PS particle 1-10 mm (emission to soil) | 0% | marine water |  | 0 |  | 1000
PS | particle | 6 | 1-10 | 10 | soil | DE: PS particle 1-10 mm (emission to soil) | 2.7% | river sediment |  | 0 |  | 1000
PS | particle | 6 | 1-10 | 10 | soil | DE: PS particle 1-10 mm (emission to soil) | 0.3% | marine sediment |  | 0 |  | 1000
PS | particle | 6 | 1-10 | 10 | soil | DE: PS particle 1-10 mm (emission to soil) | 0% | recollected |  | -- |  | 0
PS | particle | 6 | 1-10 | 10 | fresh water | DE: PS particle 1-10 mm (emission to fresh water) | 0% | soil | 22.8% | 0 |  | 1000 | 1000 |  | 100 | 500
PS | particle | 6 | 1-10 | 10 | fresh water | DE: PS particle 1-10 mm (emission to fresh water) | 0% | marine water |  | 0 |  | 1000
PS | particle | 6 | 1-10 | 10 | fresh water | DE: PS particle 1-10 mm (emission to fresh water) | 89% | river sediment |  | 0 |  | 1000
PS | particle | 6 | 1-10 | 10 | fresh water | DE: PS particle 1-10 mm (emission to fresh water) | 11% | marine sediment |  | 0 |  | 1000
PS | particle | 6 | 1-10 | 10 | fresh water | DE: PS particle 1-10 mm (emission to fresh water) | 0% | recollected |  | -- |  | 0
PS | particle | 6 | 1-10 | 10 | marine water | DE: PS particle 1-10 mm (emission to marine water) | 0% | soil | 22.8% | 0 |  | 1000 | 1000 |  | 100 | 500
PS | particle | 6 | 1-10 | 10 | marine water | DE: PS particle 1-10 mm (emission to marine water) | 0% | marine water |  | 0 |  | 1000
PS | particle | 6 | 1-10 | 10 | marine water | DE: PS particle 1-10 mm (emission to marine water) | 0% | river sediment |  | 0 |  | 1000
PS | particle | 6 | 1-10 | 10 | marine water | DE: PS particle 1-10 mm (emission to marine water) | 100% | marine sediment |  | 0 |  | 1000
PS | particle | 6 | 1-10 | 10 | marine water | DE: PS particle 1-10 mm (emission to marine water) | 0% | recollected |  | -- |  | 0
PS | particle | 6 | 1-10 | 10 | air | DE: PS particle 1-10 mm (emission to air) | 94.8% | soil | 22.8% | 0 |  | 1000 | 1000 |  | 100 | 500
PS | particle | 6 | 1-10 | 10 | air | DE: PS particle 1-10 mm (emission to air) | 0% | marine water |  | 0 |  | 1000
PS | particle | 6 | 1-10 | 10 | air | DE: PS particle 1-10 mm (emission to air) | 4.7% | river sediment |  | 0 |  | 1000
PS | particle | 6 | 1-10 | 10 | air | DE: PS particle 1-10 mm (emission to air) | 0.5% | marine sediment |  | 0 |  | 1000
PS | particle | 6 | 1-10 | 10 | air | DE: PS particle 1-10 mm (emission to air) | 0% | recollected |  | -- |  | 0
PU | film | 2 | 0,01-0,1 | 0.1 | soil | DE: PU film 0,01-0,1 mm (emission to soil) | 97% | soil (*) | 22.8% | 193 |  | 0.2590674 | 0.2590674 |  | 0.2590674 | 0.2590674
PU | film | 2 | 0,01-0,1 | 0.1 | soil | DE: PU film 0,01-0,1 mm (emission to soil) | 0% | marine water |  | 193 |  | 0.2590674
PU | film | 2 | 0,01-0,1 | 0.1 | soil | DE: PU film 0,01-0,1 mm (emission to soil) | 2.7% | river sediment (*) |  | 193 |  | 0.2590674
PU | film | 2 | 0,01-0,1 | 0.1 | soil | DE: PU film 0,01-0,1 mm (emission to soil) | 0.3% | marine sediment (*) |  | 193 |  | 0.2590674
PU | film | 2 | 0,01-0,1 | 0.1 | soil | DE: PU film 0,01-0,1 mm (emission to soil) | 0% | recollected |  | -- |  | 0
PU | film | 2 | 0,01-0,1 | 0.1 | fresh water | DE: PU film 0,01-0,1 mm (emission to fresh water) | 0% | soil (*) | 22.8% | 193 |  | 0.2590674 | 0.2590674 |  | 0.2590674 | 0.2590674
PU | film | 2 | 0,01-0,1 | 0.1 | fresh water | DE: PU film 0,01-0,1 mm (emission to fresh water) | 0% | marine water |  | 193 |  | 0.2590674
PU | film | 2 | 0,01-0,1 | 0.1 | fresh water | DE: PU film 0,01-0,1 mm (emission to fresh water) | 89% | river sediment (*) |  | 193 |  | 0.2590674
PU | film | 2 | 0,01-0,1 | 0.1 | fresh water | DE: PU film 0,01-0,1 mm (emission to fresh water) | 11% | marine sediment (*) |  | 193 |  | 0.2590674
PU | film | 2 | 0,01-0,1 | 0.1 | fresh water | DE: PU film 0,01-0,1 mm (emission to fresh water) | 0% | recollected |  | -- |  | 0
PU | film | 2 | 0,01-0,1 | 0.1 | marine water | DE: PU film 0,01-0,1 mm (emission to marine water) | 0% | soil (*) | 22.8% | 193 |  | 0.2590674 | 0.2590674 |  | 0.2590674 | 0.2590674
PU | film | 2 | 0,01-0,1 | 0.1 | marine water | DE: PU film 0,01-0,1 mm (emission to marine water) | 0% | marine water |  | 193 |  | 0.2590674
PU | film | 2 | 0,01-0,1 | 0.1 | marine water | DE: PU film 0,01-0,1 mm (emission to marine water) | 0% | river sediment (*) |  | 193 |  | 0.2590674
PU | film | 2 | 0,01-0,1 | 0.1 | marine water | DE: PU film 0,01-0,1 mm (emission to marine water) | 100% | marine sediment (*) |  | 193 |  | 0.2590674
PU | film | 2 | 0,01-0,1 | 0.1 | marine water | DE: PU film 0,01-0,1 mm (emission to marine water) | 0% | recollected |  | -- |  | 0
PU | film | 2 | 0,01-0,1 | 0.1 | air | DE: PU film 0,01-0,1 mm (emission to air) | 94.8% | soil (*) | 22.8% | 193 |  | 0.2590674 | 0.2590674 |  | 0.2590674 | 0.2590674
PU | film | 2 | 0,01-0,1 | 0.1 | air | DE: PU film 0,01-0,1 mm (emission to air) | 0% | marine water |  | 193 |  | 0.2590674
PU | film | 2 | 0,01-0,1 | 0.1 | air | DE: PU film 0,01-0,1 mm (emission to air) | 4.7% | river sediment (*) |  | 193 |  | 0.2590674
PU | film | 2 | 0,01-0,1 | 0.1 | air | DE: PU film 0,01-0,1 mm (emission to air) | 0.5% | marine sediment (*) |  | 193 |  | 0.2590674
PU | film | 2 | 0,01-0,1 | 0.1 | air | DE: PU film 0,01-0,1 mm (emission to air) | 0% | recollected |  | -- |  | 0
PU | film | 2 | 0,1-1 | 1 | soil | DE: PU film 0,1-1 mm (emission to soil) | 97% | soil (*) | 22.8% | 193 |  | 2.590674 | 2.590674 |  | 2.590674 | 2.590674
PU | film | 2 | 0,1-1 | 1 | soil | DE: PU film 0,1-1 mm (emission to soil) | 0% | marine water |  | 193 |  | 2.590674
PU | film | 2 | 0,1-1 | 1 | soil | DE: PU film 0,1-1 mm (emission to soil) | 2.7% | river sediment (*) |  | 193 |  | 2.590674
PU | film | 2 | 0,1-1 | 1 | soil | DE: PU film 0,1-1 mm (emission to soil) | 0.3% | marine sediment (*) |  | 193 |  | 2.590674
PU | film | 2 | 0,1-1 | 1 | soil | DE: PU film 0,1-1 mm (emission to soil) | 0% | recollected |  | -- |  | 0
PU | film | 2 | 0,1-1 | 1 | fresh water | DE: PU film 0,1-1 mm (emission to fresh water) | 0% | soil (*) | 22.8% | 193 |  | 2.590674 | 2.590674 |  | 2.590674 | 2.590674
PU | film | 2 | 0,1-1 | 1 | fresh water | DE: PU film 0,1-1 mm (emission to fresh water) | 0% | marine water |  | 193 |  | 2.590674
PU | film | 2 | 0,1-1 | 1 | fresh water | DE: PU film 0,1-1 mm (emission to fresh water) | 89% | river sediment (*) |  | 193 |  | 2.590674
PU | film | 2 | 0,1-1 | 1 | fresh water | DE: PU film 0,1-1 mm (emission to fresh water) | 11% | marine sediment (*) |  | 193 |  | 2.590674
PU | film | 2 | 0,1-1 | 1 | fresh water | DE: PU film 0,1-1 mm (emission to fresh water) | 0% | recollected |  | -- |  | 0
PU | film | 2 | 0,1-1 | 1 | marine water | DE: PU film 0,1-1 mm (emission to marine water) | 0% | soil (*) | 22.8% | 193 |  | 2.590674 | 2.590674 |  | 2.590674 | 2.590674
PU | film | 2 | 0,1-1 | 1 | marine water | DE: PU film 0,1-1 mm (emission to marine water) | 0% | marine water |  | 193 |  | 2.590674
PU | film | 2 | 0,1-1 | 1 | marine water | DE: PU film 0,1-1 mm (emission to marine water) | 0% | river sediment (*) |  | 193 |  | 2.590674
PU | film | 2 | 0,1-1 | 1 | marine water | DE: PU film 0,1-1 mm (emission to marine water) | 100% | marine sediment (*) |  | 193 |  | 2.590674
PU | film | 2 | 0,1-1 | 1 | marine water | DE: PU film 0,1-1 mm (emission to marine water) | 0% | recollected |  | -- |  | 0
PU | film | 2 | 0,1-1 | 1 | air | DE: PU film 0,1-1 mm (emission to air) | 94.8% | soil (*) | 22.8% | 193 |  | 2.590674 | 2.590674 |  | 2.590674 | 2.590674
PU | film | 2 | 0,1-1 | 1 | air | DE: PU film 0,1-1 mm (emission to air) | 0% | marine water |  | 193 |  | 2.590674
PU | film | 2 | 0,1-1 | 1 | air | DE: PU film 0,1-1 mm (emission to air) | 4.7% | river sediment (*) |  | 193 |  | 2.590674
PU | film | 2 | 0,1-1 | 1 | air | DE: PU film 0,1-1 mm (emission to air) | 0.5% | marine sediment (*) |  | 193 |  | 2.590674
PU | film | 2 | 0,1-1 | 1 | air | DE: PU film 0,1-1 mm (emission to air) | 0% | recollected |  | -- |  | 0
PU | film | 2 | 1-10 | 10 | soil | DE: PU film 1-10 mm (emission to soil) | 97% | soil (*) | 22.8% | 193 |  | 25.90674 | 25.90674 |  | 25.90674 | 25.90674
PU | film | 2 | 1-10 | 10 | soil | DE: PU film 1-10 mm (emission to soil) | 0% | marine water |  | 193 |  | 25.90674
PU | film | 2 | 1-10 | 10 | soil | DE: PU film 1-10 mm (emission to soil) | 2.7% | river sediment (*) |  | 193 |  | 25.90674
PU | film | 2 | 1-10 | 10 | soil | DE: PU film 1-10 mm (emission to soil) | 0.3% | marine sediment (*) |  | 193 |  | 25.90674
PU | film | 2 | 1-10 | 10 | soil | DE: PU film 1-10 mm (emission to soil) | 0% | recollected |  | -- |  | 0
PU | film | 2 | 1-10 | 10 | fresh water | DE: PU film 1-10 mm (emission to fresh water) | 0% | soil (*) | 22.8% | 193 |  | 25.90674 | 25.90674 |  | 25.90674 | 25.90674
PU | film | 2 | 1-10 | 10 | fresh water | DE: PU film 1-10 mm (emission to fresh water) | 0% | marine water |  | 193 |  | 25.90674
PU | film | 2 | 1-10 | 10 | fresh water | DE: PU film 1-10 mm (emission to fresh water) | 89% | river sediment (*) |  | 193 |  | 25.90674
PU | film | 2 | 1-10 | 10 | fresh water | DE: PU film 1-10 mm (emission to fresh water) | 11% | marine sediment (*) |  | 193 |  | 25.90674
PU | film | 2 | 1-10 | 10 | fresh water | DE: PU film 1-10 mm (emission to fresh water) | 0% | recollected |  | -- |  | 0
PU | film | 2 | 1-10 | 10 | marine water | DE: PU film 1-10 mm (emission to marine water) | 0% | soil (*) | 22.8% | 193 |  | 25.90674 | 25.90674 |  | 25.90674 | 25.90674
PU | film | 2 | 1-10 | 10 | marine water | DE: PU film 1-10 mm (emission to marine water) | 0% | marine water |  | 193 |  | 25.90674
PU | film | 2 | 1-10 | 10 | marine water | DE: PU film 1-10 mm (emission to marine water) | 0% | river sediment (*) |  | 193 |  | 25.90674
PU | film | 2 | 1-10 | 10 | marine water | DE: PU film 1-10 mm (emission to marine water) | 100% | marine sediment (*) |  | 193 |  | 25.90674
PU | film | 2 | 1-10 | 10 | marine water | DE: PU film 1-10 mm (emission to marine water) | 0% | recollected |  | -- |  | 0
PU | film | 2 | 1-10 | 10 | air | DE: PU film 1-10 mm (emission to air) | 94.8% | soil (*) | 22.8% | 193 |  | 25.90674 | 25.90674 |  | 25.90674 | 25.90674
PU | film | 2 | 1-10 | 10 | air | DE: PU film 1-10 mm (emission to air) | 0% | marine water |  | 193 |  | 25.90674
PU | film | 2 | 1-10 | 10 | air | DE: PU film 1-10 mm (emission to air) | 4.7% | river sediment (*) |  | 193 |  | 25.90674
PU | film | 2 | 1-10 | 10 | air | DE: PU film 1-10 mm (emission to air) | 0.5% | marine sediment (*) |  | 193 |  | 25.90674
PU | film | 2 | 1-10 | 10 | air | DE: PU film 1-10 mm (emission to air) | 0% | recollected |  | -- |  | 0
PU | fiber | 4 | 0,01-0,1 | 0.1 | soil | DE: PU fiber 0,01-0,1 mm (emission to soil) | 97% | soil (*) | 22.8% | 193 |  | 0.1295337 | 0.1295337 |  | 0.1295337 | 0.1295337
PU | fiber | 4 | 0,01-0,1 | 0.1 | soil | DE: PU fiber 0,01-0,1 mm (emission to soil) | 0% | marine water |  | 193 |  | 0.1295337
PU | fiber | 4 | 0,01-0,1 | 0.1 | soil | DE: PU fiber 0,01-0,1 mm (emission to soil) | 2.7% | river sediment (*) |  | 193 |  | 0.1295337
PU | fiber | 4 | 0,01-0,1 | 0.1 | soil | DE: PU fiber 0,01-0,1 mm (emission to soil) | 0.3% | marine sediment (*) |  | 193 |  | 0.1295337
PU | fiber | 4 | 0,01-0,1 | 0.1 | soil | DE: PU fiber 0,01-0,1 mm (emission to soil) | 0% | recollected |  | -- |  | 0
PU | fiber | 4 | 0,01-0,1 | 0.1 | fresh water | DE: PU fiber 0,01-0,1 mm (emission to fresh water) | 0% | soil (*) | 22.8% | 193 |  | 0.1295337 | 0.1295337 |  | 0.1295337 | 0.1295337
PU | fiber | 4 | 0,01-0,1 | 0.1 | fresh water | DE: PU fiber 0,01-0,1 mm (emission to fresh water) | 0% | marine water |  | 193 |  | 0.1295337
PU | fiber | 4 | 0,01-0,1 | 0.1 | fresh water | DE: PU fiber 0,01-0,1 mm (emission to fresh water) | 89% | river sediment (*) |  | 193 |  | 0.1295337
PU | fiber | 4 | 0,01-0,1 | 0.1 | fresh water | DE: PU fiber 0,01-0,1 mm (emission to fresh water) | 11% | marine sediment (*) |  | 193 |  | 0.1295337
PU | fiber | 4 | 0,01-0,1 | 0.1 | fresh water | DE: PU fiber 0,01-0,1 mm (emission to fresh water) | 0% | recollected |  | -- |  | 0
PU | fiber | 4 | 0,01-0,1 | 0.1 | marine water | DE: PU fiber 0,01-0,1 mm (emission to marine water) | 0% | soil (*) | 22.8% | 193 |  | 0.1295337 | 0.1295337 |  | 0.1295337 | 0.1295337
PU | fiber | 4 | 0,01-0,1 | 0.1 | marine water | DE: PU fiber 0,01-0,1 mm (emission to marine water) | 0% | marine water |  | 193 |  | 0.1295337
PU | fiber | 4 | 0,01-0,1 | 0.1 | marine water | DE: PU fiber 0,01-0,1 mm (emission to marine water) | 0% | river sediment (*) |  | 193 |  | 0.1295337
PU | fiber | 4 | 0,01-0,1 | 0.1 | marine water | DE: PU fiber 0,01-0,1 mm (emission to marine water) | 100% | marine sediment (*) |  | 193 |  | 0.1295337
PU | fiber | 4 | 0,01-0,1 | 0.1 | marine water | DE: PU fiber 0,01-0,1 mm (emission to marine water) | 0% | recollected |  | -- |  | 0
PU | fiber | 4 | 0,01-0,1 | 0.1 | air | DE: PU fiber 0,01-0,1 mm (emission to air) | 94.8% | soil (*) | 22.8% | 193 |  | 0.1295337 | 0.1295337 |  | 0.1295337 | 0.1295337
PU | fiber | 4 | 0,01-0,1 | 0.1 | air | DE: PU fiber 0,01-0,1 mm (emission to air) | 0% | marine water |  | 193 |  | 0.1295337
PU | fiber | 4 | 0,01-0,1 | 0.1 | air | DE: PU fiber 0,01-0,1 mm (emission to air) | 4.7% | river sediment (*) |  | 193 |  | 0.1295337
PU | fiber | 4 | 0,01-0,1 | 0.1 | air | DE: PU fiber 0,01-0,1 mm (emission to air) | 0.5% | marine sediment (*) |  | 193 |  | 0.1295337
PU | fiber | 4 | 0,01-0,1 | 0.1 | air | DE: PU fiber 0,01-0,1 mm (emission to air) | 0% | recollected |  | -- |  | 0
PU | fiber | 4 | 0,1-1 | 1 | soil | DE: PU fiber 0,1-1 mm (emission to soil) | 97% | soil (*) | 22.8% | 193 |  | 1.295337 | 1.295337 |  | 1.295337 | 1.295337
PU | fiber | 4 | 0,1-1 | 1 | soil | DE: PU fiber 0,1-1 mm (emission to soil) | 0% | marine water |  | 193 |  | 1.295337
PU | fiber | 4 | 0,1-1 | 1 | soil | DE: PU fiber 0,1-1 mm (emission to soil) | 2.7% | river sediment (*) |  | 193 |  | 1.295337
PU | fiber | 4 | 0,1-1 | 1 | soil | DE: PU fiber 0,1-1 mm (emission to soil) | 0.3% | marine sediment (*) |  | 193 |  | 1.295337
PU | fiber | 4 | 0,1-1 | 1 | soil | DE: PU fiber 0,1-1 mm (emission to soil) | 0% | recollected |  | -- |  | 0
PU | fiber | 4 | 0,1-1 | 1 | fresh water | DE: PU fiber 0,1-1 mm (emission to fresh water) | 0% | soil (*) | 22.8% | 193 |  | 1.295337 | 1.295337 |  | 1.295337 | 1.295337
PU | fiber | 4 | 0,1-1 | 1 | fresh water | DE: PU fiber 0,1-1 mm (emission to fresh water) | 0% | marine water |  | 193 |  | 1.295337
PU | fiber | 4 | 0,1-1 | 1 | fresh water | DE: PU fiber 0,1-1 mm (emission to fresh water) | 89% | river sediment (*) |  | 193 |  | 1.295337
PU | fiber | 4 | 0,1-1 | 1 | fresh water | DE: PU fiber 0,1-1 mm (emission to fresh water) | 11% | marine sediment (*) |  | 193 |  | 1.295337
PU | fiber | 4 | 0,1-1 | 1 | fresh water | DE: PU fiber 0,1-1 mm (emission to fresh water) | 0% | recollected |  | -- |  | 0
PU | fiber | 4 | 0,1-1 | 1 | marine water | DE: PU fiber 0,1-1 mm (emission to marine water) | 0% | soil (*) | 22.8% | 193 |  | 1.295337 | 1.295337 |  | 1.295337 | 1.295337
PU | fiber | 4 | 0,1-1 | 1 | marine water | DE: PU fiber 0,1-1 mm (emission to marine water) | 0% | marine water |  | 193 |  | 1.295337
PU | fiber | 4 | 0,1-1 | 1 | marine water | DE: PU fiber 0,1-1 mm (emission to marine water) | 0% | river sediment (*) |  | 193 |  | 1.295337
PU | fiber | 4 | 0,1-1 | 1 | marine water | DE: PU fiber 0,1-1 mm (emission to marine water) | 100% | marine sediment (*) |  | 193 |  | 1.295337
PU | fiber | 4 | 0,1-1 | 1 | marine water | DE: PU fiber 0,1-1 mm (emission to marine water) | 0% | recollected |  | -- |  | 0
PU | fiber | 4 | 0,1-1 | 1 | air | DE: PU fiber 0,1-1 mm (emission to air) | 94.8% | soil (*) | 22.8% | 193 |  | 1.295337 | 1.295337 |  | 1.295337 | 1.295337
PU | fiber | 4 | 0,1-1 | 1 | air | DE: PU fiber 0,1-1 mm (emission to air) | 0% | marine water |  | 193 |  | 1.295337
PU | fiber | 4 | 0,1-1 | 1 | air | DE: PU fiber 0,1-1 mm (emission to air) | 4.7% | river sediment (*) |  | 193 |  | 1.295337
PU | fiber | 4 | 0,1-1 | 1 | air | DE: PU fiber 0,1-1 mm (emission to air) | 0.5% | marine sediment (*) |  | 193 |  | 1.295337
PU | fiber | 4 | 0,1-1 | 1 | air | DE: PU fiber 0,1-1 mm (emission to air) | 0% | recollected |  | -- |  | 0
PU | fiber | 4 | 1-10 | 10 | soil | DE: PU fiber 1-10 mm (emission to soil) | 97% | soil (*) | 22.8% | 193 |  | 12.95337 | 12.95337 |  | 12.95337 | 12.95337
PU | fiber | 4 | 1-10 | 10 | soil | DE: PU fiber 1-10 mm (emission to soil) | 0% | marine water |  | 193 |  | 12.95337
PU | fiber | 4 | 1-10 | 10 | soil | DE: PU fiber 1-10 mm (emission to soil) | 2.7% | river sediment (*) |  | 193 |  | 12.95337
PU | fiber | 4 | 1-10 | 10 | soil | DE: PU fiber 1-10 mm (emission to soil) | 0.3% | marine sediment (*) |  | 193 |  | 12.95337
PU | fiber | 4 | 1-10 | 10 | soil | DE: PU fiber 1-10 mm (emission to soil) | 0% | recollected |  | -- |  | 0
PU | fiber | 4 | 1-10 | 10 | fresh water | DE: PU fiber 1-10 mm (emission to fresh water) | 0% | soil (*) | 22.8% | 193 |  | 12.95337 | 12.95337 |  | 12.95337 | 12.95337
PU | fiber | 4 | 1-10 | 10 | fresh water | DE: PU fiber 1-10 mm (emission to fresh water) | 0% | marine water |  | 193 |  | 12.95337
PU | fiber | 4 | 1-10 | 10 | fresh water | DE: PU fiber 1-10 mm (emission to fresh water) | 89% | river sediment (*) |  | 193 |  | 12.95337
PU | fiber | 4 | 1-10 | 10 | fresh water | DE: PU fiber 1-10 mm (emission to fresh water) | 11% | marine sediment (*) |  | 193 |  | 12.95337
PU | fiber | 4 | 1-10 | 10 | fresh water | DE: PU fiber 1-10 mm (emission to fresh water) | 0% | recollected |  | -- |  | 0
PU | fiber | 4 | 1-10 | 10 | marine water | DE: PU fiber 1-10 mm (emission to marine water) | 0% | soil (*) | 22.8% | 193 |  | 12.95337 | 12.95337 |  | 12.95337 | 12.95337
PU | fiber | 4 | 1-10 | 10 | marine water | DE: PU fiber 1-10 mm (emission to marine water) | 0% | marine water |  | 193 |  | 12.95337
PU | fiber | 4 | 1-10 | 10 | marine water | DE: PU fiber 1-10 mm (emission to marine water) | 0% | river sediment (*) |  | 193 |  | 12.95337
PU | fiber | 4 | 1-10 | 10 | marine water | DE: PU fiber 1-10 mm (emission to marine water) | 100% | marine sediment (*) |  | 193 |  | 12.95337
PU | fiber | 4 | 1-10 | 10 | marine water | DE: PU fiber 1-10 mm (emission to marine water) | 0% | recollected |  | -- |  | 0
PU | fiber | 4 | 1-10 | 10 | air | DE: PU fiber 1-10 mm (emission to air) | 94.8% | soil (*) | 22.8% | 193 |  | 12.95337 | 12.95337 |  | 12.95337 | 12.95337
PU | fiber | 4 | 1-10 | 10 | air | DE: PU fiber 1-10 mm (emission to air) | 0% | marine water |  | 193 |  | 12.95337
PU | fiber | 4 | 1-10 | 10 | air | DE: PU fiber 1-10 mm (emission to air) | 4.7% | river sediment (*) |  | 193 |  | 12.95337
PU | fiber | 4 | 1-10 | 10 | air | DE: PU fiber 1-10 mm (emission to air) | 0.5% | marine sediment (*) |  | 193 |  | 12.95337
PU | fiber | 4 | 1-10 | 10 | air | DE: PU fiber 1-10 mm (emission to air) | 0% | recollected |  | -- |  | 0
PU | particle | 6 | 0,01-0,1 | 0.1 | soil | DE: PU particle 0,01-0,1 mm (emission to soil) | 97% | soil (*) | 22.8% | 193 |  | 0.06476684 | 0.06476684 |  | 0.06476684 | 0.06476684
PU | particle | 6 | 0,01-0,1 | 0.1 | soil | DE: PU particle 0,01-0,1 mm (emission to soil) | 0% | marine water |  | 193 |  | 0.06476684
PU | particle | 6 | 0,01-0,1 | 0.1 | soil | DE: PU particle 0,01-0,1 mm (emission to soil) | 2.7% | river sediment (*) |  | 193 |  | 0.06476684
PU | particle | 6 | 0,01-0,1 | 0.1 | soil | DE: PU particle 0,01-0,1 mm (emission to soil) | 0.3% | marine sediment (*) |  | 193 |  | 0.06476684
PU | particle | 6 | 0,01-0,1 | 0.1 | soil | DE: PU particle 0,01-0,1 mm (emission to soil) | 0% | recollected |  | -- |  | 0
PU | particle | 6 | 0,01-0,1 | 0.1 | fresh water | DE: PU particle 0,01-0,1 mm (emission to fresh water) | 0% | soil (*) | 22.8% | 193 |  | 0.06476684 | 0.06476684 |  | 0.06476684 | 0.06476684
PU | particle | 6 | 0,01-0,1 | 0.1 | fresh water | DE: PU particle 0,01-0,1 mm (emission to fresh water) | 0% | marine water |  | 193 |  | 0.06476684
PU | particle | 6 | 0,01-0,1 | 0.1 | fresh water | DE: PU particle 0,01-0,1 mm (emission to fresh water) | 89% | river sediment (*) |  | 193 |  | 0.06476684
PU | particle | 6 | 0,01-0,1 | 0.1 | fresh water | DE: PU particle 0,01-0,1 mm (emission to fresh water) | 11% | marine sediment (*) |  | 193 |  | 0.06476684
PU | particle | 6 | 0,01-0,1 | 0.1 | fresh water | DE: PU particle 0,01-0,1 mm (emission to fresh water) | 0% | recollected |  | -- |  | 0
PU | particle | 6 | 0,01-0,1 | 0.1 | marine water | DE: PU particle 0,01-0,1 mm (emission to marine water) | 0% | soil (*) | 22.8% | 193 |  | 0.06476684 | 0.06476684 |  | 0.06476684 | 0.06476684
PU | particle | 6 | 0,01-0,1 | 0.1 | marine water | DE: PU particle 0,01-0,1 mm (emission to marine water) | 0% | marine water |  | 193 |  | 0.06476684
PU | particle | 6 | 0,01-0,1 | 0.1 | marine water | DE: PU particle 0,01-0,1 mm (emission to marine water) | 0% | river sediment (*) |  | 193 |  | 0.06476684
PU | particle | 6 | 0,01-0,1 | 0.1 | marine water | DE: PU particle 0,01-0,1 mm (emission to marine water) | 100% | marine sediment (*) |  | 193 |  | 0.06476684
PU | particle | 6 | 0,01-0,1 | 0.1 | marine water | DE: PU particle 0,01-0,1 mm (emission to marine water) | 0% | recollected |  | -- |  | 0
PU | particle | 6 | 0,01-0,1 | 0.1 | air | DE: PU particle 0,01-0,1 mm (emission to air) | 94.8% | soil (*) | 22.8% | 193 |  | 0.06476684 | 0.06476684 |  | 0.06476684 | 0.06476684
PU | particle | 6 | 0,01-0,1 | 0.1 | air | DE: PU particle 0,01-0,1 mm (emission to air) | 0% | marine water |  | 193 |  | 0.06476684
PU | particle | 6 | 0,01-0,1 | 0.1 | air | DE: PU particle 0,01-0,1 mm (emission to air) | 4.7% | river sediment (*) |  | 193 |  | 0.06476684
PU | particle | 6 | 0,01-0,1 | 0.1 | air | DE: PU particle 0,01-0,1 mm (emission to air) | 0.5% | marine sediment (*) |  | 193 |  | 0.06476684
PU | particle | 6 | 0,01-0,1 | 0.1 | air | DE: PU particle 0,01-0,1 mm (emission to air) | 0% | recollected |  | -- |  | 0
PU | particle | 6 | 0,1-1 | 1 | soil | DE: PU particle 0,1-1 mm (emission to soil) | 97% | soil (*) | 22.8% | 193 |  | 0.6476684 | 0.6476684 |  | 0.6476684 | 0.6476684
PU | particle | 6 | 0,1-1 | 1 | soil | DE: PU particle 0,1-1 mm (emission to soil) | 0% | marine water |  | 193 |  | 0.6476684
PU | particle | 6 | 0,1-1 | 1 | soil | DE: PU particle 0,1-1 mm (emission to soil) | 2.7% | river sediment (*) |  | 193 |  | 0.6476684
PU | particle | 6 | 0,1-1 | 1 | soil | DE: PU particle 0,1-1 mm (emission to soil) | 0.3% | marine sediment (*) |  | 193 |  | 0.6476684
PU | particle | 6 | 0,1-1 | 1 | soil | DE: PU particle 0,1-1 mm (emission to soil) | 0% | recollected |  | -- |  | 0
PU | particle | 6 | 0,1-1 | 1 | fresh water | DE: PU particle 0,1-1 mm (emission to fresh water) | 0% | soil (*) | 22.8% | 193 |  | 0.6476684 | 0.6476684 |  | 0.6476684 | 0.6476684
PU | particle | 6 | 0,1-1 | 1 | fresh water | DE: PU particle 0,1-1 mm (emission to fresh water) | 0% | marine water |  | 193 |  | 0.6476684
PU | particle | 6 | 0,1-1 | 1 | fresh water | DE: PU particle 0,1-1 mm (emission to fresh water) | 89% | river sediment (*) |  | 193 |  | 0.6476684
PU | particle | 6 | 0,1-1 | 1 | fresh water | DE: PU particle 0,1-1 mm (emission to fresh water) | 11% | marine sediment (*) |  | 193 |  | 0.6476684
PU | particle | 6 | 0,1-1 | 1 | fresh water | DE: PU particle 0,1-1 mm (emission to fresh water) | 0% | recollected |  | -- |  | 0
PU | particle | 6 | 0,1-1 | 1 | marine water | DE: PU particle 0,1-1 mm (emission to marine water) | 0% | soil (*) | 22.8% | 193 |  | 0.6476684 | 0.6476684 |  | 0.6476684 | 0.6476684
PU | particle | 6 | 0,1-1 | 1 | marine water | DE: PU particle 0,1-1 mm (emission to marine water) | 0% | marine water |  | 193 |  | 0.6476684
PU | particle | 6 | 0,1-1 | 1 | marine water | DE: PU particle 0,1-1 mm (emission to marine water) | 0% | river sediment (*) |  | 193 |  | 0.6476684
PU | particle | 6 | 0,1-1 | 1 | marine water | DE: PU particle 0,1-1 mm (emission to marine water) | 100% | marine sediment (*) |  | 193 |  | 0.6476684
PU | particle | 6 | 0,1-1 | 1 | marine water | DE: PU particle 0,1-1 mm (emission to marine water) | 0% | recollected |  | -- |  | 0
PU | particle | 6 | 0,1-1 | 1 | air | DE: PU particle 0,1-1 mm (emission to air) | 94.8% | soil (*) | 22.8% | 193 |  | 0.6476684 | 0.6476684 |  | 0.6476684 | 0.6476684
PU | particle | 6 | 0,1-1 | 1 | air | DE: PU particle 0,1-1 mm (emission to air) | 0% | marine water |  | 193 |  | 0.6476684
PU | particle | 6 | 0,1-1 | 1 | air | DE: PU particle 0,1-1 mm (emission to air) | 4.7% | river sediment (*) |  | 193 |  | 0.6476684
PU | particle | 6 | 0,1-1 | 1 | air | DE: PU particle 0,1-1 mm (emission to air) | 0.5% | marine sediment (*) |  | 193 |  | 0.6476684
PU | particle | 6 | 0,1-1 | 1 | air | DE: PU particle 0,1-1 mm (emission to air) | 0% | recollected |  | -- |  | 0
PU | particle | 6 | 1-10 | 10 | soil | DE: PU particle 1-10 mm (emission to soil) | 97% | soil (*) | 22.8% | 193 |  | 6.476684 | 6.476684 |  | 6.476684 | 6.476684
PU | particle | 6 | 1-10 | 10 | soil | DE: PU particle 1-10 mm (emission to soil) | 0% | marine water |  | 193 |  | 6.476684
PU | particle | 6 | 1-10 | 10 | soil | DE: PU particle 1-10 mm (emission to soil) | 2.7% | river sediment (*) |  | 193 |  | 6.476684
PU | particle | 6 | 1-10 | 10 | soil | DE: PU particle 1-10 mm (emission to soil) | 0.3% | marine sediment (*) |  | 193 |  | 6.476684
PU | particle | 6 | 1-10 | 10 | soil | DE: PU particle 1-10 mm (emission to soil) | 0% | recollected |  | -- |  | 0
PU | particle | 6 | 1-10 | 10 | fresh water | DE: PU particle 1-10 mm (emission to fresh water) | 0% | soil (*) | 22.8% | 193 |  | 6.476684 | 6.476684 |  | 6.476684 | 6.476684
PU | particle | 6 | 1-10 | 10 | fresh water | DE: PU particle 1-10 mm (emission to fresh water) | 0% | marine water |  | 193 |  | 6.476684
PU | particle | 6 | 1-10 | 10 | fresh water | DE: PU particle 1-10 mm (emission to fresh water) | 89% | river sediment (*) |  | 193 |  | 6.476684
PU | particle | 6 | 1-10 | 10 | fresh water | DE: PU particle 1-10 mm (emission to fresh water) | 11% | marine sediment (*) |  | 193 |  | 6.476684
PU | particle | 6 | 1-10 | 10 | fresh water | DE: PU particle 1-10 mm (emission to fresh water) | 0% | recollected |  | -- |  | 0
PU | particle | 6 | 1-10 | 10 | marine water | DE: PU particle 1-10 mm (emission to marine water) | 0% | soil (*) | 22.8% | 193 |  | 6.476684 | 6.476684 |  | 6.476684 | 6.476684
PU | particle | 6 | 1-10 | 10 | marine water | DE: PU particle 1-10 mm (emission to marine water) | 0% | marine water |  | 193 |  | 6.476684
PU | particle | 6 | 1-10 | 10 | marine water | DE: PU particle 1-10 mm (emission to marine water) | 0% | river sediment (*) |  | 193 |  | 6.476684
PU | particle | 6 | 1-10 | 10 | marine water | DE: PU particle 1-10 mm (emission to marine water) | 100% | marine sediment (*) |  | 193 |  | 6.476684
PU | particle | 6 | 1-10 | 10 | marine water | DE: PU particle 1-10 mm (emission to marine water) | 0% | recollected |  | -- |  | 0
PU | particle | 6 | 1-10 | 10 | air | DE: PU particle 1-10 mm (emission to air) | 94.8% | soil (*) | 22.8% | 193 |  | 6.476684 | 6.476684 |  | 6.476684 | 6.476684
PU | particle | 6 | 1-10 | 10 | air | DE: PU particle 1-10 mm (emission to air) | 0% | marine water |  | 193 |  | 6.476684
PU | particle | 6 | 1-10 | 10 | air | DE: PU particle 1-10 mm (emission to air) | 4.7% | river sediment (*) |  | 193 |  | 6.476684
PU | particle | 6 | 1-10 | 10 | air | DE: PU particle 1-10 mm (emission to air) | 0.5% | marine sediment (*) |  | 193 |  | 6.476684
PU | particle | 6 | 1-10 | 10 | air | DE: PU particle 1-10 mm (emission to air) | 0% | recollected |  | -- |  | 0
PVC | film | 2 | 0,01-0,1 | 0.1 | soil | DE: PVC film 0,01-0,1 mm (emission to soil) | 97% | soil | 22.8% | 0 |  | 1000 | 1000 |  | 100 | 500
PVC | film | 2 | 0,01-0,1 | 0.1 | soil | DE: PVC film 0,01-0,1 mm (emission to soil) | 0% | marine water |  | 0 |  | 1000
PVC | film | 2 | 0,01-0,1 | 0.1 | soil | DE: PVC film 0,01-0,1 mm (emission to soil) | 2.7% | river sediment |  | 0 |  | 1000
PVC | film | 2 | 0,01-0,1 | 0.1 | soil | DE: PVC film 0,01-0,1 mm (emission to soil) | 0.3% | marine sediment |  | 0 |  | 1000
PVC | film | 2 | 0,01-0,1 | 0.1 | soil | DE: PVC film 0,01-0,1 mm (emission to soil) | 0% | recollected |  | -- |  | 0
PVC | film | 2 | 0,01-0,1 | 0.1 | fresh water | DE: PVC film 0,01-0,1 mm (emission to fresh water) | 0% | soil | 22.8% | 0 |  | 1000 | 1000 |  | 100 | 500
PVC | film | 2 | 0,01-0,1 | 0.1 | fresh water | DE: PVC film 0,01-0,1 mm (emission to fresh water) | 0% | marine water |  | 0 |  | 1000
PVC | film | 2 | 0,01-0,1 | 0.1 | fresh water | DE: PVC film 0,01-0,1 mm (emission to fresh water) | 89% | river sediment |  | 0 |  | 1000
PVC | film | 2 | 0,01-0,1 | 0.1 | fresh water | DE: PVC film 0,01-0,1 mm (emission to fresh water) | 11% | marine sediment |  | 0 |  | 1000
PVC | film | 2 | 0,01-0,1 | 0.1 | fresh water | DE: PVC film 0,01-0,1 mm (emission to fresh water) | 0% | recollected |  | -- |  | 0
PVC | film | 2 | 0,01-0,1 | 0.1 | marine water | DE: PVC film 0,01-0,1 mm (emission to marine water) | 0% | soil | 22.8% | 0 |  | 1000 | 1000 |  | 100 | 500
PVC | film | 2 | 0,01-0,1 | 0.1 | marine water | DE: PVC film 0,01-0,1 mm (emission to marine water) | 0% | marine water |  | 0 |  | 1000
PVC | film | 2 | 0,01-0,1 | 0.1 | marine water | DE: PVC film 0,01-0,1 mm (emission to marine water) | 0% | river sediment |  | 0 |  | 1000
PVC | film | 2 | 0,01-0,1 | 0.1 | marine water | DE: PVC film 0,01-0,1 mm (emission to marine water) | 100% | marine sediment |  | 0 |  | 1000
PVC | film | 2 | 0,01-0,1 | 0.1 | marine water | DE: PVC film 0,01-0,1 mm (emission to marine water) | 0% | recollected |  | -- |  | 0
PVC | film | 2 | 0,01-0,1 | 0.1 | air | DE: PVC film 0,01-0,1 mm (emission to air) | 94.8% | soil | 22.8% | 0 |  | 1000 | 1000 |  | 100 | 500
PVC | film | 2 | 0,01-0,1 | 0.1 | air | DE: PVC film 0,01-0,1 mm (emission to air) | 0% | marine water |  | 0 |  | 1000
PVC | film | 2 | 0,01-0,1 | 0.1 | air | DE: PVC film 0,01-0,1 mm (emission to air) | 4.7% | river sediment |  | 0 |  | 1000
PVC | film | 2 | 0,01-0,1 | 0.1 | air | DE: PVC film 0,01-0,1 mm (emission to air) | 0.5% | marine sediment |  | 0 |  | 1000
PVC | film | 2 | 0,01-0,1 | 0.1 | air | DE: PVC film 0,01-0,1 mm (emission to air) | 0% | recollected |  | -- |  | 0
PVC | film | 2 | 0,1-1 | 1 | soil | DE: PVC film 0,1-1 mm (emission to soil) | 97% | soil | 22.8% | 0 |  | 1000 | 1000 |  | 100 | 500
PVC | film | 2 | 0,1-1 | 1 | soil | DE: PVC film 0,1-1 mm (emission to soil) | 0% | marine water |  | 0 |  | 1000
PVC | film | 2 | 0,1-1 | 1 | soil | DE: PVC film 0,1-1 mm (emission to soil) | 2.7% | river sediment |  | 0 |  | 1000
PVC | film | 2 | 0,1-1 | 1 | soil | DE: PVC film 0,1-1 mm (emission to soil) | 0.3% | marine sediment |  | 0 |  | 1000
PVC | film | 2 | 0,1-1 | 1 | soil | DE: PVC film 0,1-1 mm (emission to soil) | 0% | recollected |  | -- |  | 0
PVC | film | 2 | 0,1-1 | 1 | fresh water | DE: PVC film 0,1-1 mm (emission to fresh water) | 0% | soil | 22.8% | 0 |  | 1000 | 1000 |  | 100 | 500
PVC | film | 2 | 0,1-1 | 1 | fresh water | DE: PVC film 0,1-1 mm (emission to fresh water) | 0% | marine water |  | 0 |  | 1000
PVC | film | 2 | 0,1-1 | 1 | fresh water | DE: PVC film 0,1-1 mm (emission to fresh water) | 89% | river sediment |  | 0 |  | 1000
PVC | film | 2 | 0,1-1 | 1 | fresh water | DE: PVC film 0,1-1 mm (emission to fresh water) | 11% | marine sediment |  | 0 |  | 1000
PVC | film | 2 | 0,1-1 | 1 | fresh water | DE: PVC film 0,1-1 mm (emission to fresh water) | 0% | recollected |  | -- |  | 0
PVC | film | 2 | 0,1-1 | 1 | marine water | DE: PVC film 0,1-1 mm (emission to marine water) | 0% | soil | 22.8% | 0 |  | 1000 | 1000 |  | 100 | 500
PVC | film | 2 | 0,1-1 | 1 | marine water | DE: PVC film 0,1-1 mm (emission to marine water) | 0% | marine water |  | 0 |  | 1000
PVC | film | 2 | 0,1-1 | 1 | marine water | DE: PVC film 0,1-1 mm (emission to marine water) | 0% | river sediment |  | 0 |  | 1000
PVC | film | 2 | 0,1-1 | 1 | marine water | DE: PVC film 0,1-1 mm (emission to marine water) | 100% | marine sediment |  | 0 |  | 1000
PVC | film | 2 | 0,1-1 | 1 | marine water | DE: PVC film 0,1-1 mm (emission to marine water) | 0% | recollected |  | -- |  | 0
PVC | film | 2 | 0,1-1 | 1 | air | DE: PVC film 0,1-1 mm (emission to air) | 94.8% | soil | 22.8% | 0 |  | 1000 | 1000 |  | 100 | 500
PVC | film | 2 | 0,1-1 | 1 | air | DE: PVC film 0,1-1 mm (emission to air) | 0% | marine water |  | 0 |  | 1000
PVC | film | 2 | 0,1-1 | 1 | air | DE: PVC film 0,1-1 mm (emission to air) | 4.7% | river sediment |  | 0 |  | 1000
PVC | film | 2 | 0,1-1 | 1 | air | DE: PVC film 0,1-1 mm (emission to air) | 0.5% | marine sediment |  | 0 |  | 1000
PVC | film | 2 | 0,1-1 | 1 | air | DE: PVC film 0,1-1 mm (emission to air) | 0% | recollected |  | -- |  | 0
PVC | film | 2 | 1-10 | 10 | soil | DE: PVC film 1-10 mm (emission to soil) | 97% | soil | 22.8% | 0 |  | 1000 | 1000 |  | 100 | 500
PVC | film | 2 | 1-10 | 10 | soil | DE: PVC film 1-10 mm (emission to soil) | 0% | marine water |  | 0 |  | 1000
PVC | film | 2 | 1-10 | 10 | soil | DE: PVC film 1-10 mm (emission to soil) | 2.7% | river sediment |  | 0 |  | 1000
PVC | film | 2 | 1-10 | 10 | soil | DE: PVC film 1-10 mm (emission to soil) | 0.3% | marine sediment |  | 0 |  | 1000
PVC | film | 2 | 1-10 | 10 | soil | DE: PVC film 1-10 mm (emission to soil) | 0% | recollected |  | -- |  | 0
PVC | film | 2 | 1-10 | 10 | fresh water | DE: PVC film 1-10 mm (emission to fresh water) | 0% | soil | 22.8% | 0 |  | 1000 | 1000 |  | 100 | 500
PVC | film | 2 | 1-10 | 10 | fresh water | DE: PVC film 1-10 mm (emission to fresh water) | 0% | marine water |  | 0 |  | 1000
PVC | film | 2 | 1-10 | 10 | fresh water | DE: PVC film 1-10 mm (emission to fresh water) | 89% | river sediment |  | 0 |  | 1000
PVC | film | 2 | 1-10 | 10 | fresh water | DE: PVC film 1-10 mm (emission to fresh water) | 11% | marine sediment |  | 0 |  | 1000
PVC | film | 2 | 1-10 | 10 | fresh water | DE: PVC film 1-10 mm (emission to fresh water) | 0% | recollected |  | -- |  | 0
PVC | film | 2 | 1-10 | 10 | marine water | DE: PVC film 1-10 mm (emission to marine water) | 0% | soil | 22.8% | 0 |  | 1000 | 1000 |  | 100 | 500
PVC | film | 2 | 1-10 | 10 | marine water | DE: PVC film 1-10 mm (emission to marine water) | 0% | marine water |  | 0 |  | 1000
PVC | film | 2 | 1-10 | 10 | marine water | DE: PVC film 1-10 mm (emission to marine water) | 0% | river sediment |  | 0 |  | 1000
PVC | film | 2 | 1-10 | 10 | marine water | DE: PVC film 1-10 mm (emission to marine water) | 100% | marine sediment |  | 0 |  | 1000
PVC | film | 2 | 1-10 | 10 | marine water | DE: PVC film 1-10 mm (emission to marine water) | 0% | recollected |  | -- |  | 0
PVC | film | 2 | 1-10 | 10 | air | DE: PVC film 1-10 mm (emission to air) | 94.8% | soil | 22.8% | 0 |  | 1000 | 1000 |  | 100 | 500
PVC | film | 2 | 1-10 | 10 | air | DE: PVC film 1-10 mm (emission to air) | 0% | marine water |  | 0 |  | 1000
PVC | film | 2 | 1-10 | 10 | air | DE: PVC film 1-10 mm (emission to air) | 4.7% | river sediment |  | 0 |  | 1000
PVC | film | 2 | 1-10 | 10 | air | DE: PVC film 1-10 mm (emission to air) | 0.5% | marine sediment |  | 0 |  | 1000
PVC | film | 2 | 1-10 | 10 | air | DE: PVC film 1-10 mm (emission to air) | 0% | recollected |  | -- |  | 0
PVC | fiber | 4 | 0,01-0,1 | 0.1 | soil | DE: PVC fiber 0,01-0,1 mm (emission to soil) | 97% | soil | 22.8% | 0 |  | 1000 | 1000 |  | 100 | 500
PVC | fiber | 4 | 0,01-0,1 | 0.1 | soil | DE: PVC fiber 0,01-0,1 mm (emission to soil) | 0% | marine water |  | 0 |  | 1000
PVC | fiber | 4 | 0,01-0,1 | 0.1 | soil | DE: PVC fiber 0,01-0,1 mm (emission to soil) | 2.7% | river sediment |  | 0 |  | 1000
PVC | fiber | 4 | 0,01-0,1 | 0.1 | soil | DE: PVC fiber 0,01-0,1 mm (emission to soil) | 0.3% | marine sediment |  | 0 |  | 1000
PVC | fiber | 4 | 0,01-0,1 | 0.1 | soil | DE: PVC fiber 0,01-0,1 mm (emission to soil) | 0% | recollected |  | -- |  | 0
PVC | fiber | 4 | 0,01-0,1 | 0.1 | fresh water | DE: PVC fiber 0,01-0,1 mm (emission to fresh water) | 0% | soil | 22.8% | 0 |  | 1000 | 1000 |  | 100 | 500
PVC | fiber | 4 | 0,01-0,1 | 0.1 | fresh water | DE: PVC fiber 0,01-0,1 mm (emission to fresh water) | 0% | marine water |  | 0 |  | 1000
PVC | fiber | 4 | 0,01-0,1 | 0.1 | fresh water | DE: PVC fiber 0,01-0,1 mm (emission to fresh water) | 89% | river sediment |  | 0 |  | 1000
PVC | fiber | 4 | 0,01-0,1 | 0.1 | fresh water | DE: PVC fiber 0,01-0,1 mm (emission to fresh water) | 11% | marine sediment |  | 0 |  | 1000
PVC | fiber | 4 | 0,01-0,1 | 0.1 | fresh water | DE: PVC fiber 0,01-0,1 mm (emission to fresh water) | 0% | recollected |  | -- |  | 0
PVC | fiber | 4 | 0,01-0,1 | 0.1 | marine water | DE: PVC fiber 0,01-0,1 mm (emission to marine water) | 0% | soil | 22.8% | 0 |  | 1000 | 1000 |  | 100 | 500
PVC | fiber | 4 | 0,01-0,1 | 0.1 | marine water | DE: PVC fiber 0,01-0,1 mm (emission to marine water) | 0% | marine water |  | 0 |  | 1000
PVC | fiber | 4 | 0,01-0,1 | 0.1 | marine water | DE: PVC fiber 0,01-0,1 mm (emission to marine water) | 0% | river sediment |  | 0 |  | 1000
PVC | fiber | 4 | 0,01-0,1 | 0.1 | marine water | DE: PVC fiber 0,01-0,1 mm (emission to marine water) | 100% | marine sediment |  | 0 |  | 1000
PVC | fiber | 4 | 0,01-0,1 | 0.1 | marine water | DE: PVC fiber 0,01-0,1 mm (emission to marine water) | 0% | recollected |  | -- |  | 0
PVC | fiber | 4 | 0,01-0,1 | 0.1 | air | DE: PVC fiber 0,01-0,1 mm (emission to air) | 94.8% | soil | 22.8% | 0 |  | 1000 | 1000 |  | 100 | 500
PVC | fiber | 4 | 0,01-0,1 | 0.1 | air | DE: PVC fiber 0,01-0,1 mm (emission to air) | 0% | marine water |  | 0 |  | 1000
PVC | fiber | 4 | 0,01-0,1 | 0.1 | air | DE: PVC fiber 0,01-0,1 mm (emission to air) | 4.7% | river sediment |  | 0 |  | 1000
PVC | fiber | 4 | 0,01-0,1 | 0.1 | air | DE: PVC fiber 0,01-0,1 mm (emission to air) | 0.5% | marine sediment |  | 0 |  | 1000
PVC | fiber | 4 | 0,01-0,1 | 0.1 | air | DE: PVC fiber 0,01-0,1 mm (emission to air) | 0% | recollected |  | -- |  | 0
PVC | fiber | 4 | 0,1-1 | 1 | soil | DE: PVC fiber 0,1-1 mm (emission to soil) | 97% | soil | 22.8% | 0 |  | 1000 | 1000 |  | 100 | 500
PVC | fiber | 4 | 0,1-1 | 1 | soil | DE: PVC fiber 0,1-1 mm (emission to soil) | 0% | marine water |  | 0 |  | 1000
PVC | fiber | 4 | 0,1-1 | 1 | soil | DE: PVC fiber 0,1-1 mm (emission to soil) | 2.7% | river sediment |  | 0 |  | 1000
PVC | fiber | 4 | 0,1-1 | 1 | soil | DE: PVC fiber 0,1-1 mm (emission to soil) | 0.3% | marine sediment |  | 0 |  | 1000
PVC | fiber | 4 | 0,1-1 | 1 | soil | DE: PVC fiber 0,1-1 mm (emission to soil) | 0% | recollected |  | -- |  | 0
PVC | fiber | 4 | 0,1-1 | 1 | fresh water | DE: PVC fiber 0,1-1 mm (emission to fresh water) | 0% | soil | 22.8% | 0 |  | 1000 | 1000 |  | 100 | 500
PVC | fiber | 4 | 0,1-1 | 1 | fresh water | DE: PVC fiber 0,1-1 mm (emission to fresh water) | 0% | marine water |  | 0 |  | 1000
PVC | fiber | 4 | 0,1-1 | 1 | fresh water | DE: PVC fiber 0,1-1 mm (emission to fresh water) | 89% | river sediment |  | 0 |  | 1000
PVC | fiber | 4 | 0,1-1 | 1 | fresh water | DE: PVC fiber 0,1-1 mm (emission to fresh water) | 11% | marine sediment |  | 0 |  | 1000
PVC | fiber | 4 | 0,1-1 | 1 | fresh water | DE: PVC fiber 0,1-1 mm (emission to fresh water) | 0% | recollected |  | -- |  | 0
PVC | fiber | 4 | 0,1-1 | 1 | marine water | DE: PVC fiber 0,1-1 mm (emission to marine water) | 0% | soil | 22.8% | 0 |  | 1000 | 1000 |  | 100 | 500
PVC | fiber | 4 | 0,1-1 | 1 | marine water | DE: PVC fiber 0,1-1 mm (emission to marine water) | 0% | marine water |  | 0 |  | 1000
PVC | fiber | 4 | 0,1-1 | 1 | marine water | DE: PVC fiber 0,1-1 mm (emission to marine water) | 0% | river sediment |  | 0 |  | 1000
PVC | fiber | 4 | 0,1-1 | 1 | marine water | DE: PVC fiber 0,1-1 mm (emission to marine water) | 100% | marine sediment |  | 0 |  | 1000
PVC | fiber | 4 | 0,1-1 | 1 | marine water | DE: PVC fiber 0,1-1 mm (emission to marine water) | 0% | recollected |  | -- |  | 0
PVC | fiber | 4 | 0,1-1 | 1 | air | DE: PVC fiber 0,1-1 mm (emission to air) | 94.8% | soil | 22.8% | 0 |  | 1000 | 1000 |  | 100 | 500
PVC | fiber | 4 | 0,1-1 | 1 | air | DE: PVC fiber 0,1-1 mm (emission to air) | 0% | marine water |  | 0 |  | 1000
PVC | fiber | 4 | 0,1-1 | 1 | air | DE: PVC fiber 0,1-1 mm (emission to air) | 4.7% | river sediment |  | 0 |  | 1000
PVC | fiber | 4 | 0,1-1 | 1 | air | DE: PVC fiber 0,1-1 mm (emission to air) | 0.5% | marine sediment |  | 0 |  | 1000
PVC | fiber | 4 | 0,1-1 | 1 | air | DE: PVC fiber 0,1-1 mm (emission to air) | 0% | recollected |  | -- |  | 0
PVC | fiber | 4 | 1-10 | 10 | soil | DE: PVC fiber 1-10 mm (emission to soil) | 97% | soil | 22.8% | 0 |  | 1000 | 1000 |  | 100 | 500
PVC | fiber | 4 | 1-10 | 10 | soil | DE: PVC fiber 1-10 mm (emission to soil) | 0% | marine water |  | 0 |  | 1000
PVC | fiber | 4 | 1-10 | 10 | soil | DE: PVC fiber 1-10 mm (emission to soil) | 2.7% | river sediment |  | 0 |  | 1000
PVC | fiber | 4 | 1-10 | 10 | soil | DE: PVC fiber 1-10 mm (emission to soil) | 0.3% | marine sediment |  | 0 |  | 1000
PVC | fiber | 4 | 1-10 | 10 | soil | DE: PVC fiber 1-10 mm (emission to soil) | 0% | recollected |  | -- |  | 0
PVC | fiber | 4 | 1-10 | 10 | fresh water | DE: PVC fiber 1-10 mm (emission to fresh water) | 0% | soil | 22.8% | 0 |  | 1000 | 1000 |  | 100 | 500
PVC | fiber | 4 | 1-10 | 10 | fresh water | DE: PVC fiber 1-10 mm (emission to fresh water) | 0% | marine water |  | 0 |  | 1000
PVC | fiber | 4 | 1-10 | 10 | fresh water | DE: PVC fiber 1-10 mm (emission to fresh water) | 89% | river sediment |  | 0 |  | 1000
PVC | fiber | 4 | 1-10 | 10 | fresh water | DE: PVC fiber 1-10 mm (emission to fresh water) | 11% | marine sediment |  | 0 |  | 1000
PVC | fiber | 4 | 1-10 | 10 | fresh water | DE: PVC fiber 1-10 mm (emission to fresh water) | 0% | recollected |  | -- |  | 0
PVC | fiber | 4 | 1-10 | 10 | marine water | DE: PVC fiber 1-10 mm (emission to marine water) | 0% | soil | 22.8% | 0 |  | 1000 | 1000 |  | 100 | 500
PVC | fiber | 4 | 1-10 | 10 | marine water | DE: PVC fiber 1-10 mm (emission to marine water) | 0% | marine water |  | 0 |  | 1000
PVC | fiber | 4 | 1-10 | 10 | marine water | DE: PVC fiber 1-10 mm (emission to marine water) | 0% | river sediment |  | 0 |  | 1000
PVC | fiber | 4 | 1-10 | 10 | marine water | DE: PVC fiber 1-10 mm (emission to marine water) | 100% | marine sediment |  | 0 |  | 1000
PVC | fiber | 4 | 1-10 | 10 | marine water | DE: PVC fiber 1-10 mm (emission to marine water) | 0% | recollected |  | -- |  | 0
PVC | fiber | 4 | 1-10 | 10 | air | DE: PVC fiber 1-10 mm (emission to air) | 94.8% | soil | 22.8% | 0 |  | 1000 | 1000 |  | 100 | 500
PVC | fiber | 4 | 1-10 | 10 | air | DE: PVC fiber 1-10 mm (emission to air) | 0% | marine water |  | 0 |  | 1000
PVC | fiber | 4 | 1-10 | 10 | air | DE: PVC fiber 1-10 mm (emission to air) | 4.7% | river sediment |  | 0 |  | 1000
PVC | fiber | 4 | 1-10 | 10 | air | DE: PVC fiber 1-10 mm (emission to air) | 0.5% | marine sediment |  | 0 |  | 1000
PVC | fiber | 4 | 1-10 | 10 | air | DE: PVC fiber 1-10 mm (emission to air) | 0% | recollected |  | -- |  | 0
PVC | particle | 6 | 0,01-0,1 | 0.1 | soil | DE: PVC particle 0,01-0,1 mm (emission to soil) | 97% | soil | 22.8% | 0 |  | 1000 | 1000 |  | 100 | 500
PVC | particle | 6 | 0,01-0,1 | 0.1 | soil | DE: PVC particle 0,01-0,1 mm (emission to soil) | 0% | marine water |  | 0 |  | 1000
PVC | particle | 6 | 0,01-0,1 | 0.1 | soil | DE: PVC particle 0,01-0,1 mm (emission to soil) | 2.7% | river sediment |  | 0 |  | 1000
PVC | particle | 6 | 0,01-0,1 | 0.1 | soil | DE: PVC particle 0,01-0,1 mm (emission to soil) | 0.3% | marine sediment |  | 0 |  | 1000
PVC | particle | 6 | 0,01-0,1 | 0.1 | soil | DE: PVC particle 0,01-0,1 mm (emission to soil) | 0% | recollected |  | -- |  | 0
PVC | particle | 6 | 0,01-0,1 | 0.1 | fresh water | DE: PVC particle 0,01-0,1 mm (emission to fresh water) | 0% | soil | 22.8% | 0 |  | 1000 | 1000 |  | 100 | 500
PVC | particle | 6 | 0,01-0,1 | 0.1 | fresh water | DE: PVC particle 0,01-0,1 mm (emission to fresh water) | 0% | marine water |  | 0 |  | 1000
PVC | particle | 6 | 0,01-0,1 | 0.1 | fresh water | DE: PVC particle 0,01-0,1 mm (emission to fresh water) | 89% | river sediment |  | 0 |  | 1000
PVC | particle | 6 | 0,01-0,1 | 0.1 | fresh water | DE: PVC particle 0,01-0,1 mm (emission to fresh water) | 11% | marine sediment |  | 0 |  | 1000
PVC | particle | 6 | 0,01-0,1 | 0.1 | fresh water | DE: PVC particle 0,01-0,1 mm (emission to fresh water) | 0% | recollected |  | -- |  | 0
PVC | particle | 6 | 0,01-0,1 | 0.1 | marine water | DE: PVC particle 0,01-0,1 mm (emission to marine water) | 0% | soil | 22.8% | 0 |  | 1000 | 1000 |  | 100 | 500
PVC | particle | 6 | 0,01-0,1 | 0.1 | marine water | DE: PVC particle 0,01-0,1 mm (emission to marine water) | 0% | marine water |  | 0 |  | 1000
PVC | particle | 6 | 0,01-0,1 | 0.1 | marine water | DE: PVC particle 0,01-0,1 mm (emission to marine water) | 0% | river sediment |  | 0 |  | 1000
PVC | particle | 6 | 0,01-0,1 | 0.1 | marine water | DE: PVC particle 0,01-0,1 mm (emission to marine water) | 100% | marine sediment |  | 0 |  | 1000
PVC | particle | 6 | 0,01-0,1 | 0.1 | marine water | DE: PVC particle 0,01-0,1 mm (emission to marine water) | 0% | recollected |  | -- |  | 0
PVC | particle | 6 | 0,01-0,1 | 0.1 | air | DE: PVC particle 0,01-0,1 mm (emission to air) | 94.8% | soil | 22.8% | 0 |  | 1000 | 1000 |  | 100 | 500
PVC | particle | 6 | 0,01-0,1 | 0.1 | air | DE: PVC particle 0,01-0,1 mm (emission to air) | 0% | marine water |  | 0 |  | 1000
PVC | particle | 6 | 0,01-0,1 | 0.1 | air | DE: PVC particle 0,01-0,1 mm (emission to air) | 4.7% | river sediment |  | 0 |  | 1000
PVC | particle | 6 | 0,01-0,1 | 0.1 | air | DE: PVC particle 0,01-0,1 mm (emission to air) | 0.5% | marine sediment |  | 0 |  | 1000
PVC | particle | 6 | 0,01-0,1 | 0.1 | air | DE: PVC particle 0,01-0,1 mm (emission to air) | 0% | recollected |  | -- |  | 0
PVC | particle | 6 | 0,1-1 | 1 | soil | DE: PVC particle 0,1-1 mm (emission to soil) | 97% | soil | 22.8% | 0 |  | 1000 | 1000 |  | 100 | 500
PVC | particle | 6 | 0,1-1 | 1 | soil | DE: PVC particle 0,1-1 mm (emission to soil) | 0% | marine water |  | 0 |  | 1000
PVC | particle | 6 | 0,1-1 | 1 | soil | DE: PVC particle 0,1-1 mm (emission to soil) | 2.7% | river sediment |  | 0 |  | 1000
PVC | particle | 6 | 0,1-1 | 1 | soil | DE: PVC particle 0,1-1 mm (emission to soil) | 0.3% | marine sediment |  | 0 |  | 1000
PVC | particle | 6 | 0,1-1 | 1 | soil | DE: PVC particle 0,1-1 mm (emission to soil) | 0% | recollected |  | -- |  | 0
PVC | particle | 6 | 0,1-1 | 1 | fresh water | DE: PVC particle 0,1-1 mm (emission to fresh water) | 0% | soil | 22.8% | 0 |  | 1000 | 1000 |  | 100 | 500
PVC | particle | 6 | 0,1-1 | 1 | fresh water | DE: PVC particle 0,1-1 mm (emission to fresh water) | 0% | marine water |  | 0 |  | 1000
PVC | particle | 6 | 0,1-1 | 1 | fresh water | DE: PVC particle 0,1-1 mm (emission to fresh water) | 89% | river sediment |  | 0 |  | 1000
PVC | particle | 6 | 0,1-1 | 1 | fresh water | DE: PVC particle 0,1-1 mm (emission to fresh water) | 11% | marine sediment |  | 0 |  | 1000
PVC | particle | 6 | 0,1-1 | 1 | fresh water | DE: PVC particle 0,1-1 mm (emission to fresh water) | 0% | recollected |  | -- |  | 0
PVC | particle | 6 | 0,1-1 | 1 | marine water | DE: PVC particle 0,1-1 mm (emission to marine water) | 0% | soil | 22.8% | 0 |  | 1000 | 1000 |  | 100 | 500
PVC | particle | 6 | 0,1-1 | 1 | marine water | DE: PVC particle 0,1-1 mm (emission to marine water) | 0% | marine water |  | 0 |  | 1000
PVC | particle | 6 | 0,1-1 | 1 | marine water | DE: PVC particle 0,1-1 mm (emission to marine water) | 0% | river sediment |  | 0 |  | 1000
PVC | particle | 6 | 0,1-1 | 1 | marine water | DE: PVC particle 0,1-1 mm (emission to marine water) | 100% | marine sediment |  | 0 |  | 1000
PVC | particle | 6 | 0,1-1 | 1 | marine water | DE: PVC particle 0,1-1 mm (emission to marine water) | 0% | recollected |  | -- |  | 0
PVC | particle | 6 | 0,1-1 | 1 | air | DE: PVC particle 0,1-1 mm (emission to air) | 94.8% | soil | 22.8% | 0 |  | 1000 | 1000 |  | 100 | 500
PVC | particle | 6 | 0,1-1 | 1 | air | DE: PVC particle 0,1-1 mm (emission to air) | 0% | marine water |  | 0 |  | 1000
PVC | particle | 6 | 0,1-1 | 1 | air | DE: PVC particle 0,1-1 mm (emission to air) | 4.7% | river sediment |  | 0 |  | 1000
PVC | particle | 6 | 0,1-1 | 1 | air | DE: PVC particle 0,1-1 mm (emission to air) | 0.5% | marine sediment |  | 0 |  | 1000
PVC | particle | 6 | 0,1-1 | 1 | air | DE: PVC particle 0,1-1 mm (emission to air) | 0% | recollected |  | -- |  | 0
PVC | particle | 6 | 1-10 | 10 | soil | DE: PVC particle 1-10 mm (emission to soil) | 97% | soil | 22.8% | 0 |  | 1000 | 1000 |  | 100 | 500
PVC | particle | 6 | 1-10 | 10 | soil | DE: PVC particle 1-10 mm (emission to soil) | 0% | marine water |  | 0 |  | 1000
PVC | particle | 6 | 1-10 | 10 | soil | DE: PVC particle 1-10 mm (emission to soil) | 2.7% | river sediment |  | 0 |  | 1000
PVC | particle | 6 | 1-10 | 10 | soil | DE: PVC particle 1-10 mm (emission to soil) | 0.3% | marine sediment |  | 0 |  | 1000
PVC | particle | 6 | 1-10 | 10 | soil | DE: PVC particle 1-10 mm (emission to soil) | 0% | recollected |  | -- |  | 0
PVC | particle | 6 | 1-10 | 10 | fresh water | DE: PVC particle 1-10 mm (emission to fresh water) | 0% | soil | 22.8% | 0 |  | 1000 | 1000 |  | 100 | 500
PVC | particle | 6 | 1-10 | 10 | fresh water | DE: PVC particle 1-10 mm (emission to fresh water) | 0% | marine water |  | 0 |  | 1000
PVC | particle | 6 | 1-10 | 10 | fresh water | DE: PVC particle 1-10 mm (emission to fresh water) | 89% | river sediment |  | 0 |  | 1000
PVC | particle | 6 | 1-10 | 10 | fresh water | DE: PVC particle 1-10 mm (emission to fresh water) | 11% | marine sediment |  | 0 |  | 1000
PVC | particle | 6 | 1-10 | 10 | fresh water | DE: PVC particle 1-10 mm (emission to fresh water) | 0% | recollected |  | -- |  | 0
PVC | particle | 6 | 1-10 | 10 | marine water | DE: PVC particle 1-10 mm (emission to marine water) | 0% | soil | 22.8% | 0 |  | 1000 | 1000 |  | 100 | 500
PVC | particle | 6 | 1-10 | 10 | marine water | DE: PVC particle 1-10 mm (emission to marine water) | 0% | marine water |  | 0 |  | 1000
PVC | particle | 6 | 1-10 | 10 | marine water | DE: PVC particle 1-10 mm (emission to marine water) | 0% | river sediment |  | 0 |  | 1000
PVC | particle | 6 | 1-10 | 10 | marine water | DE: PVC particle 1-10 mm (emission to marine water) | 100% | marine sediment |  | 0 |  | 1000
PVC | particle | 6 | 1-10 | 10 | marine water | DE: PVC particle 1-10 mm (emission to marine water) | 0% | recollected |  | -- |  | 0
PVC | particle | 6 | 1-10 | 10 | air | DE: PVC particle 1-10 mm (emission to air) | 94.8% | soil | 22.8% | 0 |  | 1000 | 1000 |  | 100 | 500
PVC | particle | 6 | 1-10 | 10 | air | DE: PVC particle 1-10 mm (emission to air) | 0% | marine water |  | 0 |  | 1000
PVC | particle | 6 | 1-10 | 10 | air | DE: PVC particle 1-10 mm (emission to air) | 4.7% | river sediment |  | 0 |  | 1000
PVC | particle | 6 | 1-10 | 10 | air | DE: PVC particle 1-10 mm (emission to air) | 0.5% | marine sediment |  | 0 |  | 1000
PVC | particle | 6 | 1-10 | 10 | air | DE: PVC particle 1-10 mm (emission to air) | 0% | recollected |  | -- |  | 0
NR/SBR | film | 2 | 0,01-0,1 | 0.1 | soil | DE: NR/SBR film 0,01-0,1 mm (emission to soil) | 97% | soil (*) | 22.8% | 43.65 |  | 1.145475 | 1.145475 |  | 1.145475 | 1.145475
NR/SBR | film | 2 | 0,01-0,1 | 0.1 | soil | DE: NR/SBR film 0,01-0,1 mm (emission to soil) | 0% | marine water |  | 43.65 |  | 1.145475
NR/SBR | film | 2 | 0,01-0,1 | 0.1 | soil | DE: NR/SBR film 0,01-0,1 mm (emission to soil) | 2.7% | river sediment (*) |  | 43.65 |  | 1.145475
NR/SBR | film | 2 | 0,01-0,1 | 0.1 | soil | DE: NR/SBR film 0,01-0,1 mm (emission to soil) | 0.3% | marine sediment (*) |  | 43.65 |  | 1.145475
NR/SBR | film | 2 | 0,01-0,1 | 0.1 | soil | DE: NR/SBR film 0,01-0,1 mm (emission to soil) | 0% | recollected |  | -- |  | 0
NR/SBR | film | 2 | 0,01-0,1 | 0.1 | fresh water | DE: NR/SBR film 0,01-0,1 mm (emission to fresh water) | 0% | soil (*) | 22.8% | 43.65 |  | 1.145475 | 1.145475 |  | 1.145475 | 1.145475
NR/SBR | film | 2 | 0,01-0,1 | 0.1 | fresh water | DE: NR/SBR film 0,01-0,1 mm (emission to fresh water) | 0% | marine water |  | 43.65 |  | 1.145475
NR/SBR | film | 2 | 0,01-0,1 | 0.1 | fresh water | DE: NR/SBR film 0,01-0,1 mm (emission to fresh water) | 89% | river sediment (*) |  | 43.65 |  | 1.145475
NR/SBR | film | 2 | 0,01-0,1 | 0.1 | fresh water | DE: NR/SBR film 0,01-0,1 mm (emission to fresh water) | 11% | marine sediment (*) |  | 43.65 |  | 1.145475
NR/SBR | film | 2 | 0,01-0,1 | 0.1 | fresh water | DE: NR/SBR film 0,01-0,1 mm (emission to fresh water) | 0% | recollected |  | -- |  | 0
NR/SBR | film | 2 | 0,01-0,1 | 0.1 | marine water | DE: NR/SBR film 0,01-0,1 mm (emission to marine water) | 0% | soil (*) | 22.8% | 43.65 |  | 1.145475 | 1.145475 |  | 1.145475 | 1.145475
NR/SBR | film | 2 | 0,01-0,1 | 0.1 | marine water | DE: NR/SBR film 0,01-0,1 mm (emission to marine water) | 0% | marine water |  | 43.65 |  | 1.145475
NR/SBR | film | 2 | 0,01-0,1 | 0.1 | marine water | DE: NR/SBR film 0,01-0,1 mm (emission to marine water) | 0% | river sediment (*) |  | 43.65 |  | 1.145475
NR/SBR | film | 2 | 0,01-0,1 | 0.1 | marine water | DE: NR/SBR film 0,01-0,1 mm (emission to marine water) | 100% | marine sediment (*) |  | 43.65 |  | 1.145475
NR/SBR | film | 2 | 0,01-0,1 | 0.1 | marine water | DE: NR/SBR film 0,01-0,1 mm (emission to marine water) | 0% | recollected |  | -- |  | 0
NR/SBR | film | 2 | 0,01-0,1 | 0.1 | air | DE: NR/SBR film 0,01-0,1 mm (emission to air) | 94.8% | soil (*) | 22.8% | 43.65 |  | 1.145475 | 1.145475 |  | 1.145475 | 1.145475
NR/SBR | film | 2 | 0,01-0,1 | 0.1 | air | DE: NR/SBR film 0,01-0,1 mm (emission to air) | 0% | marine water |  | 43.65 |  | 1.145475
NR/SBR | film | 2 | 0,01-0,1 | 0.1 | air | DE: NR/SBR film 0,01-0,1 mm (emission to air) | 4.7% | river sediment (*) |  | 43.65 |  | 1.145475
NR/SBR | film | 2 | 0,01-0,1 | 0.1 | air | DE: NR/SBR film 0,01-0,1 mm (emission to air) | 0.5% | marine sediment (*) |  | 43.65 |  | 1.145475
NR/SBR | film | 2 | 0,01-0,1 | 0.1 | air | DE: NR/SBR film 0,01-0,1 mm (emission to air) | 0% | recollected |  | -- |  | 0
NR/SBR | film | 2 | 0,1-1 | 1 | soil | DE: NR/SBR film 0,1-1 mm (emission to soil) | 97% | soil (*) | 22.8% | 43.65 |  | 11.45475 | 11.45475 |  | 11.45475 | 11.45475
NR/SBR | film | 2 | 0,1-1 | 1 | soil | DE: NR/SBR film 0,1-1 mm (emission to soil) | 0% | marine water |  | 43.65 |  | 11.45475
NR/SBR | film | 2 | 0,1-1 | 1 | soil | DE: NR/SBR film 0,1-1 mm (emission to soil) | 2.7% | river sediment (*) |  | 43.65 |  | 11.45475
NR/SBR | film | 2 | 0,1-1 | 1 | soil | DE: NR/SBR film 0,1-1 mm (emission to soil) | 0.3% | marine sediment (*) |  | 43.65 |  | 11.45475
NR/SBR | film | 2 | 0,1-1 | 1 | soil | DE: NR/SBR film 0,1-1 mm (emission to soil) | 0% | recollected |  | -- |  | 0
NR/SBR | film | 2 | 0,1-1 | 1 | fresh water | DE: NR/SBR film 0,1-1 mm (emission to fresh water) | 0% | soil (*) | 22.8% | 43.65 |  | 11.45475 | 11.45475 |  | 11.45475 | 11.45475
NR/SBR | film | 2 | 0,1-1 | 1 | fresh water | DE: NR/SBR film 0,1-1 mm (emission to fresh water) | 0% | marine water |  | 43.65 |  | 11.45475
NR/SBR | film | 2 | 0,1-1 | 1 | fresh water | DE: NR/SBR film 0,1-1 mm (emission to fresh water) | 89% | river sediment (*) |  | 43.65 |  | 11.45475
NR/SBR | film | 2 | 0,1-1 | 1 | fresh water | DE: NR/SBR film 0,1-1 mm (emission to fresh water) | 11% | marine sediment (*) |  | 43.65 |  | 11.45475
NR/SBR | film | 2 | 0,1-1 | 1 | fresh water | DE: NR/SBR film 0,1-1 mm (emission to fresh water) | 0% | recollected |  | -- |  | 0
NR/SBR | film | 2 | 0,1-1 | 1 | marine water | DE: NR/SBR film 0,1-1 mm (emission to marine water) | 0% | soil (*) | 22.8% | 43.65 |  | 11.45475 | 11.45475 |  | 11.45475 | 11.45475
NR/SBR | film | 2 | 0,1-1 | 1 | marine water | DE: NR/SBR film 0,1-1 mm (emission to marine water) | 0% | marine water |  | 43.65 |  | 11.45475
NR/SBR | film | 2 | 0,1-1 | 1 | marine water | DE: NR/SBR film 0,1-1 mm (emission to marine water) | 0% | river sediment (*) |  | 43.65 |  | 11.45475
NR/SBR | film | 2 | 0,1-1 | 1 | marine water | DE: NR/SBR film 0,1-1 mm (emission to marine water) | 100% | marine sediment (*) |  | 43.65 |  | 11.45475
NR/SBR | film | 2 | 0,1-1 | 1 | marine water | DE: NR/SBR film 0,1-1 mm (emission to marine water) | 0% | recollected |  | -- |  | 0
NR/SBR | film | 2 | 0,1-1 | 1 | air | DE: NR/SBR film 0,1-1 mm (emission to air) | 94.8% | soil (*) | 22.8% | 43.65 |  | 11.45475 | 11.45475 |  | 11.45475 | 11.45475
NR/SBR | film | 2 | 0,1-1 | 1 | air | DE: NR/SBR film 0,1-1 mm (emission to air) | 0% | marine water |  | 43.65 |  | 11.45475
NR/SBR | film | 2 | 0,1-1 | 1 | air | DE: NR/SBR film 0,1-1 mm (emission to air) | 4.7% | river sediment (*) |  | 43.65 |  | 11.45475
NR/SBR | film | 2 | 0,1-1 | 1 | air | DE: NR/SBR film 0,1-1 mm (emission to air) | 0.5% | marine sediment (*) |  | 43.65 |  | 11.45475
NR/SBR | film | 2 | 0,1-1 | 1 | air | DE: NR/SBR film 0,1-1 mm (emission to air) | 0% | recollected |  | -- |  | 0
NR/SBR | film | 2 | 1-10 | 10 | soil | DE: NR/SBR film 1-10 mm (emission to soil) | 97% | soil (*) | 22.8% | 43.65 |  | 114.5475 | 114.5475 |  | 100 | 114.5475
NR/SBR | film | 2 | 1-10 | 10 | soil | DE: NR/SBR film 1-10 mm (emission to soil) | 0% | marine water |  | 43.65 |  | 114.5475
NR/SBR | film | 2 | 1-10 | 10 | soil | DE: NR/SBR film 1-10 mm (emission to soil) | 2.7% | river sediment (*) |  | 43.65 |  | 114.5475
NR/SBR | film | 2 | 1-10 | 10 | soil | DE: NR/SBR film 1-10 mm (emission to soil) | 0.3% | marine sediment (*) |  | 43.65 |  | 114.5475
NR/SBR | film | 2 | 1-10 | 10 | soil | DE: NR/SBR film 1-10 mm (emission to soil) | 0% | recollected |  | -- |  | 0
NR/SBR | film | 2 | 1-10 | 10 | fresh water | DE: NR/SBR film 1-10 mm (emission to fresh water) | 0% | soil (*) | 22.8% | 43.65 |  | 114.5475 | 114.5475 |  | 100 | 114.5475
NR/SBR | film | 2 | 1-10 | 10 | fresh water | DE: NR/SBR film 1-10 mm (emission to fresh water) | 0% | marine water |  | 43.65 |  | 114.5475
NR/SBR | film | 2 | 1-10 | 10 | fresh water | DE: NR/SBR film 1-10 mm (emission to fresh water) | 89% | river sediment (*) |  | 43.65 |  | 114.5475
NR/SBR | film | 2 | 1-10 | 10 | fresh water | DE: NR/SBR film 1-10 mm (emission to fresh water) | 11% | marine sediment (*) |  | 43.65 |  | 114.5475
NR/SBR | film | 2 | 1-10 | 10 | fresh water | DE: NR/SBR film 1-10 mm (emission to fresh water) | 0% | recollected |  | -- |  | 0
NR/SBR | film | 2 | 1-10 | 10 | marine water | DE: NR/SBR film 1-10 mm (emission to marine water) | 0% | soil (*) | 22.8% | 43.65 |  | 114.5475 | 114.5475 |  | 100 | 114.5475
NR/SBR | film | 2 | 1-10 | 10 | marine water | DE: NR/SBR film 1-10 mm (emission to marine water) | 0% | marine water |  | 43.65 |  | 114.5475
NR/SBR | film | 2 | 1-10 | 10 | marine water | DE: NR/SBR film 1-10 mm (emission to marine water) | 0% | river sediment (*) |  | 43.65 |  | 114.5475
NR/SBR | film | 2 | 1-10 | 10 | marine water | DE: NR/SBR film 1-10 mm (emission to marine water) | 100% | marine sediment (*) |  | 43.65 |  | 114.5475
NR/SBR | film | 2 | 1-10 | 10 | marine water | DE: NR/SBR film 1-10 mm (emission to marine water) | 0% | recollected |  | -- |  | 0
NR/SBR | film | 2 | 1-10 | 10 | air | DE: NR/SBR film 1-10 mm (emission to air) | 94.8% | soil (*) | 22.8% | 43.65 |  | 114.5475 | 114.5475 |  | 100 | 114.5475
NR/SBR | film | 2 | 1-10 | 10 | air | DE: NR/SBR film 1-10 mm (emission to air) | 0% | marine water |  | 43.65 |  | 114.5475
NR/SBR | film | 2 | 1-10 | 10 | air | DE: NR/SBR film 1-10 mm (emission to air) | 4.7% | river sediment (*) |  | 43.65 |  | 114.5475
NR/SBR | film | 2 | 1-10 | 10 | air | DE: NR/SBR film 1-10 mm (emission to air) | 0.5% | marine sediment (*) |  | 43.65 |  | 114.5475
NR/SBR | film | 2 | 1-10 | 10 | air | DE: NR/SBR film 1-10 mm (emission to air) | 0% | recollected |  | -- |  | 0
NR/SBR | fiber | 4 | 0,01-0,1 | 0.1 | soil | DE: NR/SBR fiber 0,01-0,1 mm (emission to soil) | 97% | soil (*) | 22.8% | 43.65 |  | 0.5727377 | 0.5727377 |  | 0.5727377 | 0.5727377
NR/SBR | fiber | 4 | 0,01-0,1 | 0.1 | soil | DE: NR/SBR fiber 0,01-0,1 mm (emission to soil) | 0% | marine water |  | 43.65 |  | 0.5727377
NR/SBR | fiber | 4 | 0,01-0,1 | 0.1 | soil | DE: NR/SBR fiber 0,01-0,1 mm (emission to soil) | 2.7% | river sediment (*) |  | 43.65 |  | 0.5727377
NR/SBR | fiber | 4 | 0,01-0,1 | 0.1 | soil | DE: NR/SBR fiber 0,01-0,1 mm (emission to soil) | 0.3% | marine sediment (*) |  | 43.65 |  | 0.5727377
NR/SBR | fiber | 4 | 0,01-0,1 | 0.1 | soil | DE: NR/SBR fiber 0,01-0,1 mm (emission to soil) | 0% | recollected |  | -- |  | 0
NR/SBR | fiber | 4 | 0,01-0,1 | 0.1 | fresh water | DE: NR/SBR fiber 0,01-0,1 mm (emission to fresh water) | 0% | soil (*) | 22.8% | 43.65 |  | 0.5727377 | 0.5727377 |  | 0.5727377 | 0.5727377
NR/SBR | fiber | 4 | 0,01-0,1 | 0.1 | fresh water | DE: NR/SBR fiber 0,01-0,1 mm (emission to fresh water) | 0% | marine water |  | 43.65 |  | 0.5727377
NR/SBR | fiber | 4 | 0,01-0,1 | 0.1 | fresh water | DE: NR/SBR fiber 0,01-0,1 mm (emission to fresh water) | 89% | river sediment (*) |  | 43.65 |  | 0.5727377
NR/SBR | fiber | 4 | 0,01-0,1 | 0.1 | fresh water | DE: NR/SBR fiber 0,01-0,1 mm (emission to fresh water) | 11% | marine sediment (*) |  | 43.65 |  | 0.5727377
NR/SBR | fiber | 4 | 0,01-0,1 | 0.1 | fresh water | DE: NR/SBR fiber 0,01-0,1 mm (emission to fresh water) | 0% | recollected |  | -- |  | 0
NR/SBR | fiber | 4 | 0,01-0,1 | 0.1 | marine water | DE: NR/SBR fiber 0,01-0,1 mm (emission to marine water) | 0% | soil (*) | 22.8% | 43.65 |  | 0.5727377 | 0.5727377 |  | 0.5727377 | 0.5727377
NR/SBR | fiber | 4 | 0,01-0,1 | 0.1 | marine water | DE: NR/SBR fiber 0,01-0,1 mm (emission to marine water) | 0% | marine water |  | 43.65 |  | 0.5727377
NR/SBR | fiber | 4 | 0,01-0,1 | 0.1 | marine water | DE: NR/SBR fiber 0,01-0,1 mm (emission to marine water) | 0% | river sediment (*) |  | 43.65 |  | 0.5727377
NR/SBR | fiber | 4 | 0,01-0,1 | 0.1 | marine water | DE: NR/SBR fiber 0,01-0,1 mm (emission to marine water) | 100% | marine sediment (*) |  | 43.65 |  | 0.5727377
NR/SBR | fiber | 4 | 0,01-0,1 | 0.1 | marine water | DE: NR/SBR fiber 0,01-0,1 mm (emission to marine water) | 0% | recollected |  | -- |  | 0
NR/SBR | fiber | 4 | 0,01-0,1 | 0.1 | air | DE: NR/SBR fiber 0,01-0,1 mm (emission to air) | 94.8% | soil (*) | 22.8% | 43.65 |  | 0.5727377 | 0.5727377 |  | 0.5727377 | 0.5727377
NR/SBR | fiber | 4 | 0,01-0,1 | 0.1 | air | DE: NR/SBR fiber 0,01-0,1 mm (emission to air) | 0% | marine water |  | 43.65 |  | 0.5727377
NR/SBR | fiber | 4 | 0,01-0,1 | 0.1 | air | DE: NR/SBR fiber 0,01-0,1 mm (emission to air) | 4.7% | river sediment (*) |  | 43.65 |  | 0.5727377
NR/SBR | fiber | 4 | 0,01-0,1 | 0.1 | air | DE: NR/SBR fiber 0,01-0,1 mm (emission to air) | 0.5% | marine sediment (*) |  | 43.65 |  | 0.5727377
NR/SBR | fiber | 4 | 0,01-0,1 | 0.1 | air | DE: NR/SBR fiber 0,01-0,1 mm (emission to air) | 0% | recollected |  | -- |  | 0
NR/SBR | fiber | 4 | 0,1-1 | 1 | soil | DE: NR/SBR fiber 0,1-1 mm (emission to soil) | 97% | soil (*) | 22.8% | 43.65 |  | 5.727377 | 5.727377 |  | 5.727377 | 5.727377
NR/SBR | fiber | 4 | 0,1-1 | 1 | soil | DE: NR/SBR fiber 0,1-1 mm (emission to soil) | 0% | marine water |  | 43.65 |  | 5.727377
NR/SBR | fiber | 4 | 0,1-1 | 1 | soil | DE: NR/SBR fiber 0,1-1 mm (emission to soil) | 2.7% | river sediment (*) |  | 43.65 |  | 5.727377
NR/SBR | fiber | 4 | 0,1-1 | 1 | soil | DE: NR/SBR fiber 0,1-1 mm (emission to soil) | 0.3% | marine sediment (*) |  | 43.65 |  | 5.727377
NR/SBR | fiber | 4 | 0,1-1 | 1 | soil | DE: NR/SBR fiber 0,1-1 mm (emission to soil) | 0% | recollected |  | -- |  | 0
NR/SBR | fiber | 4 | 0,1-1 | 1 | fresh water | DE: NR/SBR fiber 0,1-1 mm (emission to fresh water) | 0% | soil (*) | 22.8% | 43.65 |  | 5.727377 | 5.727377 |  | 5.727377 | 5.727377
NR/SBR | fiber | 4 | 0,1-1 | 1 | fresh water | DE: NR/SBR fiber 0,1-1 mm (emission to fresh water) | 0% | marine water |  | 43.65 |  | 5.727377
NR/SBR | fiber | 4 | 0,1-1 | 1 | fresh water | DE: NR/SBR fiber 0,1-1 mm (emission to fresh water) | 89% | river sediment (*) |  | 43.65 |  | 5.727377
NR/SBR | fiber | 4 | 0,1-1 | 1 | fresh water | DE: NR/SBR fiber 0,1-1 mm (emission to fresh water) | 11% | marine sediment (*) |  | 43.65 |  | 5.727377
NR/SBR | fiber | 4 | 0,1-1 | 1 | fresh water | DE: NR/SBR fiber 0,1-1 mm (emission to fresh water) | 0% | recollected |  | -- |  | 0
NR/SBR | fiber | 4 | 0,1-1 | 1 | marine water | DE: NR/SBR fiber 0,1-1 mm (emission to marine water) | 0% | soil (*) | 22.8% | 43.65 |  | 5.727377 | 5.727377 |  | 5.727377 | 5.727377
NR/SBR | fiber | 4 | 0,1-1 | 1 | marine water | DE: NR/SBR fiber 0,1-1 mm (emission to marine water) | 0% | marine water |  | 43.65 |  | 5.727377
NR/SBR | fiber | 4 | 0,1-1 | 1 | marine water | DE: NR/SBR fiber 0,1-1 mm (emission to marine water) | 0% | river sediment (*) |  | 43.65 |  | 5.727377
NR/SBR | fiber | 4 | 0,1-1 | 1 | marine water | DE: NR/SBR fiber 0,1-1 mm (emission to marine water) | 100% | marine sediment (*) |  | 43.65 |  | 5.727377
NR/SBR | fiber | 4 | 0,1-1 | 1 | marine water | DE: NR/SBR fiber 0,1-1 mm (emission to marine water) | 0% | recollected |  | -- |  | 0
NR/SBR | fiber | 4 | 0,1-1 | 1 | air | DE: NR/SBR fiber 0,1-1 mm (emission to air) | 94.8% | soil (*) | 22.8% | 43.65 |  | 5.727377 | 5.727377 |  | 5.727377 | 5.727377
NR/SBR | fiber | 4 | 0,1-1 | 1 | air | DE: NR/SBR fiber 0,1-1 mm (emission to air) | 0% | marine water |  | 43.65 |  | 5.727377
NR/SBR | fiber | 4 | 0,1-1 | 1 | air | DE: NR/SBR fiber 0,1-1 mm (emission to air) | 4.7% | river sediment (*) |  | 43.65 |  | 5.727377
NR/SBR | fiber | 4 | 0,1-1 | 1 | air | DE: NR/SBR fiber 0,1-1 mm (emission to air) | 0.5% | marine sediment (*) |  | 43.65 |  | 5.727377
NR/SBR | fiber | 4 | 0,1-1 | 1 | air | DE: NR/SBR fiber 0,1-1 mm (emission to air) | 0% | recollected |  | -- |  | 0
NR/SBR | fiber | 4 | 1-10 | 10 | soil | DE: NR/SBR fiber 1-10 mm (emission to soil) | 97% | soil (*) | 22.8% | 43.65 |  | 57.27377 | 57.27377 |  | 57.27377 | 57.27377
NR/SBR | fiber | 4 | 1-10 | 10 | soil | DE: NR/SBR fiber 1-10 mm (emission to soil) | 0% | marine water |  | 43.65 |  | 57.27377
NR/SBR | fiber | 4 | 1-10 | 10 | soil | DE: NR/SBR fiber 1-10 mm (emission to soil) | 2.7% | river sediment (*) |  | 43.65 |  | 57.27377
NR/SBR | fiber | 4 | 1-10 | 10 | soil | DE: NR/SBR fiber 1-10 mm (emission to soil) | 0.3% | marine sediment (*) |  | 43.65 |  | 57.27377
NR/SBR | fiber | 4 | 1-10 | 10 | soil | DE: NR/SBR fiber 1-10 mm (emission to soil) | 0% | recollected |  | -- |  | 0
NR/SBR | fiber | 4 | 1-10 | 10 | fresh water | DE: NR/SBR fiber 1-10 mm (emission to fresh water) | 0% | soil (*) | 22.8% | 43.65 |  | 57.27377 | 57.27377 |  | 57.27377 | 57.27377
NR/SBR | fiber | 4 | 1-10 | 10 | fresh water | DE: NR/SBR fiber 1-10 mm (emission to fresh water) | 0% | marine water |  | 43.65 |  | 57.27377
NR/SBR | fiber | 4 | 1-10 | 10 | fresh water | DE: NR/SBR fiber 1-10 mm (emission to fresh water) | 89% | river sediment (*) |  | 43.65 |  | 57.27377
NR/SBR | fiber | 4 | 1-10 | 10 | fresh water | DE: NR/SBR fiber 1-10 mm (emission to fresh water) | 11% | marine sediment (*) |  | 43.65 |  | 57.27377
NR/SBR | fiber | 4 | 1-10 | 10 | fresh water | DE: NR/SBR fiber 1-10 mm (emission to fresh water) | 0% | recollected |  | -- |  | 0
NR/SBR | fiber | 4 | 1-10 | 10 | marine water | DE: NR/SBR fiber 1-10 mm (emission to marine water) | 0% | soil (*) | 22.8% | 43.65 |  | 57.27377 | 57.27377 |  | 57.27377 | 57.27377
NR/SBR | fiber | 4 | 1-10 | 10 | marine water | DE: NR/SBR fiber 1-10 mm (emission to marine water) | 0% | marine water |  | 43.65 |  | 57.27377
NR/SBR | fiber | 4 | 1-10 | 10 | marine water | DE: NR/SBR fiber 1-10 mm (emission to marine water) | 0% | river sediment (*) |  | 43.65 |  | 57.27377
NR/SBR | fiber | 4 | 1-10 | 10 | marine water | DE: NR/SBR fiber 1-10 mm (emission to marine water) | 100% | marine sediment (*) |  | 43.65 |  | 57.27377
NR/SBR | fiber | 4 | 1-10 | 10 | marine water | DE: NR/SBR fiber 1-10 mm (emission to marine water) | 0% | recollected |  | -- |  | 0
NR/SBR | fiber | 4 | 1-10 | 10 | air | DE: NR/SBR fiber 1-10 mm (emission to air) | 94.8% | soil (*) | 22.8% | 43.65 |  | 57.27377 | 57.27377 |  | 57.27377 | 57.27377
NR/SBR | fiber | 4 | 1-10 | 10 | air | DE: NR/SBR fiber 1-10 mm (emission to air) | 0% | marine water |  | 43.65 |  | 57.27377
NR/SBR | fiber | 4 | 1-10 | 10 | air | DE: NR/SBR fiber 1-10 mm (emission to air) | 4.7% | river sediment (*) |  | 43.65 |  | 57.27377
NR/SBR | fiber | 4 | 1-10 | 10 | air | DE: NR/SBR fiber 1-10 mm (emission to air) | 0.5% | marine sediment (*) |  | 43.65 |  | 57.27377
NR/SBR | fiber | 4 | 1-10 | 10 | air | DE: NR/SBR fiber 1-10 mm (emission to air) | 0% | recollected |  | -- |  | 0
NR/SBR | particle | 6 | 0,01-0,1 | 0.1 | soil | DE: NR/SBR particle 0,01-0,1 mm (emission to soil) | 97% | soil (*) | 22.8% | 43.65 |  | 0.2863688 | 0.2863688 |  | 0.2863688 | 0.2863688
NR/SBR | particle | 6 | 0,01-0,1 | 0.1 | soil | DE: NR/SBR particle 0,01-0,1 mm (emission to soil) | 0% | marine water |  | 43.65 |  | 0.2863688
NR/SBR | particle | 6 | 0,01-0,1 | 0.1 | soil | DE: NR/SBR particle 0,01-0,1 mm (emission to soil) | 2.7% | river sediment (*) |  | 43.65 |  | 0.2863688
NR/SBR | particle | 6 | 0,01-0,1 | 0.1 | soil | DE: NR/SBR particle 0,01-0,1 mm (emission to soil) | 0.3% | marine sediment (*) |  | 43.65 |  | 0.2863688
NR/SBR | particle | 6 | 0,01-0,1 | 0.1 | soil | DE: NR/SBR particle 0,01-0,1 mm (emission to soil) | 0% | recollected |  | -- |  | 0
NR/SBR | particle | 6 | 0,01-0,1 | 0.1 | fresh water | DE: NR/SBR particle 0,01-0,1 mm (emission to fresh water) | 0% | soil (*) | 22.8% | 43.65 |  | 0.2863688 | 0.2863688 |  | 0.2863688 | 0.2863688
NR/SBR | particle | 6 | 0,01-0,1 | 0.1 | fresh water | DE: NR/SBR particle 0,01-0,1 mm (emission to fresh water) | 0% | marine water |  | 43.65 |  | 0.2863688
NR/SBR | particle | 6 | 0,01-0,1 | 0.1 | fresh water | DE: NR/SBR particle 0,01-0,1 mm (emission to fresh water) | 89% | river sediment (*) |  | 43.65 |  | 0.2863688
NR/SBR | particle | 6 | 0,01-0,1 | 0.1 | fresh water | DE: NR/SBR particle 0,01-0,1 mm (emission to fresh water) | 11% | marine sediment (*) |  | 43.65 |  | 0.2863688
NR/SBR | particle | 6 | 0,01-0,1 | 0.1 | fresh water | DE: NR/SBR particle 0,01-0,1 mm (emission to fresh water) | 0% | recollected |  | -- |  | 0
NR/SBR | particle | 6 | 0,01-0,1 | 0.1 | marine water | DE: NR/SBR particle 0,01-0,1 mm (emission to marine water) | 0% | soil (*) | 22.8% | 43.65 |  | 0.2863688 | 0.2863688 |  | 0.2863688 | 0.2863688
NR/SBR | particle | 6 | 0,01-0,1 | 0.1 | marine water | DE: NR/SBR particle 0,01-0,1 mm (emission to marine water) | 0% | marine water |  | 43.65 |  | 0.2863688
NR/SBR | particle | 6 | 0,01-0,1 | 0.1 | marine water | DE: NR/SBR particle 0,01-0,1 mm (emission to marine water) | 0% | river sediment (*) |  | 43.65 |  | 0.2863688
NR/SBR | particle | 6 | 0,01-0,1 | 0.1 | marine water | DE: NR/SBR particle 0,01-0,1 mm (emission to marine water) | 100% | marine sediment (*) |  | 43.65 |  | 0.2863688
NR/SBR | particle | 6 | 0,01-0,1 | 0.1 | marine water | DE: NR/SBR particle 0,01-0,1 mm (emission to marine water) | 0% | recollected |  | -- |  | 0
NR/SBR | particle | 6 | 0,01-0,1 | 0.1 | air | DE: NR/SBR particle 0,01-0,1 mm (emission to air) | 94.8% | soil (*) | 22.8% | 43.65 |  | 0.2863688 | 0.2863688 |  | 0.2863688 | 0.2863688
NR/SBR | particle | 6 | 0,01-0,1 | 0.1 | air | DE: NR/SBR particle 0,01-0,1 mm (emission to air) | 0% | marine water |  | 43.65 |  | 0.2863688
NR/SBR | particle | 6 | 0,01-0,1 | 0.1 | air | DE: NR/SBR particle 0,01-0,1 mm (emission to air) | 4.7% | river sediment (*) |  | 43.65 |  | 0.2863688
NR/SBR | particle | 6 | 0,01-0,1 | 0.1 | air | DE: NR/SBR particle 0,01-0,1 mm (emission to air) | 0.5% | marine sediment (*) |  | 43.65 |  | 0.2863688
NR/SBR | particle | 6 | 0,01-0,1 | 0.1 | air | DE: NR/SBR particle 0,01-0,1 mm (emission to air) | 0% | recollected |  | -- |  | 0
NR/SBR | particle | 6 | 0,1-1 | 1 | soil | DE: NR/SBR particle 0,1-1 mm (emission to soil) | 97% | soil (*) | 22.8% | 43.65 |  | 2.863688 | 2.863688 |  | 2.863688 | 2.863688
NR/SBR | particle | 6 | 0,1-1 | 1 | soil | DE: NR/SBR particle 0,1-1 mm (emission to soil) | 0% | marine water |  | 43.65 |  | 2.863688
NR/SBR | particle | 6 | 0,1-1 | 1 | soil | DE: NR/SBR particle 0,1-1 mm (emission to soil) | 2.7% | river sediment (*) |  | 43.65 |  | 2.863688
NR/SBR | particle | 6 | 0,1-1 | 1 | soil | DE: NR/SBR particle 0,1-1 mm (emission to soil) | 0.3% | marine sediment (*) |  | 43.65 |  | 2.863688
NR/SBR | particle | 6 | 0,1-1 | 1 | soil | DE: NR/SBR particle 0,1-1 mm (emission to soil) | 0% | recollected |  | -- |  | 0
NR/SBR | particle | 6 | 0,1-1 | 1 | fresh water | DE: NR/SBR particle 0,1-1 mm (emission to fresh water) | 0% | soil (*) | 22.8% | 43.65 |  | 2.863688 | 2.863688 |  | 2.863688 | 2.863688
NR/SBR | particle | 6 | 0,1-1 | 1 | fresh water | DE: NR/SBR particle 0,1-1 mm (emission to fresh water) | 0% | marine water |  | 43.65 |  | 2.863688
NR/SBR | particle | 6 | 0,1-1 | 1 | fresh water | DE: NR/SBR particle 0,1-1 mm (emission to fresh water) | 89% | river sediment (*) |  | 43.65 |  | 2.863688
NR/SBR | particle | 6 | 0,1-1 | 1 | fresh water | DE: NR/SBR particle 0,1-1 mm (emission to fresh water) | 11% | marine sediment (*) |  | 43.65 |  | 2.863688
NR/SBR | particle | 6 | 0,1-1 | 1 | fresh water | DE: NR/SBR particle 0,1-1 mm (emission to fresh water) | 0% | recollected |  | -- |  | 0
NR/SBR | particle | 6 | 0,1-1 | 1 | marine water | DE: NR/SBR particle 0,1-1 mm (emission to marine water) | 0% | soil (*) | 22.8% | 43.65 |  | 2.863688 | 2.863688 |  | 2.863688 | 2.863688
NR/SBR | particle | 6 | 0,1-1 | 1 | marine water | DE: NR/SBR particle 0,1-1 mm (emission to marine water) | 0% | marine water |  | 43.65 |  | 2.863688
NR/SBR | particle | 6 | 0,1-1 | 1 | marine water | DE: NR/SBR particle 0,1-1 mm (emission to marine water) | 0% | river sediment (*) |  | 43.65 |  | 2.863688
NR/SBR | particle | 6 | 0,1-1 | 1 | marine water | DE: NR/SBR particle 0,1-1 mm (emission to marine water) | 100% | marine sediment (*) |  | 43.65 |  | 2.863688
NR/SBR | particle | 6 | 0,1-1 | 1 | marine water | DE: NR/SBR particle 0,1-1 mm (emission to marine water) | 0% | recollected |  | -- |  | 0
NR/SBR | particle | 6 | 0,1-1 | 1 | air | DE: NR/SBR particle 0,1-1 mm (emission to air) | 94.8% | soil (*) | 22.8% | 43.65 |  | 2.863688 | 2.863688 |  | 2.863688 | 2.863688
NR/SBR | particle | 6 | 0,1-1 | 1 | air | DE: NR/SBR particle 0,1-1 mm (emission to air) | 0% | marine water |  | 43.65 |  | 2.863688
NR/SBR | particle | 6 | 0,1-1 | 1 | air | DE: NR/SBR particle 0,1-1 mm (emission to air) | 4.7% | river sediment (*) |  | 43.65 |  | 2.863688
NR/SBR | particle | 6 | 0,1-1 | 1 | air | DE: NR/SBR particle 0,1-1 mm (emission to air) | 0.5% | marine sediment (*) |  | 43.65 |  | 2.863688
NR/SBR | particle | 6 | 0,1-1 | 1 | air | DE: NR/SBR particle 0,1-1 mm (emission to air) | 0% | recollected |  | -- |  | 0
NR/SBR | particle | 6 | 1-10 | 10 | soil | DE: NR/SBR particle 1-10 mm (emission to soil) | 97% | soil (*) | 22.8% | 43.65 |  | 28.63688 | 28.63688 |  | 28.63688 | 28.63688
NR/SBR | particle | 6 | 1-10 | 10 | soil | DE: NR/SBR particle 1-10 mm (emission to soil) | 0% | marine water |  | 43.65 |  | 28.63688
NR/SBR | particle | 6 | 1-10 | 10 | soil | DE: NR/SBR particle 1-10 mm (emission to soil) | 2.7% | river sediment (*) |  | 43.65 |  | 28.63688
NR/SBR | particle | 6 | 1-10 | 10 | soil | DE: NR/SBR particle 1-10 mm (emission to soil) | 0.3% | marine sediment (*) |  | 43.65 |  | 28.63688
NR/SBR | particle | 6 | 1-10 | 10 | soil | DE: NR/SBR particle 1-10 mm (emission to soil) | 0% | recollected |  | -- |  | 0
NR/SBR | particle | 6 | 1-10 | 10 | fresh water | DE: NR/SBR particle 1-10 mm (emission to fresh water) | 0% | soil (*) | 22.8% | 43.65 |  | 28.63688 | 28.63688 |  | 28.63688 | 28.63688
NR/SBR | particle | 6 | 1-10 | 10 | fresh water | DE: NR/SBR particle 1-10 mm (emission to fresh water) | 0% | marine water |  | 43.65 |  | 28.63688
NR/SBR | particle | 6 | 1-10 | 10 | fresh water | DE: NR/SBR particle 1-10 mm (emission to fresh water) | 89% | river sediment (*) |  | 43.65 |  | 28.63688
NR/SBR | particle | 6 | 1-10 | 10 | fresh water | DE: NR/SBR particle 1-10 mm (emission to fresh water) | 11% | marine sediment (*) |  | 43.65 |  | 28.63688
NR/SBR | particle | 6 | 1-10 | 10 | fresh water | DE: NR/SBR particle 1-10 mm (emission to fresh water) | 0% | recollected |  | -- |  | 0
NR/SBR | particle | 6 | 1-10 | 10 | marine water | DE: NR/SBR particle 1-10 mm (emission to marine water) | 0% | soil (*) | 22.8% | 43.65 |  | 28.63688 | 28.63688 |  | 28.63688 | 28.63688
NR/SBR | particle | 6 | 1-10 | 10 | marine water | DE: NR/SBR particle 1-10 mm (emission to marine water) | 0% | marine water |  | 43.65 |  | 28.63688
NR/SBR | particle | 6 | 1-10 | 10 | marine water | DE: NR/SBR particle 1-10 mm (emission to marine water) | 0% | river sediment (*) |  | 43.65 |  | 28.63688
NR/SBR | particle | 6 | 1-10 | 10 | marine water | DE: NR/SBR particle 1-10 mm (emission to marine water) | 100% | marine sediment (*) |  | 43.65 |  | 28.63688
NR/SBR | particle | 6 | 1-10 | 10 | marine water | DE: NR/SBR particle 1-10 mm (emission to marine water) | 0% | recollected |  | -- |  | 0
NR/SBR | particle | 6 | 1-10 | 10 | air | DE: NR/SBR particle 1-10 mm (emission to air) | 94.8% | soil (*) | 22.8% | 43.65 |  | 28.63688 | 28.63688 |  | 28.63688 | 28.63688
NR/SBR | particle | 6 | 1-10 | 10 | air | DE: NR/SBR particle 1-10 mm (emission to air) | 0% | marine water |  | 43.65 |  | 28.63688
NR/SBR | particle | 6 | 1-10 | 10 | air | DE: NR/SBR particle 1-10 mm (emission to air) | 4.7% | river sediment (*) |  | 43.65 |  | 28.63688
NR/SBR | particle | 6 | 1-10 | 10 | air | DE: NR/SBR particle 1-10 mm (emission to air) | 0.5% | marine sediment (*) |  | 43.65 |  | 28.63688
NR/SBR | particle | 6 | 1-10 | 10 | air | DE: NR/SBR particle 1-10 mm (emission to air) | 0% | recollected |  | -- |  | 0
PA | film | 2 | 0,01-0,1 | 0.1 | soil | DE: PA film 0,01-0,1 mm (emission to soil) | 97% | soil (*) | 22.8% | 292 |  | 0.1712329 | 0.1712329 |  | 0.1712329 | 0.1712329
PA | film | 2 | 0,01-0,1 | 0.1 | soil | DE: PA film 0,01-0,1 mm (emission to soil) | 0% | marine water |  | 292 |  | 0.1712329
PA | film | 2 | 0,01-0,1 | 0.1 | soil | DE: PA film 0,01-0,1 mm (emission to soil) | 2.7% | river sediment (*) |  | 292 |  | 0.1712329
PA | film | 2 | 0,01-0,1 | 0.1 | soil | DE: PA film 0,01-0,1 mm (emission to soil) | 0.3% | marine sediment (*) |  | 292 |  | 0.1712329
PA | film | 2 | 0,01-0,1 | 0.1 | soil | DE: PA film 0,01-0,1 mm (emission to soil) | 0% | recollected |  | -- |  | 0
PA | film | 2 | 0,01-0,1 | 0.1 | fresh water | DE: PA film 0,01-0,1 mm (emission to fresh water) | 0% | soil (*) | 22.8% | 292 |  | 0.1712329 | 0.1712329 |  | 0.1712329 | 0.1712329
PA | film | 2 | 0,01-0,1 | 0.1 | fresh water | DE: PA film 0,01-0,1 mm (emission to fresh water) | 0% | marine water |  | 292 |  | 0.1712329
PA | film | 2 | 0,01-0,1 | 0.1 | fresh water | DE: PA film 0,01-0,1 mm (emission to fresh water) | 89% | river sediment (*) |  | 292 |  | 0.1712329
PA | film | 2 | 0,01-0,1 | 0.1 | fresh water | DE: PA film 0,01-0,1 mm (emission to fresh water) | 11% | marine sediment (*) |  | 292 |  | 0.1712329
PA | film | 2 | 0,01-0,1 | 0.1 | fresh water | DE: PA film 0,01-0,1 mm (emission to fresh water) | 0% | recollected |  | -- |  | 0
PA | film | 2 | 0,01-0,1 | 0.1 | marine water | DE: PA film 0,01-0,1 mm (emission to marine water) | 0% | soil (*) | 22.8% | 292 |  | 0.1712329 | 0.1712329 |  | 0.1712329 | 0.1712329
PA | film | 2 | 0,01-0,1 | 0.1 | marine water | DE: PA film 0,01-0,1 mm (emission to marine water) | 0% | marine water |  | 292 |  | 0.1712329
PA | film | 2 | 0,01-0,1 | 0.1 | marine water | DE: PA film 0,01-0,1 mm (emission to marine water) | 0% | river sediment (*) |  | 292 |  | 0.1712329
PA | film | 2 | 0,01-0,1 | 0.1 | marine water | DE: PA film 0,01-0,1 mm (emission to marine water) | 100% | marine sediment (*) |  | 292 |  | 0.1712329
PA | film | 2 | 0,01-0,1 | 0.1 | marine water | DE: PA film 0,01-0,1 mm (emission to marine water) | 0% | recollected |  | -- |  | 0
PA | film | 2 | 0,01-0,1 | 0.1 | air | DE: PA film 0,01-0,1 mm (emission to air) | 94.8% | soil (*) | 22.8% | 292 |  | 0.1712329 | 0.1712329 |  | 0.1712329 | 0.1712329
PA | film | 2 | 0,01-0,1 | 0.1 | air | DE: PA film 0,01-0,1 mm (emission to air) | 0% | marine water |  | 292 |  | 0.1712329
PA | film | 2 | 0,01-0,1 | 0.1 | air | DE: PA film 0,01-0,1 mm (emission to air) | 4.7% | river sediment (*) |  | 292 |  | 0.1712329
PA | film | 2 | 0,01-0,1 | 0.1 | air | DE: PA film 0,01-0,1 mm (emission to air) | 0.5% | marine sediment (*) |  | 292 |  | 0.1712329
PA | film | 2 | 0,01-0,1 | 0.1 | air | DE: PA film 0,01-0,1 mm (emission to air) | 0% | recollected |  | -- |  | 0
PA | film | 2 | 0,1-1 | 1 | soil | DE: PA film 0,1-1 mm (emission to soil) | 97% | soil (*) | 22.8% | 292 |  | 1.712329 | 1.712329 |  | 1.712329 | 1.712329
PA | film | 2 | 0,1-1 | 1 | soil | DE: PA film 0,1-1 mm (emission to soil) | 0% | marine water |  | 292 |  | 1.712329
PA | film | 2 | 0,1-1 | 1 | soil | DE: PA film 0,1-1 mm (emission to soil) | 2.7% | river sediment (*) |  | 292 |  | 1.712329
PA | film | 2 | 0,1-1 | 1 | soil | DE: PA film 0,1-1 mm (emission to soil) | 0.3% | marine sediment (*) |  | 292 |  | 1.712329
PA | film | 2 | 0,1-1 | 1 | soil | DE: PA film 0,1-1 mm (emission to soil) | 0% | recollected |  | -- |  | 0
PA | film | 2 | 0,1-1 | 1 | fresh water | DE: PA film 0,1-1 mm (emission to fresh water) | 0% | soil (*) | 22.8% | 292 |  | 1.712329 | 1.712329 |  | 1.712329 | 1.712329
PA | film | 2 | 0,1-1 | 1 | fresh water | DE: PA film 0,1-1 mm (emission to fresh water) | 0% | marine water |  | 292 |  | 1.712329
PA | film | 2 | 0,1-1 | 1 | fresh water | DE: PA film 0,1-1 mm (emission to fresh water) | 89% | river sediment (*) |  | 292 |  | 1.712329
PA | film | 2 | 0,1-1 | 1 | fresh water | DE: PA film 0,1-1 mm (emission to fresh water) | 11% | marine sediment (*) |  | 292 |  | 1.712329
PA | film | 2 | 0,1-1 | 1 | fresh water | DE: PA film 0,1-1 mm (emission to fresh water) | 0% | recollected |  | -- |  | 0
PA | film | 2 | 0,1-1 | 1 | marine water | DE: PA film 0,1-1 mm (emission to marine water) | 0% | soil (*) | 22.8% | 292 |  | 1.712329 | 1.712329 |  | 1.712329 | 1.712329
PA | film | 2 | 0,1-1 | 1 | marine water | DE: PA film 0,1-1 mm (emission to marine water) | 0% | marine water |  | 292 |  | 1.712329
PA | film | 2 | 0,1-1 | 1 | marine water | DE: PA film 0,1-1 mm (emission to marine water) | 0% | river sediment (*) |  | 292 |  | 1.712329
PA | film | 2 | 0,1-1 | 1 | marine water | DE: PA film 0,1-1 mm (emission to marine water) | 100% | marine sediment (*) |  | 292 |  | 1.712329
PA | film | 2 | 0,1-1 | 1 | marine water | DE: PA film 0,1-1 mm (emission to marine water) | 0% | recollected |  | -- |  | 0
PA | film | 2 | 0,1-1 | 1 | air | DE: PA film 0,1-1 mm (emission to air) | 94.8% | soil (*) | 22.8% | 292 |  | 1.712329 | 1.712329 |  | 1.712329 | 1.712329
PA | film | 2 | 0,1-1 | 1 | air | DE: PA film 0,1-1 mm (emission to air) | 0% | marine water |  | 292 |  | 1.712329
PA | film | 2 | 0,1-1 | 1 | air | DE: PA film 0,1-1 mm (emission to air) | 4.7% | river sediment (*) |  | 292 |  | 1.712329
PA | film | 2 | 0,1-1 | 1 | air | DE: PA film 0,1-1 mm (emission to air) | 0.5% | marine sediment (*) |  | 292 |  | 1.712329
PA | film | 2 | 0,1-1 | 1 | air | DE: PA film 0,1-1 mm (emission to air) | 0% | recollected |  | -- |  | 0
PA | film | 2 | 1-10 | 10 | soil | DE: PA film 1-10 mm (emission to soil) | 97% | soil (*) | 22.8% | 292 |  | 17.12329 | 17.12329 |  | 17.12329 | 17.12329
PA | film | 2 | 1-10 | 10 | soil | DE: PA film 1-10 mm (emission to soil) | 0% | marine water |  | 292 |  | 17.12329
PA | film | 2 | 1-10 | 10 | soil | DE: PA film 1-10 mm (emission to soil) | 2.7% | river sediment (*) |  | 292 |  | 17.12329
PA | film | 2 | 1-10 | 10 | soil | DE: PA film 1-10 mm (emission to soil) | 0.3% | marine sediment (*) |  | 292 |  | 17.12329
PA | film | 2 | 1-10 | 10 | soil | DE: PA film 1-10 mm (emission to soil) | 0% | recollected |  | -- |  | 0
PA | film | 2 | 1-10 | 10 | fresh water | DE: PA film 1-10 mm (emission to fresh water) | 0% | soil (*) | 22.8% | 292 |  | 17.12329 | 17.12329 |  | 17.12329 | 17.12329
PA | film | 2 | 1-10 | 10 | fresh water | DE: PA film 1-10 mm (emission to fresh water) | 0% | marine water |  | 292 |  | 17.12329
PA | film | 2 | 1-10 | 10 | fresh water | DE: PA film 1-10 mm (emission to fresh water) | 89% | river sediment (*) |  | 292 |  | 17.12329
PA | film | 2 | 1-10 | 10 | fresh water | DE: PA film 1-10 mm (emission to fresh water) | 11% | marine sediment (*) |  | 292 |  | 17.12329
PA | film | 2 | 1-10 | 10 | fresh water | DE: PA film 1-10 mm (emission to fresh water) | 0% | recollected |  | -- |  | 0
PA | film | 2 | 1-10 | 10 | marine water | DE: PA film 1-10 mm (emission to marine water) | 0% | soil (*) | 22.8% | 292 |  | 17.12329 | 17.12329 |  | 17.12329 | 17.12329
PA | film | 2 | 1-10 | 10 | marine water | DE: PA film 1-10 mm (emission to marine water) | 0% | marine water |  | 292 |  | 17.12329
PA | film | 2 | 1-10 | 10 | marine water | DE: PA film 1-10 mm (emission to marine water) | 0% | river sediment (*) |  | 292 |  | 17.12329
PA | film | 2 | 1-10 | 10 | marine water | DE: PA film 1-10 mm (emission to marine water) | 100% | marine sediment (*) |  | 292 |  | 17.12329
PA | film | 2 | 1-10 | 10 | marine water | DE: PA film 1-10 mm (emission to marine water) | 0% | recollected |  | -- |  | 0
PA | film | 2 | 1-10 | 10 | air | DE: PA film 1-10 mm (emission to air) | 94.8% | soil (*) | 22.8% | 292 |  | 17.12329 | 17.12329 |  | 17.12329 | 17.12329
PA | film | 2 | 1-10 | 10 | air | DE: PA film 1-10 mm (emission to air) | 0% | marine water |  | 292 |  | 17.12329
PA | film | 2 | 1-10 | 10 | air | DE: PA film 1-10 mm (emission to air) | 4.7% | river sediment (*) |  | 292 |  | 17.12329
PA | film | 2 | 1-10 | 10 | air | DE: PA film 1-10 mm (emission to air) | 0.5% | marine sediment (*) |  | 292 |  | 17.12329
PA | film | 2 | 1-10 | 10 | air | DE: PA film 1-10 mm (emission to air) | 0% | recollected |  | -- |  | 0
PA | fiber | 4 | 0,01-0,1 | 0.1 | soil | DE: PA fiber 0,01-0,1 mm (emission to soil) | 97% | soil (*) | 22.8% | 292 |  | 0.08561644 | 0.08561644 |  | 0.08561644 | 0.08561644
PA | fiber | 4 | 0,01-0,1 | 0.1 | soil | DE: PA fiber 0,01-0,1 mm (emission to soil) | 0% | marine water |  | 292 |  | 0.08561644
PA | fiber | 4 | 0,01-0,1 | 0.1 | soil | DE: PA fiber 0,01-0,1 mm (emission to soil) | 2.7% | river sediment (*) |  | 292 |  | 0.08561644
PA | fiber | 4 | 0,01-0,1 | 0.1 | soil | DE: PA fiber 0,01-0,1 mm (emission to soil) | 0.3% | marine sediment (*) |  | 292 |  | 0.08561644
PA | fiber | 4 | 0,01-0,1 | 0.1 | soil | DE: PA fiber 0,01-0,1 mm (emission to soil) | 0% | recollected |  | -- |  | 0
PA | fiber | 4 | 0,01-0,1 | 0.1 | fresh water | DE: PA fiber 0,01-0,1 mm (emission to fresh water) | 0% | soil (*) | 22.8% | 292 |  | 0.08561644 | 0.08561644 |  | 0.08561644 | 0.08561644
PA | fiber | 4 | 0,01-0,1 | 0.1 | fresh water | DE: PA fiber 0,01-0,1 mm (emission to fresh water) | 0% | marine water |  | 292 |  | 0.08561644
PA | fiber | 4 | 0,01-0,1 | 0.1 | fresh water | DE: PA fiber 0,01-0,1 mm (emission to fresh water) | 89% | river sediment (*) |  | 292 |  | 0.08561644
PA | fiber | 4 | 0,01-0,1 | 0.1 | fresh water | DE: PA fiber 0,01-0,1 mm (emission to fresh water) | 11% | marine sediment (*) |  | 292 |  | 0.08561644
PA | fiber | 4 | 0,01-0,1 | 0.1 | fresh water | DE: PA fiber 0,01-0,1 mm (emission to fresh water) | 0% | recollected |  | -- |  | 0
PA | fiber | 4 | 0,01-0,1 | 0.1 | marine water | DE: PA fiber 0,01-0,1 mm (emission to marine water) | 0% | soil (*) | 22.8% | 292 |  | 0.08561644 | 0.08561644 |  | 0.08561644 | 0.08561644
PA | fiber | 4 | 0,01-0,1 | 0.1 | marine water | DE: PA fiber 0,01-0,1 mm (emission to marine water) | 0% | marine water |  | 292 |  | 0.08561644
PA | fiber | 4 | 0,01-0,1 | 0.1 | marine water | DE: PA fiber 0,01-0,1 mm (emission to marine water) | 0% | river sediment (*) |  | 292 |  | 0.08561644
PA | fiber | 4 | 0,01-0,1 | 0.1 | marine water | DE: PA fiber 0,01-0,1 mm (emission to marine water) | 100% | marine sediment (*) |  | 292 |  | 0.08561644
PA | fiber | 4 | 0,01-0,1 | 0.1 | marine water | DE: PA fiber 0,01-0,1 mm (emission to marine water) | 0% | recollected |  | -- |  | 0
PA | fiber | 4 | 0,01-0,1 | 0.1 | air | DE: PA fiber 0,01-0,1 mm (emission to air) | 94.8% | soil (*) | 22.8% | 292 |  | 0.08561644 | 0.08561644 |  | 0.08561644 | 0.08561644
PA | fiber | 4 | 0,01-0,1 | 0.1 | air | DE: PA fiber 0,01-0,1 mm (emission to air) | 0% | marine water |  | 292 |  | 0.08561644
PA | fiber | 4 | 0,01-0,1 | 0.1 | air | DE: PA fiber 0,01-0,1 mm (emission to air) | 4.7% | river sediment (*) |  | 292 |  | 0.08561644
PA | fiber | 4 | 0,01-0,1 | 0.1 | air | DE: PA fiber 0,01-0,1 mm (emission to air) | 0.5% | marine sediment (*) |  | 292 |  | 0.08561644
PA | fiber | 4 | 0,01-0,1 | 0.1 | air | DE: PA fiber 0,01-0,1 mm (emission to air) | 0% | recollected |  | -- |  | 0
PA | fiber | 4 | 0,1-1 | 1 | soil | DE: PA fiber 0,1-1 mm (emission to soil) | 97% | soil (*) | 22.8% | 292 |  | 0.8561644 | 0.8561644 |  | 0.8561644 | 0.8561644
PA | fiber | 4 | 0,1-1 | 1 | soil | DE: PA fiber 0,1-1 mm (emission to soil) | 0% | marine water |  | 292 |  | 0.8561644
PA | fiber | 4 | 0,1-1 | 1 | soil | DE: PA fiber 0,1-1 mm (emission to soil) | 2.7% | river sediment (*) |  | 292 |  | 0.8561644
PA | fiber | 4 | 0,1-1 | 1 | soil | DE: PA fiber 0,1-1 mm (emission to soil) | 0.3% | marine sediment (*) |  | 292 |  | 0.8561644
PA | fiber | 4 | 0,1-1 | 1 | soil | DE: PA fiber 0,1-1 mm (emission to soil) | 0% | recollected |  | -- |  | 0
PA | fiber | 4 | 0,1-1 | 1 | fresh water | DE: PA fiber 0,1-1 mm (emission to fresh water) | 0% | soil (*) | 22.8% | 292 |  | 0.8561644 | 0.8561644 |  | 0.8561644 | 0.8561644
PA | fiber | 4 | 0,1-1 | 1 | fresh water | DE: PA fiber 0,1-1 mm (emission to fresh water) | 0% | marine water |  | 292 |  | 0.8561644
PA | fiber | 4 | 0,1-1 | 1 | fresh water | DE: PA fiber 0,1-1 mm (emission to fresh water) | 89% | river sediment (*) |  | 292 |  | 0.8561644
PA | fiber | 4 | 0,1-1 | 1 | fresh water | DE: PA fiber 0,1-1 mm (emission to fresh water) | 11% | marine sediment (*) |  | 292 |  | 0.8561644
PA | fiber | 4 | 0,1-1 | 1 | fresh water | DE: PA fiber 0,1-1 mm (emission to fresh water) | 0% | recollected |  | -- |  | 0
PA | fiber | 4 | 0,1-1 | 1 | marine water | DE: PA fiber 0,1-1 mm (emission to marine water) | 0% | soil (*) | 22.8% | 292 |  | 0.8561644 | 0.8561644 |  | 0.8561644 | 0.8561644
PA | fiber | 4 | 0,1-1 | 1 | marine water | DE: PA fiber 0,1-1 mm (emission to marine water) | 0% | marine water |  | 292 |  | 0.8561644
PA | fiber | 4 | 0,1-1 | 1 | marine water | DE: PA fiber 0,1-1 mm (emission to marine water) | 0% | river sediment (*) |  | 292 |  | 0.8561644
PA | fiber | 4 | 0,1-1 | 1 | marine water | DE: PA fiber 0,1-1 mm (emission to marine water) | 100% | marine sediment (*) |  | 292 |  | 0.8561644
PA | fiber | 4 | 0,1-1 | 1 | marine water | DE: PA fiber 0,1-1 mm (emission to marine water) | 0% | recollected |  | -- |  | 0
PA | fiber | 4 | 0,1-1 | 1 | air | DE: PA fiber 0,1-1 mm (emission to air) | 94.8% | soil (*) | 22.8% | 292 |  | 0.8561644 | 0.8561644 |  | 0.8561644 | 0.8561644
PA | fiber | 4 | 0,1-1 | 1 | air | DE: PA fiber 0,1-1 mm (emission to air) | 0% | marine water |  | 292 |  | 0.8561644
PA | fiber | 4 | 0,1-1 | 1 | air | DE: PA fiber 0,1-1 mm (emission to air) | 4.7% | river sediment (*) |  | 292 |  | 0.8561644
PA | fiber | 4 | 0,1-1 | 1 | air | DE: PA fiber 0,1-1 mm (emission to air) | 0.5% | marine sediment (*) |  | 292 |  | 0.8561644
PA | fiber | 4 | 0,1-1 | 1 | air | DE: PA fiber 0,1-1 mm (emission to air) | 0% | recollected |  | -- |  | 0
PA | fiber | 4 | 1-10 | 10 | soil | DE: PA fiber 1-10 mm (emission to soil) | 97% | soil (*) | 22.8% | 292 |  | 8.561644 | 8.561644 |  | 8.561644 | 8.561644
PA | fiber | 4 | 1-10 | 10 | soil | DE: PA fiber 1-10 mm (emission to soil) | 0% | marine water |  | 292 |  | 8.561644
PA | fiber | 4 | 1-10 | 10 | soil | DE: PA fiber 1-10 mm (emission to soil) | 2.7% | river sediment (*) |  | 292 |  | 8.561644
PA | fiber | 4 | 1-10 | 10 | soil | DE: PA fiber 1-10 mm (emission to soil) | 0.3% | marine sediment (*) |  | 292 |  | 8.561644
PA | fiber | 4 | 1-10 | 10 | soil | DE: PA fiber 1-10 mm (emission to soil) | 0% | recollected |  | -- |  | 0
PA | fiber | 4 | 1-10 | 10 | fresh water | DE: PA fiber 1-10 mm (emission to fresh water) | 0% | soil (*) | 22.8% | 292 |  | 8.561644 | 8.561644 |  | 8.561644 | 8.561644
PA | fiber | 4 | 1-10 | 10 | fresh water | DE: PA fiber 1-10 mm (emission to fresh water) | 0% | marine water |  | 292 |  | 8.561644
PA | fiber | 4 | 1-10 | 10 | fresh water | DE: PA fiber 1-10 mm (emission to fresh water) | 89% | river sediment (*) |  | 292 |  | 8.561644
PA | fiber | 4 | 1-10 | 10 | fresh water | DE: PA fiber 1-10 mm (emission to fresh water) | 11% | marine sediment (*) |  | 292 |  | 8.561644
PA | fiber | 4 | 1-10 | 10 | fresh water | DE: PA fiber 1-10 mm (emission to fresh water) | 0% | recollected |  | -- |  | 0
PA | fiber | 4 | 1-10 | 10 | marine water | DE: PA fiber 1-10 mm (emission to marine water) | 0% | soil (*) | 22.8% | 292 |  | 8.561644 | 8.561644 |  | 8.561644 | 8.561644
PA | fiber | 4 | 1-10 | 10 | marine water | DE: PA fiber 1-10 mm (emission to marine water) | 0% | marine water |  | 292 |  | 8.561644
PA | fiber | 4 | 1-10 | 10 | marine water | DE: PA fiber 1-10 mm (emission to marine water) | 0% | river sediment (*) |  | 292 |  | 8.561644
PA | fiber | 4 | 1-10 | 10 | marine water | DE: PA fiber 1-10 mm (emission to marine water) | 100% | marine sediment (*) |  | 292 |  | 8.561644
PA | fiber | 4 | 1-10 | 10 | marine water | DE: PA fiber 1-10 mm (emission to marine water) | 0% | recollected |  | -- |  | 0
PA | fiber | 4 | 1-10 | 10 | air | DE: PA fiber 1-10 mm (emission to air) | 94.8% | soil (*) | 22.8% | 292 |  | 8.561644 | 8.561644 |  | 8.561644 | 8.561644
PA | fiber | 4 | 1-10 | 10 | air | DE: PA fiber 1-10 mm (emission to air) | 0% | marine water |  | 292 |  | 8.561644
PA | fiber | 4 | 1-10 | 10 | air | DE: PA fiber 1-10 mm (emission to air) | 4.7% | river sediment (*) |  | 292 |  | 8.561644
PA | fiber | 4 | 1-10 | 10 | air | DE: PA fiber 1-10 mm (emission to air) | 0.5% | marine sediment (*) |  | 292 |  | 8.561644
PA | fiber | 4 | 1-10 | 10 | air | DE: PA fiber 1-10 mm (emission to air) | 0% | recollected |  | -- |  | 0
PA | particle | 6 | 0,01-0,1 | 0.1 | soil | DE: PA particle 0,01-0,1 mm (emission to soil) | 97% | soil (*) | 22.8% | 292 |  | 0.04280822 | 0.04280822 |  | 0.04280822 | 0.04280822
PA | particle | 6 | 0,01-0,1 | 0.1 | soil | DE: PA particle 0,01-0,1 mm (emission to soil) | 0% | marine water |  | 292 |  | 0.04280822
PA | particle | 6 | 0,01-0,1 | 0.1 | soil | DE: PA particle 0,01-0,1 mm (emission to soil) | 2.7% | river sediment (*) |  | 292 |  | 0.04280822
PA | particle | 6 | 0,01-0,1 | 0.1 | soil | DE: PA particle 0,01-0,1 mm (emission to soil) | 0.3% | marine sediment (*) |  | 292 |  | 0.04280822
PA | particle | 6 | 0,01-0,1 | 0.1 | soil | DE: PA particle 0,01-0,1 mm (emission to soil) | 0% | recollected |  | -- |  | 0
PA | particle | 6 | 0,01-0,1 | 0.1 | fresh water | DE: PA particle 0,01-0,1 mm (emission to fresh water) | 0% | soil (*) | 22.8% | 292 |  | 0.04280822 | 0.04280822 |  | 0.04280822 | 0.04280822
PA | particle | 6 | 0,01-0,1 | 0.1 | fresh water | DE: PA particle 0,01-0,1 mm (emission to fresh water) | 0% | marine water |  | 292 |  | 0.04280822
PA | particle | 6 | 0,01-0,1 | 0.1 | fresh water | DE: PA particle 0,01-0,1 mm (emission to fresh water) | 89% | river sediment (*) |  | 292 |  | 0.04280822
PA | particle | 6 | 0,01-0,1 | 0.1 | fresh water | DE: PA particle 0,01-0,1 mm (emission to fresh water) | 11% | marine sediment (*) |  | 292 |  | 0.04280822
PA | particle | 6 | 0,01-0,1 | 0.1 | fresh water | DE: PA particle 0,01-0,1 mm (emission to fresh water) | 0% | recollected |  | -- |  | 0
PA | particle | 6 | 0,01-0,1 | 0.1 | marine water | DE: PA particle 0,01-0,1 mm (emission to marine water) | 0% | soil (*) | 22.8% | 292 |  | 0.04280822 | 0.04280822 |  | 0.04280822 | 0.04280822
PA | particle | 6 | 0,01-0,1 | 0.1 | marine water | DE: PA particle 0,01-0,1 mm (emission to marine water) | 0% | marine water |  | 292 |  | 0.04280822
PA | particle | 6 | 0,01-0,1 | 0.1 | marine water | DE: PA particle 0,01-0,1 mm (emission to marine water) | 0% | river sediment (*) |  | 292 |  | 0.04280822
PA | particle | 6 | 0,01-0,1 | 0.1 | marine water | DE: PA particle 0,01-0,1 mm (emission to marine water) | 100% | marine sediment (*) |  | 292 |  | 0.04280822
PA | particle | 6 | 0,01-0,1 | 0.1 | marine water | DE: PA particle 0,01-0,1 mm (emission to marine water) | 0% | recollected |  | -- |  | 0
PA | particle | 6 | 0,01-0,1 | 0.1 | air | DE: PA particle 0,01-0,1 mm (emission to air) | 94.8% | soil (*) | 22.8% | 292 |  | 0.04280822 | 0.04280822 |  | 0.04280822 | 0.04280822
PA | particle | 6 | 0,01-0,1 | 0.1 | air | DE: PA particle 0,01-0,1 mm (emission to air) | 0% | marine water |  | 292 |  | 0.04280822
PA | particle | 6 | 0,01-0,1 | 0.1 | air | DE: PA particle 0,01-0,1 mm (emission to air) | 4.7% | river sediment (*) |  | 292 |  | 0.04280822
PA | particle | 6 | 0,01-0,1 | 0.1 | air | DE: PA particle 0,01-0,1 mm (emission to air) | 0.5% | marine sediment (*) |  | 292 |  | 0.04280822
PA | particle | 6 | 0,01-0,1 | 0.1 | air | DE: PA particle 0,01-0,1 mm (emission to air) | 0% | recollected |  | -- |  | 0
PA | particle | 6 | 0,1-1 | 1 | soil | DE: PA particle 0,1-1 mm (emission to soil) | 97% | soil (*) | 22.8% | 292 |  | 0.4280822 | 0.4280822 |  | 0.4280822 | 0.4280822
PA | particle | 6 | 0,1-1 | 1 | soil | DE: PA particle 0,1-1 mm (emission to soil) | 0% | marine water |  | 292 |  | 0.4280822
PA | particle | 6 | 0,1-1 | 1 | soil | DE: PA particle 0,1-1 mm (emission to soil) | 2.7% | river sediment (*) |  | 292 |  | 0.4280822
PA | particle | 6 | 0,1-1 | 1 | soil | DE: PA particle 0,1-1 mm (emission to soil) | 0.3% | marine sediment (*) |  | 292 |  | 0.4280822
PA | particle | 6 | 0,1-1 | 1 | soil | DE: PA particle 0,1-1 mm (emission to soil) | 0% | recollected |  | -- |  | 0
PA | particle | 6 | 0,1-1 | 1 | fresh water | DE: PA particle 0,1-1 mm (emission to fresh water) | 0% | soil (*) | 22.8% | 292 |  | 0.4280822 | 0.4280822 |  | 0.4280822 | 0.4280822
PA | particle | 6 | 0,1-1 | 1 | fresh water | DE: PA particle 0,1-1 mm (emission to fresh water) | 0% | marine water |  | 292 |  | 0.4280822
PA | particle | 6 | 0,1-1 | 1 | fresh water | DE: PA particle 0,1-1 mm (emission to fresh water) | 89% | river sediment (*) |  | 292 |  | 0.4280822
PA | particle | 6 | 0,1-1 | 1 | fresh water | DE: PA particle 0,1-1 mm (emission to fresh water) | 11% | marine sediment (*) |  | 292 |  | 0.4280822
PA | particle | 6 | 0,1-1 | 1 | fresh water | DE: PA particle 0,1-1 mm (emission to fresh water) | 0% | recollected |  | -- |  | 0
PA | particle | 6 | 0,1-1 | 1 | marine water | DE: PA particle 0,1-1 mm (emission to marine water) | 0% | soil (*) | 22.8% | 292 |  | 0.4280822 | 0.4280822 |  | 0.4280822 | 0.4280822
PA | particle | 6 | 0,1-1 | 1 | marine water | DE: PA particle 0,1-1 mm (emission to marine water) | 0% | marine water |  | 292 |  | 0.4280822
PA | particle | 6 | 0,1-1 | 1 | marine water | DE: PA particle 0,1-1 mm (emission to marine water) | 0% | river sediment (*) |  | 292 |  | 0.4280822
PA | particle | 6 | 0,1-1 | 1 | marine water | DE: PA particle 0,1-1 mm (emission to marine water) | 100% | marine sediment (*) |  | 292 |  | 0.4280822
PA | particle | 6 | 0,1-1 | 1 | marine water | DE: PA particle 0,1-1 mm (emission to marine water) | 0% | recollected |  | -- |  | 0
PA | particle | 6 | 0,1-1 | 1 | air | DE: PA particle 0,1-1 mm (emission to air) | 94.8% | soil (*) | 22.8% | 292 |  | 0.4280822 | 0.4280822 |  | 0.4280822 | 0.4280822
PA | particle | 6 | 0,1-1 | 1 | air | DE: PA particle 0,1-1 mm (emission to air) | 0% | marine water |  | 292 |  | 0.4280822
PA | particle | 6 | 0,1-1 | 1 | air | DE: PA particle 0,1-1 mm (emission to air) | 4.7% | river sediment (*) |  | 292 |  | 0.4280822
PA | particle | 6 | 0,1-1 | 1 | air | DE: PA particle 0,1-1 mm (emission to air) | 0.5% | marine sediment (*) |  | 292 |  | 0.4280822
PA | particle | 6 | 0,1-1 | 1 | air | DE: PA particle 0,1-1 mm (emission to air) | 0% | recollected |  | -- |  | 0
PA | particle | 6 | 1-10 | 10 | soil | DE: PA particle 1-10 mm (emission to soil) | 97% | soil (*) | 22.8% | 292 |  | 4.280822 | 4.280822 |  | 4.280822 | 4.280822
PA | particle | 6 | 1-10 | 10 | soil | DE: PA particle 1-10 mm (emission to soil) | 0% | marine water |  | 292 |  | 4.280822
PA | particle | 6 | 1-10 | 10 | soil | DE: PA particle 1-10 mm (emission to soil) | 2.7% | river sediment (*) |  | 292 |  | 4.280822
PA | particle | 6 | 1-10 | 10 | soil | DE: PA particle 1-10 mm (emission to soil) | 0.3% | marine sediment (*) |  | 292 |  | 4.280822
PA | particle | 6 | 1-10 | 10 | soil | DE: PA particle 1-10 mm (emission to soil) | 0% | recollected |  | -- |  | 0
PA | particle | 6 | 1-10 | 10 | fresh water | DE: PA particle 1-10 mm (emission to fresh water) | 0% | soil (*) | 22.8% | 292 |  | 4.280822 | 4.280822 |  | 4.280822 | 4.280822
PA | particle | 6 | 1-10 | 10 | fresh water | DE: PA particle 1-10 mm (emission to fresh water) | 0% | marine water |  | 292 |  | 4.280822
PA | particle | 6 | 1-10 | 10 | fresh water | DE: PA particle 1-10 mm (emission to fresh water) | 89% | river sediment (*) |  | 292 |  | 4.280822
PA | particle | 6 | 1-10 | 10 | fresh water | DE: PA particle 1-10 mm (emission to fresh water) | 11% | marine sediment (*) |  | 292 |  | 4.280822
PA | particle | 6 | 1-10 | 10 | fresh water | DE: PA particle 1-10 mm (emission to fresh water) | 0% | recollected |  | -- |  | 0
PA | particle | 6 | 1-10 | 10 | marine water | DE: PA particle 1-10 mm (emission to marine water) | 0% | soil (*) | 22.8% | 292 |  | 4.280822 | 4.280822 |  | 4.280822 | 4.280822
PA | particle | 6 | 1-10 | 10 | marine water | DE: PA particle 1-10 mm (emission to marine water) | 0% | marine water |  | 292 |  | 4.280822
PA | particle | 6 | 1-10 | 10 | marine water | DE: PA particle 1-10 mm (emission to marine water) | 0% | river sediment (*) |  | 292 |  | 4.280822
PA | particle | 6 | 1-10 | 10 | marine water | DE: PA particle 1-10 mm (emission to marine water) | 100% | marine sediment (*) |  | 292 |  | 4.280822
PA | particle | 6 | 1-10 | 10 | marine water | DE: PA particle 1-10 mm (emission to marine water) | 0% | recollected |  | -- |  | 0
PA | particle | 6 | 1-10 | 10 | air | DE: PA particle 1-10 mm (emission to air) | 94.8% | soil (*) | 22.8% | 292 |  | 4.280822 | 4.280822 |  | 4.280822 | 4.280822
PA | particle | 6 | 1-10 | 10 | air | DE: PA particle 1-10 mm (emission to air) | 0% | marine water |  | 292 |  | 4.280822
PA | particle | 6 | 1-10 | 10 | air | DE: PA particle 1-10 mm (emission to air) | 4.7% | river sediment (*) |  | 292 |  | 4.280822
PA | particle | 6 | 1-10 | 10 | air | DE: PA particle 1-10 mm (emission to air) | 0.5% | marine sediment (*) |  | 292 |  | 4.280822
PA | particle | 6 | 1-10 | 10 | air | DE: PA particle 1-10 mm (emission to air) | 0% | recollected |  | -- |  | 0
PHB | film | 2 | 0,01-0,1 | 0.1 | soil | DE: PHB film 0,01-0,1 mm (emission to soil) | 97% | soil | 22.8% | 789.99 |  | 0.06329194 | 0.06426989 |  | 0.06426989 | 0.06426989
PHB | film | 2 | 0,01-0,1 | 0.1 | soil | DE: PHB film 0,01-0,1 mm (emission to soil) | 0% | marine water |  | 521.4286 |  | 0.09589041
PHB | film | 2 | 0,01-0,1 | 0.1 | soil | DE: PHB film 0,01-0,1 mm (emission to soil) | 2.7% | river sediment (*) |  | 521.4286 |  | 0.09589041
PHB | film | 2 | 0,01-0,1 | 0.1 | soil | DE: PHB film 0,01-0,1 mm (emission to soil) | 0.3% | marine sediment (*) |  | 521.4286 |  | 0.09589041
PHB | film | 2 | 0,01-0,1 | 0.1 | soil | DE: PHB film 0,01-0,1 mm (emission to soil) | 0% | recollected |  | -- |  | 0
PHB | film | 2 | 0,01-0,1 | 0.1 | fresh water | DE: PHB film 0,01-0,1 mm (emission to fresh water) | 0% | soil | 22.8% | 789.99 |  | 0.06329194 | 0.09589041 |  | 0.09589041 | 0.09589041
PHB | film | 2 | 0,01-0,1 | 0.1 | fresh water | DE: PHB film 0,01-0,1 mm (emission to fresh water) | 0% | marine water |  | 521.4286 |  | 0.09589041
PHB | film | 2 | 0,01-0,1 | 0.1 | fresh water | DE: PHB film 0,01-0,1 mm (emission to fresh water) | 89% | river sediment (*) |  | 521.4286 |  | 0.09589041
PHB | film | 2 | 0,01-0,1 | 0.1 | fresh water | DE: PHB film 0,01-0,1 mm (emission to fresh water) | 11% | marine sediment (*) |  | 521.4286 |  | 0.09589041
PHB | film | 2 | 0,01-0,1 | 0.1 | fresh water | DE: PHB film 0,01-0,1 mm (emission to fresh water) | 0% | recollected |  | -- |  | 0
PHB | film | 2 | 0,01-0,1 | 0.1 | marine water | DE: PHB film 0,01-0,1 mm (emission to marine water) | 0% | soil | 22.8% | 789.99 |  | 0.06329194 | 0.09589041 |  | 0.09589041 | 0.09589041
PHB | film | 2 | 0,01-0,1 | 0.1 | marine water | DE: PHB film 0,01-0,1 mm (emission to marine water) | 0% | marine water |  | 521.4286 |  | 0.09589041
PHB | film | 2 | 0,01-0,1 | 0.1 | marine water | DE: PHB film 0,01-0,1 mm (emission to marine water) | 0% | river sediment (*) |  | 521.4286 |  | 0.09589041
PHB | film | 2 | 0,01-0,1 | 0.1 | marine water | DE: PHB film 0,01-0,1 mm (emission to marine water) | 100% | marine sediment (*) |  | 521.4286 |  | 0.09589041
PHB | film | 2 | 0,01-0,1 | 0.1 | marine water | DE: PHB film 0,01-0,1 mm (emission to marine water) | 0% | recollected |  | -- |  | 0
PHB | film | 2 | 0,01-0,1 | 0.1 | air | DE: PHB film 0,01-0,1 mm (emission to air) | 94.8% | soil | 22.8% | 789.99 |  | 0.06329194 | 0.06498706 |  | 0.06498706 | 0.06498706
PHB | film | 2 | 0,01-0,1 | 0.1 | air | DE: PHB film 0,01-0,1 mm (emission to air) | 0% | marine water |  | 521.4286 |  | 0.09589041
PHB | film | 2 | 0,01-0,1 | 0.1 | air | DE: PHB film 0,01-0,1 mm (emission to air) | 4.7% | river sediment (*) |  | 521.4286 |  | 0.09589041
PHB | film | 2 | 0,01-0,1 | 0.1 | air | DE: PHB film 0,01-0,1 mm (emission to air) | 0.5% | marine sediment (*) |  | 521.4286 |  | 0.09589041
PHB | film | 2 | 0,01-0,1 | 0.1 | air | DE: PHB film 0,01-0,1 mm (emission to air) | 0% | recollected |  | -- |  | 0
PHB | film | 2 | 0,1-1 | 1 | soil | DE: PHB film 0,1-1 mm (emission to soil) | 97% | soil | 22.8% | 789.99 |  | 0.6329194 | 0.6426989 |  | 0.6426989 | 0.6426989
PHB | film | 2 | 0,1-1 | 1 | soil | DE: PHB film 0,1-1 mm (emission to soil) | 0% | marine water |  | 521.4286 |  | 0.9589041
PHB | film | 2 | 0,1-1 | 1 | soil | DE: PHB film 0,1-1 mm (emission to soil) | 2.7% | river sediment (*) |  | 521.4286 |  | 0.9589041
PHB | film | 2 | 0,1-1 | 1 | soil | DE: PHB film 0,1-1 mm (emission to soil) | 0.3% | marine sediment (*) |  | 521.4286 |  | 0.9589041
PHB | film | 2 | 0,1-1 | 1 | soil | DE: PHB film 0,1-1 mm (emission to soil) | 0% | recollected |  | -- |  | 0
PHB | film | 2 | 0,1-1 | 1 | fresh water | DE: PHB film 0,1-1 mm (emission to fresh water) | 0% | soil | 22.8% | 789.99 |  | 0.6329194 | 0.9589041 |  | 0.9589041 | 0.9589041
PHB | film | 2 | 0,1-1 | 1 | fresh water | DE: PHB film 0,1-1 mm (emission to fresh water) | 0% | marine water |  | 521.4286 |  | 0.9589041
PHB | film | 2 | 0,1-1 | 1 | fresh water | DE: PHB film 0,1-1 mm (emission to fresh water) | 89% | river sediment (*) |  | 521.4286 |  | 0.9589041
PHB | film | 2 | 0,1-1 | 1 | fresh water | DE: PHB film 0,1-1 mm (emission to fresh water) | 11% | marine sediment (*) |  | 521.4286 |  | 0.9589041
PHB | film | 2 | 0,1-1 | 1 | fresh water | DE: PHB film 0,1-1 mm (emission to fresh water) | 0% | recollected |  | -- |  | 0
PHB | film | 2 | 0,1-1 | 1 | marine water | DE: PHB film 0,1-1 mm (emission to marine water) | 0% | soil | 22.8% | 789.99 |  | 0.6329194 | 0.9589041 |  | 0.9589041 | 0.9589041
PHB | film | 2 | 0,1-1 | 1 | marine water | DE: PHB film 0,1-1 mm (emission to marine water) | 0% | marine water |  | 521.4286 |  | 0.9589041
PHB | film | 2 | 0,1-1 | 1 | marine water | DE: PHB film 0,1-1 mm (emission to marine water) | 0% | river sediment (*) |  | 521.4286 |  | 0.9589041
PHB | film | 2 | 0,1-1 | 1 | marine water | DE: PHB film 0,1-1 mm (emission to marine water) | 100% | marine sediment (*) |  | 521.4286 |  | 0.9589041
PHB | film | 2 | 0,1-1 | 1 | marine water | DE: PHB film 0,1-1 mm (emission to marine water) | 0% | recollected |  | -- |  | 0
PHB | film | 2 | 0,1-1 | 1 | air | DE: PHB film 0,1-1 mm (emission to air) | 94.8% | soil | 22.8% | 789.99 |  | 0.6329194 | 0.6498706 |  | 0.6498706 | 0.6498706
PHB | film | 2 | 0,1-1 | 1 | air | DE: PHB film 0,1-1 mm (emission to air) | 0% | marine water |  | 521.4286 |  | 0.9589041
PHB | film | 2 | 0,1-1 | 1 | air | DE: PHB film 0,1-1 mm (emission to air) | 4.7% | river sediment (*) |  | 521.4286 |  | 0.9589041
PHB | film | 2 | 0,1-1 | 1 | air | DE: PHB film 0,1-1 mm (emission to air) | 0.5% | marine sediment (*) |  | 521.4286 |  | 0.9589041
PHB | film | 2 | 0,1-1 | 1 | air | DE: PHB film 0,1-1 mm (emission to air) | 0% | recollected |  | -- |  | 0
PHB | film | 2 | 1-10 | 10 | soil | DE: PHB film 1-10 mm (emission to soil) | 97% | soil | 22.8% | 789.99 |  | 6.329194 | 6.426989 |  | 6.426989 | 6.426989
PHB | film | 2 | 1-10 | 10 | soil | DE: PHB film 1-10 mm (emission to soil) | 0% | marine water |  | 521.4286 |  | 9.589041
PHB | film | 2 | 1-10 | 10 | soil | DE: PHB film 1-10 mm (emission to soil) | 2.7% | river sediment (*) |  | 521.4286 |  | 9.589041
PHB | film | 2 | 1-10 | 10 | soil | DE: PHB film 1-10 mm (emission to soil) | 0.3% | marine sediment (*) |  | 521.4286 |  | 9.589041
PHB | film | 2 | 1-10 | 10 | soil | DE: PHB film 1-10 mm (emission to soil) | 0% | recollected |  | -- |  | 0
PHB | film | 2 | 1-10 | 10 | fresh water | DE: PHB film 1-10 mm (emission to fresh water) | 0% | soil | 22.8% | 789.99 |  | 6.329194 | 9.589041 |  | 9.589041 | 9.589041
PHB | film | 2 | 1-10 | 10 | fresh water | DE: PHB film 1-10 mm (emission to fresh water) | 0% | marine water |  | 521.4286 |  | 9.589041
PHB | film | 2 | 1-10 | 10 | fresh water | DE: PHB film 1-10 mm (emission to fresh water) | 89% | river sediment (*) |  | 521.4286 |  | 9.589041
PHB | film | 2 | 1-10 | 10 | fresh water | DE: PHB film 1-10 mm (emission to fresh water) | 11% | marine sediment (*) |  | 521.4286 |  | 9.589041
PHB | film | 2 | 1-10 | 10 | fresh water | DE: PHB film 1-10 mm (emission to fresh water) | 0% | recollected |  | -- |  | 0
PHB | film | 2 | 1-10 | 10 | marine water | DE: PHB film 1-10 mm (emission to marine water) | 0% | soil | 22.8% | 789.99 |  | 6.329194 | 9.589041 |  | 9.589041 | 9.589041
PHB | film | 2 | 1-10 | 10 | marine water | DE: PHB film 1-10 mm (emission to marine water) | 0% | marine water |  | 521.4286 |  | 9.589041
PHB | film | 2 | 1-10 | 10 | marine water | DE: PHB film 1-10 mm (emission to marine water) | 0% | river sediment (*) |  | 521.4286 |  | 9.589041
PHB | film | 2 | 1-10 | 10 | marine water | DE: PHB film 1-10 mm (emission to marine water) | 100% | marine sediment (*) |  | 521.4286 |  | 9.589041
PHB | film | 2 | 1-10 | 10 | marine water | DE: PHB film 1-10 mm (emission to marine water) | 0% | recollected |  | -- |  | 0
PHB | film | 2 | 1-10 | 10 | air | DE: PHB film 1-10 mm (emission to air) | 94.8% | soil | 22.8% | 789.99 |  | 6.329194 | 6.498706 |  | 6.498706 | 6.498706
PHB | film | 2 | 1-10 | 10 | air | DE: PHB film 1-10 mm (emission to air) | 0% | marine water |  | 521.4286 |  | 9.589041
PHB | film | 2 | 1-10 | 10 | air | DE: PHB film 1-10 mm (emission to air) | 4.7% | river sediment (*) |  | 521.4286 |  | 9.589041
PHB | film | 2 | 1-10 | 10 | air | DE: PHB film 1-10 mm (emission to air) | 0.5% | marine sediment (*) |  | 521.4286 |  | 9.589041
PHB | film | 2 | 1-10 | 10 | air | DE: PHB film 1-10 mm (emission to air) | 0% | recollected |  | -- |  | 0
PHB | fiber | 4 | 0,01-0,1 | 0.1 | soil | DE: PHB fiber 0,01-0,1 mm (emission to soil) | 97% | soil | 22.8% | 789.99 |  | 0.03164597 | 0.03213495 |  | 0.03213495 | 0.03213495
PHB | fiber | 4 | 0,01-0,1 | 0.1 | soil | DE: PHB fiber 0,01-0,1 mm (emission to soil) | 0% | marine water |  | 521.4286 |  | 0.04794521
PHB | fiber | 4 | 0,01-0,1 | 0.1 | soil | DE: PHB fiber 0,01-0,1 mm (emission to soil) | 2.7% | river sediment (*) |  | 521.4286 |  | 0.04794521
PHB | fiber | 4 | 0,01-0,1 | 0.1 | soil | DE: PHB fiber 0,01-0,1 mm (emission to soil) | 0.3% | marine sediment (*) |  | 521.4286 |  | 0.04794521
PHB | fiber | 4 | 0,01-0,1 | 0.1 | soil | DE: PHB fiber 0,01-0,1 mm (emission to soil) | 0% | recollected |  | -- |  | 0
PHB | fiber | 4 | 0,01-0,1 | 0.1 | fresh water | DE: PHB fiber 0,01-0,1 mm (emission to fresh water) | 0% | soil | 22.8% | 789.99 |  | 0.03164597 | 0.04794521 |  | 0.04794521 | 0.04794521
PHB | fiber | 4 | 0,01-0,1 | 0.1 | fresh water | DE: PHB fiber 0,01-0,1 mm (emission to fresh water) | 0% | marine water |  | 521.4286 |  | 0.04794521
PHB | fiber | 4 | 0,01-0,1 | 0.1 | fresh water | DE: PHB fiber 0,01-0,1 mm (emission to fresh water) | 89% | river sediment (*) |  | 521.4286 |  | 0.04794521
PHB | fiber | 4 | 0,01-0,1 | 0.1 | fresh water | DE: PHB fiber 0,01-0,1 mm (emission to fresh water) | 11% | marine sediment (*) |  | 521.4286 |  | 0.04794521
PHB | fiber | 4 | 0,01-0,1 | 0.1 | fresh water | DE: PHB fiber 0,01-0,1 mm (emission to fresh water) | 0% | recollected |  | -- |  | 0
PHB | fiber | 4 | 0,01-0,1 | 0.1 | marine water | DE: PHB fiber 0,01-0,1 mm (emission to marine water) | 0% | soil | 22.8% | 789.99 |  | 0.03164597 | 0.04794521 |  | 0.04794521 | 0.04794521
PHB | fiber | 4 | 0,01-0,1 | 0.1 | marine water | DE: PHB fiber 0,01-0,1 mm (emission to marine water) | 0% | marine water |  | 521.4286 |  | 0.04794521
PHB | fiber | 4 | 0,01-0,1 | 0.1 | marine water | DE: PHB fiber 0,01-0,1 mm (emission to marine water) | 0% | river sediment (*) |  | 521.4286 |  | 0.04794521
PHB | fiber | 4 | 0,01-0,1 | 0.1 | marine water | DE: PHB fiber 0,01-0,1 mm (emission to marine water) | 100% | marine sediment (*) |  | 521.4286 |  | 0.04794521
PHB | fiber | 4 | 0,01-0,1 | 0.1 | marine water | DE: PHB fiber 0,01-0,1 mm (emission to marine water) | 0% | recollected |  | -- |  | 0
PHB | fiber | 4 | 0,01-0,1 | 0.1 | air | DE: PHB fiber 0,01-0,1 mm (emission to air) | 94.8% | soil | 22.8% | 789.99 |  | 0.03164597 | 0.03249353 |  | 0.03249353 | 0.03249353
PHB | fiber | 4 | 0,01-0,1 | 0.1 | air | DE: PHB fiber 0,01-0,1 mm (emission to air) | 0% | marine water |  | 521.4286 |  | 0.04794521
PHB | fiber | 4 | 0,01-0,1 | 0.1 | air | DE: PHB fiber 0,01-0,1 mm (emission to air) | 4.7% | river sediment (*) |  | 521.4286 |  | 0.04794521
PHB | fiber | 4 | 0,01-0,1 | 0.1 | air | DE: PHB fiber 0,01-0,1 mm (emission to air) | 0.5% | marine sediment (*) |  | 521.4286 |  | 0.04794521
PHB | fiber | 4 | 0,01-0,1 | 0.1 | air | DE: PHB fiber 0,01-0,1 mm (emission to air) | 0% | recollected |  | -- |  | 0
PHB | fiber | 4 | 0,1-1 | 1 | soil | DE: PHB fiber 0,1-1 mm (emission to soil) | 97% | soil | 22.8% | 789.99 |  | 0.3164597 | 0.3213495 |  | 0.3213495 | 0.3213495
PHB | fiber | 4 | 0,1-1 | 1 | soil | DE: PHB fiber 0,1-1 mm (emission to soil) | 0% | marine water |  | 521.4286 |  | 0.4794521
PHB | fiber | 4 | 0,1-1 | 1 | soil | DE: PHB fiber 0,1-1 mm (emission to soil) | 2.7% | river sediment (*) |  | 521.4286 |  | 0.4794521
PHB | fiber | 4 | 0,1-1 | 1 | soil | DE: PHB fiber 0,1-1 mm (emission to soil) | 0.3% | marine sediment (*) |  | 521.4286 |  | 0.4794521
PHB | fiber | 4 | 0,1-1 | 1 | soil | DE: PHB fiber 0,1-1 mm (emission to soil) | 0% | recollected |  | -- |  | 0
PHB | fiber | 4 | 0,1-1 | 1 | fresh water | DE: PHB fiber 0,1-1 mm (emission to fresh water) | 0% | soil | 22.8% | 789.99 |  | 0.3164597 | 0.4794521 |  | 0.4794521 | 0.4794521
PHB | fiber | 4 | 0,1-1 | 1 | fresh water | DE: PHB fiber 0,1-1 mm (emission to fresh water) | 0% | marine water |  | 521.4286 |  | 0.4794521
PHB | fiber | 4 | 0,1-1 | 1 | fresh water | DE: PHB fiber 0,1-1 mm (emission to fresh water) | 89% | river sediment (*) |  | 521.4286 |  | 0.4794521
PHB | fiber | 4 | 0,1-1 | 1 | fresh water | DE: PHB fiber 0,1-1 mm (emission to fresh water) | 11% | marine sediment (*) |  | 521.4286 |  | 0.4794521
PHB | fiber | 4 | 0,1-1 | 1 | fresh water | DE: PHB fiber 0,1-1 mm (emission to fresh water) | 0% | recollected |  | -- |  | 0
PHB | fiber | 4 | 0,1-1 | 1 | marine water | DE: PHB fiber 0,1-1 mm (emission to marine water) | 0% | soil | 22.8% | 789.99 |  | 0.3164597 | 0.4794521 |  | 0.4794521 | 0.4794521
PHB | fiber | 4 | 0,1-1 | 1 | marine water | DE: PHB fiber 0,1-1 mm (emission to marine water) | 0% | marine water |  | 521.4286 |  | 0.4794521
PHB | fiber | 4 | 0,1-1 | 1 | marine water | DE: PHB fiber 0,1-1 mm (emission to marine water) | 0% | river sediment (*) |  | 521.4286 |  | 0.4794521
PHB | fiber | 4 | 0,1-1 | 1 | marine water | DE: PHB fiber 0,1-1 mm (emission to marine water) | 100% | marine sediment (*) |  | 521.4286 |  | 0.4794521
PHB | fiber | 4 | 0,1-1 | 1 | marine water | DE: PHB fiber 0,1-1 mm (emission to marine water) | 0% | recollected |  | -- |  | 0
PHB | fiber | 4 | 0,1-1 | 1 | air | DE: PHB fiber 0,1-1 mm (emission to air) | 94.8% | soil | 22.8% | 789.99 |  | 0.3164597 | 0.3249353 |  | 0.3249353 | 0.3249353
PHB | fiber | 4 | 0,1-1 | 1 | air | DE: PHB fiber 0,1-1 mm (emission to air) | 0% | marine water |  | 521.4286 |  | 0.4794521
PHB | fiber | 4 | 0,1-1 | 1 | air | DE: PHB fiber 0,1-1 mm (emission to air) | 4.7% | river sediment (*) |  | 521.4286 |  | 0.4794521
PHB | fiber | 4 | 0,1-1 | 1 | air | DE: PHB fiber 0,1-1 mm (emission to air) | 0.5% | marine sediment (*) |  | 521.4286 |  | 0.4794521
PHB | fiber | 4 | 0,1-1 | 1 | air | DE: PHB fiber 0,1-1 mm (emission to air) | 0% | recollected |  | -- |  | 0
PHB | fiber | 4 | 1-10 | 10 | soil | DE: PHB fiber 1-10 mm (emission to soil) | 97% | soil | 22.8% | 789.99 |  | 3.164597 | 3.213495 |  | 3.213495 | 3.213495
PHB | fiber | 4 | 1-10 | 10 | soil | DE: PHB fiber 1-10 mm (emission to soil) | 0% | marine water |  | 521.4286 |  | 4.794521
PHB | fiber | 4 | 1-10 | 10 | soil | DE: PHB fiber 1-10 mm (emission to soil) | 2.7% | river sediment (*) |  | 521.4286 |  | 4.794521
PHB | fiber | 4 | 1-10 | 10 | soil | DE: PHB fiber 1-10 mm (emission to soil) | 0.3% | marine sediment (*) |  | 521.4286 |  | 4.794521
PHB | fiber | 4 | 1-10 | 10 | soil | DE: PHB fiber 1-10 mm (emission to soil) | 0% | recollected |  | -- |  | 0
PHB | fiber | 4 | 1-10 | 10 | fresh water | DE: PHB fiber 1-10 mm (emission to fresh water) | 0% | soil | 22.8% | 789.99 |  | 3.164597 | 4.794521 |  | 4.794521 | 4.794521
PHB | fiber | 4 | 1-10 | 10 | fresh water | DE: PHB fiber 1-10 mm (emission to fresh water) | 0% | marine water |  | 521.4286 |  | 4.794521
PHB | fiber | 4 | 1-10 | 10 | fresh water | DE: PHB fiber 1-10 mm (emission to fresh water) | 89% | river sediment (*) |  | 521.4286 |  | 4.794521
PHB | fiber | 4 | 1-10 | 10 | fresh water | DE: PHB fiber 1-10 mm (emission to fresh water) | 11% | marine sediment (*) |  | 521.4286 |  | 4.794521
PHB | fiber | 4 | 1-10 | 10 | fresh water | DE: PHB fiber 1-10 mm (emission to fresh water) | 0% | recollected |  | -- |  | 0
PHB | fiber | 4 | 1-10 | 10 | marine water | DE: PHB fiber 1-10 mm (emission to marine water) | 0% | soil | 22.8% | 789.99 |  | 3.164597 | 4.794521 |  | 4.794521 | 4.794521
PHB | fiber | 4 | 1-10 | 10 | marine water | DE: PHB fiber 1-10 mm (emission to marine water) | 0% | marine water |  | 521.4286 |  | 4.794521
PHB | fiber | 4 | 1-10 | 10 | marine water | DE: PHB fiber 1-10 mm (emission to marine water) | 0% | river sediment (*) |  | 521.4286 |  | 4.794521
PHB | fiber | 4 | 1-10 | 10 | marine water | DE: PHB fiber 1-10 mm (emission to marine water) | 100% | marine sediment (*) |  | 521.4286 |  | 4.794521
PHB | fiber | 4 | 1-10 | 10 | marine water | DE: PHB fiber 1-10 mm (emission to marine water) | 0% | recollected |  | -- |  | 0
PHB | fiber | 4 | 1-10 | 10 | air | DE: PHB fiber 1-10 mm (emission to air) | 94.8% | soil | 22.8% | 789.99 |  | 3.164597 | 3.249353 |  | 3.249353 | 3.249353
PHB | fiber | 4 | 1-10 | 10 | air | DE: PHB fiber 1-10 mm (emission to air) | 0% | marine water |  | 521.4286 |  | 4.794521
PHB | fiber | 4 | 1-10 | 10 | air | DE: PHB fiber 1-10 mm (emission to air) | 4.7% | river sediment (*) |  | 521.4286 |  | 4.794521
PHB | fiber | 4 | 1-10 | 10 | air | DE: PHB fiber 1-10 mm (emission to air) | 0.5% | marine sediment (*) |  | 521.4286 |  | 4.794521
PHB | fiber | 4 | 1-10 | 10 | air | DE: PHB fiber 1-10 mm (emission to air) | 0% | recollected |  | -- |  | 0
PHB | particle | 6 | 0,01-0,1 | 0.1 | soil | DE: PHB particle 0,01-0,1 mm (emission to soil) | 97% | soil | 22.8% | 789.99 |  | 0.01582299 | 0.01606747 |  | 0.01606747 | 0.01606747
PHB | particle | 6 | 0,01-0,1 | 0.1 | soil | DE: PHB particle 0,01-0,1 mm (emission to soil) | 0% | marine water |  | 521.4286 |  | 0.0239726
PHB | particle | 6 | 0,01-0,1 | 0.1 | soil | DE: PHB particle 0,01-0,1 mm (emission to soil) | 2.7% | river sediment (*) |  | 521.4286 |  | 0.0239726
PHB | particle | 6 | 0,01-0,1 | 0.1 | soil | DE: PHB particle 0,01-0,1 mm (emission to soil) | 0.3% | marine sediment (*) |  | 521.4286 |  | 0.0239726
PHB | particle | 6 | 0,01-0,1 | 0.1 | soil | DE: PHB particle 0,01-0,1 mm (emission to soil) | 0% | recollected |  | -- |  | 0
PHB | particle | 6 | 0,01-0,1 | 0.1 | fresh water | DE: PHB particle 0,01-0,1 mm (emission to fresh water) | 0% | soil | 22.8% | 789.99 |  | 0.01582299 | 0.0239726 |  | 0.0239726 | 0.0239726
PHB | particle | 6 | 0,01-0,1 | 0.1 | fresh water | DE: PHB particle 0,01-0,1 mm (emission to fresh water) | 0% | marine water |  | 521.4286 |  | 0.0239726
PHB | particle | 6 | 0,01-0,1 | 0.1 | fresh water | DE: PHB particle 0,01-0,1 mm (emission to fresh water) | 89% | river sediment (*) |  | 521.4286 |  | 0.0239726
PHB | particle | 6 | 0,01-0,1 | 0.1 | fresh water | DE: PHB particle 0,01-0,1 mm (emission to fresh water) | 11% | marine sediment (*) |  | 521.4286 |  | 0.0239726
PHB | particle | 6 | 0,01-0,1 | 0.1 | fresh water | DE: PHB particle 0,01-0,1 mm (emission to fresh water) | 0% | recollected |  | -- |  | 0
PHB | particle | 6 | 0,01-0,1 | 0.1 | marine water | DE: PHB particle 0,01-0,1 mm (emission to marine water) | 0% | soil | 22.8% | 789.99 |  | 0.01582299 | 0.0239726 |  | 0.0239726 | 0.0239726
PHB | particle | 6 | 0,01-0,1 | 0.1 | marine water | DE: PHB particle 0,01-0,1 mm (emission to marine water) | 0% | marine water |  | 521.4286 |  | 0.0239726
PHB | particle | 6 | 0,01-0,1 | 0.1 | marine water | DE: PHB particle 0,01-0,1 mm (emission to marine water) | 0% | river sediment (*) |  | 521.4286 |  | 0.0239726
PHB | particle | 6 | 0,01-0,1 | 0.1 | marine water | DE: PHB particle 0,01-0,1 mm (emission to marine water) | 100% | marine sediment (*) |  | 521.4286 |  | 0.0239726
PHB | particle | 6 | 0,01-0,1 | 0.1 | marine water | DE: PHB particle 0,01-0,1 mm (emission to marine water) | 0% | recollected |  | -- |  | 0
PHB | particle | 6 | 0,01-0,1 | 0.1 | air | DE: PHB particle 0,01-0,1 mm (emission to air) | 94.8% | soil | 22.8% | 789.99 |  | 0.01582299 | 0.01624677 |  | 0.01624677 | 0.01624677
PHB | particle | 6 | 0,01-0,1 | 0.1 | air | DE: PHB particle 0,01-0,1 mm (emission to air) | 0% | marine water |  | 521.4286 |  | 0.0239726
PHB | particle | 6 | 0,01-0,1 | 0.1 | air | DE: PHB particle 0,01-0,1 mm (emission to air) | 4.7% | river sediment (*) |  | 521.4286 |  | 0.0239726
PHB | particle | 6 | 0,01-0,1 | 0.1 | air | DE: PHB particle 0,01-0,1 mm (emission to air) | 0.5% | marine sediment (*) |  | 521.4286 |  | 0.0239726
PHB | particle | 6 | 0,01-0,1 | 0.1 | air | DE: PHB particle 0,01-0,1 mm (emission to air) | 0% | recollected |  | -- |  | 0
PHB | particle | 6 | 0,1-1 | 1 | soil | DE: PHB particle 0,1-1 mm (emission to soil) | 97% | soil | 22.8% | 789.99 |  | 0.1582299 | 0.1606747 |  | 0.1606747 | 0.1606747
PHB | particle | 6 | 0,1-1 | 1 | soil | DE: PHB particle 0,1-1 mm (emission to soil) | 0% | marine water |  | 521.4286 |  | 0.239726
PHB | particle | 6 | 0,1-1 | 1 | soil | DE: PHB particle 0,1-1 mm (emission to soil) | 2.7% | river sediment (*) |  | 521.4286 |  | 0.239726
PHB | particle | 6 | 0,1-1 | 1 | soil | DE: PHB particle 0,1-1 mm (emission to soil) | 0.3% | marine sediment (*) |  | 521.4286 |  | 0.239726
PHB | particle | 6 | 0,1-1 | 1 | soil | DE: PHB particle 0,1-1 mm (emission to soil) | 0% | recollected |  | -- |  | 0
PHB | particle | 6 | 0,1-1 | 1 | fresh water | DE: PHB particle 0,1-1 mm (emission to fresh water) | 0% | soil | 22.8% | 789.99 |  | 0.1582299 | 0.239726 |  | 0.239726 | 0.239726
PHB | particle | 6 | 0,1-1 | 1 | fresh water | DE: PHB particle 0,1-1 mm (emission to fresh water) | 0% | marine water |  | 521.4286 |  | 0.239726
PHB | particle | 6 | 0,1-1 | 1 | fresh water | DE: PHB particle 0,1-1 mm (emission to fresh water) | 89% | river sediment (*) |  | 521.4286 |  | 0.239726
PHB | particle | 6 | 0,1-1 | 1 | fresh water | DE: PHB particle 0,1-1 mm (emission to fresh water) | 11% | marine sediment (*) |  | 521.4286 |  | 0.239726
PHB | particle | 6 | 0,1-1 | 1 | fresh water | DE: PHB particle 0,1-1 mm (emission to fresh water) | 0% | recollected |  | -- |  | 0
PHB | particle | 6 | 0,1-1 | 1 | marine water | DE: PHB particle 0,1-1 mm (emission to marine water) | 0% | soil | 22.8% | 789.99 |  | 0.1582299 | 0.239726 |  | 0.239726 | 0.239726
PHB | particle | 6 | 0,1-1 | 1 | marine water | DE: PHB particle 0,1-1 mm (emission to marine water) | 0% | marine water |  | 521.4286 |  | 0.239726
PHB | particle | 6 | 0,1-1 | 1 | marine water | DE: PHB particle 0,1-1 mm (emission to marine water) | 0% | river sediment (*) |  | 521.4286 |  | 0.239726
PHB | particle | 6 | 0,1-1 | 1 | marine water | DE: PHB particle 0,1-1 mm (emission to marine water) | 100% | marine sediment (*) |  | 521.4286 |  | 0.239726
PHB | particle | 6 | 0,1-1 | 1 | marine water | DE: PHB particle 0,1-1 mm (emission to marine water) | 0% | recollected |  | -- |  | 0
PHB | particle | 6 | 0,1-1 | 1 | air | DE: PHB particle 0,1-1 mm (emission to air) | 94.8% | soil | 22.8% | 789.99 |  | 0.1582299 | 0.1624677 |  | 0.1624677 | 0.1624677
PHB | particle | 6 | 0,1-1 | 1 | air | DE: PHB particle 0,1-1 mm (emission to air) | 0% | marine water |  | 521.4286 |  | 0.239726
PHB | particle | 6 | 0,1-1 | 1 | air | DE: PHB particle 0,1-1 mm (emission to air) | 4.7% | river sediment (*) |  | 521.4286 |  | 0.239726
PHB | particle | 6 | 0,1-1 | 1 | air | DE: PHB particle 0,1-1 mm (emission to air) | 0.5% | marine sediment (*) |  | 521.4286 |  | 0.239726
PHB | particle | 6 | 0,1-1 | 1 | air | DE: PHB particle 0,1-1 mm (emission to air) | 0% | recollected |  | -- |  | 0
PHB | particle | 6 | 1-10 | 10 | soil | DE: PHB particle 1-10 mm (emission to soil) | 97% | soil | 22.8% | 789.99 |  | 1.582299 | 1.606747 |  | 1.606747 | 1.606747
PHB | particle | 6 | 1-10 | 10 | soil | DE: PHB particle 1-10 mm (emission to soil) | 0% | marine water |  | 521.4286 |  | 2.39726
PHB | particle | 6 | 1-10 | 10 | soil | DE: PHB particle 1-10 mm (emission to soil) | 2.7% | river sediment (*) |  | 521.4286 |  | 2.39726
PHB | particle | 6 | 1-10 | 10 | soil | DE: PHB particle 1-10 mm (emission to soil) | 0.3% | marine sediment (*) |  | 521.4286 |  | 2.39726
PHB | particle | 6 | 1-10 | 10 | soil | DE: PHB particle 1-10 mm (emission to soil) | 0% | recollected |  | -- |  | 0
PHB | particle | 6 | 1-10 | 10 | fresh water | DE: PHB particle 1-10 mm (emission to fresh water) | 0% | soil | 22.8% | 789.99 |  | 1.582299 | 2.39726 |  | 2.39726 | 2.39726
PHB | particle | 6 | 1-10 | 10 | fresh water | DE: PHB particle 1-10 mm (emission to fresh water) | 0% | marine water |  | 521.4286 |  | 2.39726
PHB | particle | 6 | 1-10 | 10 | fresh water | DE: PHB particle 1-10 mm (emission to fresh water) | 89% | river sediment (*) |  | 521.4286 |  | 2.39726
PHB | particle | 6 | 1-10 | 10 | fresh water | DE: PHB particle 1-10 mm (emission to fresh water) | 11% | marine sediment (*) |  | 521.4286 |  | 2.39726
PHB | particle | 6 | 1-10 | 10 | fresh water | DE: PHB particle 1-10 mm (emission to fresh water) | 0% | recollected |  | -- |  | 0
PHB | particle | 6 | 1-10 | 10 | marine water | DE: PHB particle 1-10 mm (emission to marine water) | 0% | soil | 22.8% | 789.99 |  | 1.582299 | 2.39726 |  | 2.39726 | 2.39726
PHB | particle | 6 | 1-10 | 10 | marine water | DE: PHB particle 1-10 mm (emission to marine water) | 0% | marine water |  | 521.4286 |  | 2.39726
PHB | particle | 6 | 1-10 | 10 | marine water | DE: PHB particle 1-10 mm (emission to marine water) | 0% | river sediment (*) |  | 521.4286 |  | 2.39726
PHB | particle | 6 | 1-10 | 10 | marine water | DE: PHB particle 1-10 mm (emission to marine water) | 100% | marine sediment (*) |  | 521.4286 |  | 2.39726
PHB | particle | 6 | 1-10 | 10 | marine water | DE: PHB particle 1-10 mm (emission to marine water) | 0% | recollected |  | -- |  | 0
PHB | particle | 6 | 1-10 | 10 | air | DE: PHB particle 1-10 mm (emission to air) | 94.8% | soil | 22.8% | 789.99 |  | 1.582299 | 1.624677 |  | 1.624677 | 1.624677
PHB | particle | 6 | 1-10 | 10 | air | DE: PHB particle 1-10 mm (emission to air) | 0% | marine water |  | 521.4286 |  | 2.39726
PHB | particle | 6 | 1-10 | 10 | air | DE: PHB particle 1-10 mm (emission to air) | 4.7% | river sediment (*) |  | 521.4286 |  | 2.39726
PHB | particle | 6 | 1-10 | 10 | air | DE: PHB particle 1-10 mm (emission to air) | 0.5% | marine sediment (*) |  | 521.4286 |  | 2.39726
PHB | particle | 6 | 1-10 | 10 | air | DE: PHB particle 1-10 mm (emission to air) | 0% | recollected |  | -- |  | 0
PHBV | film | 2 | 0,01-0,1 | 0.1 | soil | DE: PHBV film 0,01-0,1 mm (emission to soil) | 97% | soil | 22.8% | 50.46 |  | 0.9908839 | 0.9908839 |  | 0.9908839 | 0.9908839
PHBV | film | 2 | 0,01-0,1 | 0.1 | soil | DE: PHBV film 0,01-0,1 mm (emission to soil) | 0% | marine water |  | 416.77 |  | 0.1199702
PHBV | film | 2 | 0,01-0,1 | 0.1 | soil | DE: PHBV film 0,01-0,1 mm (emission to soil) | 2.7% | river sediment (*) |  | 50.46 |  | 0.9908839
PHBV | film | 2 | 0,01-0,1 | 0.1 | soil | DE: PHBV film 0,01-0,1 mm (emission to soil) | 0.3% | marine sediment (*) |  | 50.46 |  | 0.9908839
PHBV | film | 2 | 0,01-0,1 | 0.1 | soil | DE: PHBV film 0,01-0,1 mm (emission to soil) | 0% | recollected |  | -- |  | 0
PHBV | film | 2 | 0,01-0,1 | 0.1 | fresh water | DE: PHBV film 0,01-0,1 mm (emission to fresh water) | 0% | soil | 22.8% | 50.46 |  | 0.9908839 | 0.9908839 |  | 0.9908839 | 0.9908839
PHBV | film | 2 | 0,01-0,1 | 0.1 | fresh water | DE: PHBV film 0,01-0,1 mm (emission to fresh water) | 0% | marine water |  | 416.77 |  | 0.1199702
PHBV | film | 2 | 0,01-0,1 | 0.1 | fresh water | DE: PHBV film 0,01-0,1 mm (emission to fresh water) | 89% | river sediment (*) |  | 50.46 |  | 0.9908839
PHBV | film | 2 | 0,01-0,1 | 0.1 | fresh water | DE: PHBV film 0,01-0,1 mm (emission to fresh water) | 11% | marine sediment (*) |  | 50.46 |  | 0.9908839
PHBV | film | 2 | 0,01-0,1 | 0.1 | fresh water | DE: PHBV film 0,01-0,1 mm (emission to fresh water) | 0% | recollected |  | -- |  | 0
PHBV | film | 2 | 0,01-0,1 | 0.1 | marine water | DE: PHBV film 0,01-0,1 mm (emission to marine water) | 0% | soil | 22.8% | 50.46 |  | 0.9908839 | 0.9908839 |  | 0.9908839 | 0.9908839
PHBV | film | 2 | 0,01-0,1 | 0.1 | marine water | DE: PHBV film 0,01-0,1 mm (emission to marine water) | 0% | marine water |  | 416.77 |  | 0.1199702
PHBV | film | 2 | 0,01-0,1 | 0.1 | marine water | DE: PHBV film 0,01-0,1 mm (emission to marine water) | 0% | river sediment (*) |  | 50.46 |  | 0.9908839
PHBV | film | 2 | 0,01-0,1 | 0.1 | marine water | DE: PHBV film 0,01-0,1 mm (emission to marine water) | 100% | marine sediment (*) |  | 50.46 |  | 0.9908839
PHBV | film | 2 | 0,01-0,1 | 0.1 | marine water | DE: PHBV film 0,01-0,1 mm (emission to marine water) | 0% | recollected |  | -- |  | 0
PHBV | film | 2 | 0,01-0,1 | 0.1 | air | DE: PHBV film 0,01-0,1 mm (emission to air) | 94.8% | soil | 22.8% | 50.46 |  | 0.9908839 | 0.9908839 |  | 0.9908839 | 0.9908839
PHBV | film | 2 | 0,01-0,1 | 0.1 | air | DE: PHBV film 0,01-0,1 mm (emission to air) | 0% | marine water |  | 416.77 |  | 0.1199702
PHBV | film | 2 | 0,01-0,1 | 0.1 | air | DE: PHBV film 0,01-0,1 mm (emission to air) | 4.7% | river sediment (*) |  | 50.46 |  | 0.9908839
PHBV | film | 2 | 0,01-0,1 | 0.1 | air | DE: PHBV film 0,01-0,1 mm (emission to air) | 0.5% | marine sediment (*) |  | 50.46 |  | 0.9908839
PHBV | film | 2 | 0,01-0,1 | 0.1 | air | DE: PHBV film 0,01-0,1 mm (emission to air) | 0% | recollected |  | -- |  | 0
PHBV | film | 2 | 0,1-1 | 1 | soil | DE: PHBV film 0,1-1 mm (emission to soil) | 97% | soil | 22.8% | 50.46 |  | 9.908839 | 9.908839 |  | 9.908839 | 9.908839
PHBV | film | 2 | 0,1-1 | 1 | soil | DE: PHBV film 0,1-1 mm (emission to soil) | 0% | marine water |  | 416.77 |  | 1.199702
PHBV | film | 2 | 0,1-1 | 1 | soil | DE: PHBV film 0,1-1 mm (emission to soil) | 2.7% | river sediment (*) |  | 50.46 |  | 9.908839
PHBV | film | 2 | 0,1-1 | 1 | soil | DE: PHBV film 0,1-1 mm (emission to soil) | 0.3% | marine sediment (*) |  | 50.46 |  | 9.908839
PHBV | film | 2 | 0,1-1 | 1 | soil | DE: PHBV film 0,1-1 mm (emission to soil) | 0% | recollected |  | -- |  | 0
PHBV | film | 2 | 0,1-1 | 1 | fresh water | DE: PHBV film 0,1-1 mm (emission to fresh water) | 0% | soil | 22.8% | 50.46 |  | 9.908839 | 9.908839 |  | 9.908839 | 9.908839
PHBV | film | 2 | 0,1-1 | 1 | fresh water | DE: PHBV film 0,1-1 mm (emission to fresh water) | 0% | marine water |  | 416.77 |  | 1.199702
PHBV | film | 2 | 0,1-1 | 1 | fresh water | DE: PHBV film 0,1-1 mm (emission to fresh water) | 89% | river sediment (*) |  | 50.46 |  | 9.908839
PHBV | film | 2 | 0,1-1 | 1 | fresh water | DE: PHBV film 0,1-1 mm (emission to fresh water) | 11% | marine sediment (*) |  | 50.46 |  | 9.908839
PHBV | film | 2 | 0,1-1 | 1 | fresh water | DE: PHBV film 0,1-1 mm (emission to fresh water) | 0% | recollected |  | -- |  | 0
PHBV | film | 2 | 0,1-1 | 1 | marine water | DE: PHBV film 0,1-1 mm (emission to marine water) | 0% | soil | 22.8% | 50.46 |  | 9.908839 | 9.908839 |  | 9.908839 | 9.908839
PHBV | film | 2 | 0,1-1 | 1 | marine water | DE: PHBV film 0,1-1 mm (emission to marine water) | 0% | marine water |  | 416.77 |  | 1.199702
PHBV | film | 2 | 0,1-1 | 1 | marine water | DE: PHBV film 0,1-1 mm (emission to marine water) | 0% | river sediment (*) |  | 50.46 |  | 9.908839
PHBV | film | 2 | 0,1-1 | 1 | marine water | DE: PHBV film 0,1-1 mm (emission to marine water) | 100% | marine sediment (*) |  | 50.46 |  | 9.908839
PHBV | film | 2 | 0,1-1 | 1 | marine water | DE: PHBV film 0,1-1 mm (emission to marine water) | 0% | recollected |  | -- |  | 0
PHBV | film | 2 | 0,1-1 | 1 | air | DE: PHBV film 0,1-1 mm (emission to air) | 94.8% | soil | 22.8% | 50.46 |  | 9.908839 | 9.908839 |  | 9.908839 | 9.908839
PHBV | film | 2 | 0,1-1 | 1 | air | DE: PHBV film 0,1-1 mm (emission to air) | 0% | marine water |  | 416.77 |  | 1.199702
PHBV | film | 2 | 0,1-1 | 1 | air | DE: PHBV film 0,1-1 mm (emission to air) | 4.7% | river sediment (*) |  | 50.46 |  | 9.908839
PHBV | film | 2 | 0,1-1 | 1 | air | DE: PHBV film 0,1-1 mm (emission to air) | 0.5% | marine sediment (*) |  | 50.46 |  | 9.908839
PHBV | film | 2 | 0,1-1 | 1 | air | DE: PHBV film 0,1-1 mm (emission to air) | 0% | recollected |  | -- |  | 0
PHBV | film | 2 | 1-10 | 10 | soil | DE: PHBV film 1-10 mm (emission to soil) | 97% | soil | 22.8% | 50.46 |  | 99.08839 | 99.08839 |  | 99.08839 | 99.08839
PHBV | film | 2 | 1-10 | 10 | soil | DE: PHBV film 1-10 mm (emission to soil) | 0% | marine water |  | 416.77 |  | 11.99702
PHBV | film | 2 | 1-10 | 10 | soil | DE: PHBV film 1-10 mm (emission to soil) | 2.7% | river sediment (*) |  | 50.46 |  | 99.08839
PHBV | film | 2 | 1-10 | 10 | soil | DE: PHBV film 1-10 mm (emission to soil) | 0.3% | marine sediment (*) |  | 50.46 |  | 99.08839
PHBV | film | 2 | 1-10 | 10 | soil | DE: PHBV film 1-10 mm (emission to soil) | 0% | recollected |  | -- |  | 0
PHBV | film | 2 | 1-10 | 10 | fresh water | DE: PHBV film 1-10 mm (emission to fresh water) | 0% | soil | 22.8% | 50.46 |  | 99.08839 | 99.08839 |  | 99.08839 | 99.08839
PHBV | film | 2 | 1-10 | 10 | fresh water | DE: PHBV film 1-10 mm (emission to fresh water) | 0% | marine water |  | 416.77 |  | 11.99702
PHBV | film | 2 | 1-10 | 10 | fresh water | DE: PHBV film 1-10 mm (emission to fresh water) | 89% | river sediment (*) |  | 50.46 |  | 99.08839
PHBV | film | 2 | 1-10 | 10 | fresh water | DE: PHBV film 1-10 mm (emission to fresh water) | 11% | marine sediment (*) |  | 50.46 |  | 99.08839
PHBV | film | 2 | 1-10 | 10 | fresh water | DE: PHBV film 1-10 mm (emission to fresh water) | 0% | recollected |  | -- |  | 0
PHBV | film | 2 | 1-10 | 10 | marine water | DE: PHBV film 1-10 mm (emission to marine water) | 0% | soil | 22.8% | 50.46 |  | 99.08839 | 99.08839 |  | 99.08839 | 99.08839
PHBV | film | 2 | 1-10 | 10 | marine water | DE: PHBV film 1-10 mm (emission to marine water) | 0% | marine water |  | 416.77 |  | 11.99702
PHBV | film | 2 | 1-10 | 10 | marine water | DE: PHBV film 1-10 mm (emission to marine water) | 0% | river sediment (*) |  | 50.46 |  | 99.08839
PHBV | film | 2 | 1-10 | 10 | marine water | DE: PHBV film 1-10 mm (emission to marine water) | 100% | marine sediment (*) |  | 50.46 |  | 99.08839
PHBV | film | 2 | 1-10 | 10 | marine water | DE: PHBV film 1-10 mm (emission to marine water) | 0% | recollected |  | -- |  | 0
PHBV | film | 2 | 1-10 | 10 | air | DE: PHBV film 1-10 mm (emission to air) | 94.8% | soil | 22.8% | 50.46 |  | 99.08839 | 99.08839 |  | 99.08839 | 99.08839
PHBV | film | 2 | 1-10 | 10 | air | DE: PHBV film 1-10 mm (emission to air) | 0% | marine water |  | 416.77 |  | 11.99702
PHBV | film | 2 | 1-10 | 10 | air | DE: PHBV film 1-10 mm (emission to air) | 4.7% | river sediment (*) |  | 50.46 |  | 99.08839
PHBV | film | 2 | 1-10 | 10 | air | DE: PHBV film 1-10 mm (emission to air) | 0.5% | marine sediment (*) |  | 50.46 |  | 99.08839
PHBV | film | 2 | 1-10 | 10 | air | DE: PHBV film 1-10 mm (emission to air) | 0% | recollected |  | -- |  | 0
PHBV | fiber | 4 | 0,01-0,1 | 0.1 | soil | DE: PHBV fiber 0,01-0,1 mm (emission to soil) | 97% | soil | 22.8% | 50.46 |  | 0.4954419 | 0.4954419 |  | 0.4954419 | 0.4954419
PHBV | fiber | 4 | 0,01-0,1 | 0.1 | soil | DE: PHBV fiber 0,01-0,1 mm (emission to soil) | 0% | marine water |  | 416.77 |  | 0.05998512
PHBV | fiber | 4 | 0,01-0,1 | 0.1 | soil | DE: PHBV fiber 0,01-0,1 mm (emission to soil) | 2.7% | river sediment (*) |  | 50.46 |  | 0.4954419
PHBV | fiber | 4 | 0,01-0,1 | 0.1 | soil | DE: PHBV fiber 0,01-0,1 mm (emission to soil) | 0.3% | marine sediment (*) |  | 50.46 |  | 0.4954419
PHBV | fiber | 4 | 0,01-0,1 | 0.1 | soil | DE: PHBV fiber 0,01-0,1 mm (emission to soil) | 0% | recollected |  | -- |  | 0
PHBV | fiber | 4 | 0,01-0,1 | 0.1 | fresh water | DE: PHBV fiber 0,01-0,1 mm (emission to fresh water) | 0% | soil | 22.8% | 50.46 |  | 0.4954419 | 0.4954419 |  | 0.4954419 | 0.4954419
PHBV | fiber | 4 | 0,01-0,1 | 0.1 | fresh water | DE: PHBV fiber 0,01-0,1 mm (emission to fresh water) | 0% | marine water |  | 416.77 |  | 0.05998512
PHBV | fiber | 4 | 0,01-0,1 | 0.1 | fresh water | DE: PHBV fiber 0,01-0,1 mm (emission to fresh water) | 89% | river sediment (*) |  | 50.46 |  | 0.4954419
PHBV | fiber | 4 | 0,01-0,1 | 0.1 | fresh water | DE: PHBV fiber 0,01-0,1 mm (emission to fresh water) | 11% | marine sediment (*) |  | 50.46 |  | 0.4954419
PHBV | fiber | 4 | 0,01-0,1 | 0.1 | fresh water | DE: PHBV fiber 0,01-0,1 mm (emission to fresh water) | 0% | recollected |  | -- |  | 0
PHBV | fiber | 4 | 0,01-0,1 | 0.1 | marine water | DE: PHBV fiber 0,01-0,1 mm (emission to marine water) | 0% | soil | 22.8% | 50.46 |  | 0.4954419 | 0.4954419 |  | 0.4954419 | 0.4954419
PHBV | fiber | 4 | 0,01-0,1 | 0.1 | marine water | DE: PHBV fiber 0,01-0,1 mm (emission to marine water) | 0% | marine water |  | 416.77 |  | 0.05998512
PHBV | fiber | 4 | 0,01-0,1 | 0.1 | marine water | DE: PHBV fiber 0,01-0,1 mm (emission to marine water) | 0% | river sediment (*) |  | 50.46 |  | 0.4954419
PHBV | fiber | 4 | 0,01-0,1 | 0.1 | marine water | DE: PHBV fiber 0,01-0,1 mm (emission to marine water) | 100% | marine sediment (*) |  | 50.46 |  | 0.4954419
PHBV | fiber | 4 | 0,01-0,1 | 0.1 | marine water | DE: PHBV fiber 0,01-0,1 mm (emission to marine water) | 0% | recollected |  | -- |  | 0
PHBV | fiber | 4 | 0,01-0,1 | 0.1 | air | DE: PHBV fiber 0,01-0,1 mm (emission to air) | 94.8% | soil | 22.8% | 50.46 |  | 0.4954419 | 0.4954419 |  | 0.4954419 | 0.4954419
PHBV | fiber | 4 | 0,01-0,1 | 0.1 | air | DE: PHBV fiber 0,01-0,1 mm (emission to air) | 0% | marine water |  | 416.77 |  | 0.05998512
PHBV | fiber | 4 | 0,01-0,1 | 0.1 | air | DE: PHBV fiber 0,01-0,1 mm (emission to air) | 4.7% | river sediment (*) |  | 50.46 |  | 0.4954419
PHBV | fiber | 4 | 0,01-0,1 | 0.1 | air | DE: PHBV fiber 0,01-0,1 mm (emission to air) | 0.5% | marine sediment (*) |  | 50.46 |  | 0.4954419
PHBV | fiber | 4 | 0,01-0,1 | 0.1 | air | DE: PHBV fiber 0,01-0,1 mm (emission to air) | 0% | recollected |  | -- |  | 0
PHBV | fiber | 4 | 0,1-1 | 1 | soil | DE: PHBV fiber 0,1-1 mm (emission to soil) | 97% | soil | 22.8% | 50.46 |  | 4.954419 | 4.954419 |  | 4.954419 | 4.954419
PHBV | fiber | 4 | 0,1-1 | 1 | soil | DE: PHBV fiber 0,1-1 mm (emission to soil) | 0% | marine water |  | 416.77 |  | 0.5998512
PHBV | fiber | 4 | 0,1-1 | 1 | soil | DE: PHBV fiber 0,1-1 mm (emission to soil) | 2.7% | river sediment (*) |  | 50.46 |  | 4.954419
PHBV | fiber | 4 | 0,1-1 | 1 | soil | DE: PHBV fiber 0,1-1 mm (emission to soil) | 0.3% | marine sediment (*) |  | 50.46 |  | 4.954419
PHBV | fiber | 4 | 0,1-1 | 1 | soil | DE: PHBV fiber 0,1-1 mm (emission to soil) | 0% | recollected |  | -- |  | 0
PHBV | fiber | 4 | 0,1-1 | 1 | fresh water | DE: PHBV fiber 0,1-1 mm (emission to fresh water) | 0% | soil | 22.8% | 50.46 |  | 4.954419 | 4.954419 |  | 4.954419 | 4.954419
PHBV | fiber | 4 | 0,1-1 | 1 | fresh water | DE: PHBV fiber 0,1-1 mm (emission to fresh water) | 0% | marine water |  | 416.77 |  | 0.5998512
PHBV | fiber | 4 | 0,1-1 | 1 | fresh water | DE: PHBV fiber 0,1-1 mm (emission to fresh water) | 89% | river sediment (*) |  | 50.46 |  | 4.954419
PHBV | fiber | 4 | 0,1-1 | 1 | fresh water | DE: PHBV fiber 0,1-1 mm (emission to fresh water) | 11% | marine sediment (*) |  | 50.46 |  | 4.954419
PHBV | fiber | 4 | 0,1-1 | 1 | fresh water | DE: PHBV fiber 0,1-1 mm (emission to fresh water) | 0% | recollected |  | -- |  | 0
PHBV | fiber | 4 | 0,1-1 | 1 | marine water | DE: PHBV fiber 0,1-1 mm (emission to marine water) | 0% | soil | 22.8% | 50.46 |  | 4.954419 | 4.954419 |  | 4.954419 | 4.954419
PHBV | fiber | 4 | 0,1-1 | 1 | marine water | DE: PHBV fiber 0,1-1 mm (emission to marine water) | 0% | marine water |  | 416.77 |  | 0.5998512
PHBV | fiber | 4 | 0,1-1 | 1 | marine water | DE: PHBV fiber 0,1-1 mm (emission to marine water) | 0% | river sediment (*) |  | 50.46 |  | 4.954419
PHBV | fiber | 4 | 0,1-1 | 1 | marine water | DE: PHBV fiber 0,1-1 mm (emission to marine water) | 100% | marine sediment (*) |  | 50.46 |  | 4.954419
PHBV | fiber | 4 | 0,1-1 | 1 | marine water | DE: PHBV fiber 0,1-1 mm (emission to marine water) | 0% | recollected |  | -- |  | 0
PHBV | fiber | 4 | 0,1-1 | 1 | air | DE: PHBV fiber 0,1-1 mm (emission to air) | 94.8% | soil | 22.8% | 50.46 |  | 4.954419 | 4.954419 |  | 4.954419 | 4.954419
PHBV | fiber | 4 | 0,1-1 | 1 | air | DE: PHBV fiber 0,1-1 mm (emission to air) | 0% | marine water |  | 416.77 |  | 0.5998512
PHBV | fiber | 4 | 0,1-1 | 1 | air | DE: PHBV fiber 0,1-1 mm (emission to air) | 4.7% | river sediment (*) |  | 50.46 |  | 4.954419
PHBV | fiber | 4 | 0,1-1 | 1 | air | DE: PHBV fiber 0,1-1 mm (emission to air) | 0.5% | marine sediment (*) |  | 50.46 |  | 4.954419
PHBV | fiber | 4 | 0,1-1 | 1 | air | DE: PHBV fiber 0,1-1 mm (emission to air) | 0% | recollected |  | -- |  | 0
PHBV | fiber | 4 | 1-10 | 10 | soil | DE: PHBV fiber 1-10 mm (emission to soil) | 97% | soil | 22.8% | 50.46 |  | 49.54419 | 49.54419 |  | 49.54419 | 49.54419
PHBV | fiber | 4 | 1-10 | 10 | soil | DE: PHBV fiber 1-10 mm (emission to soil) | 0% | marine water |  | 416.77 |  | 5.998512
PHBV | fiber | 4 | 1-10 | 10 | soil | DE: PHBV fiber 1-10 mm (emission to soil) | 2.7% | river sediment (*) |  | 50.46 |  | 49.54419
PHBV | fiber | 4 | 1-10 | 10 | soil | DE: PHBV fiber 1-10 mm (emission to soil) | 0.3% | marine sediment (*) |  | 50.46 |  | 49.54419
PHBV | fiber | 4 | 1-10 | 10 | soil | DE: PHBV fiber 1-10 mm (emission to soil) | 0% | recollected |  | -- |  | 0
PHBV | fiber | 4 | 1-10 | 10 | fresh water | DE: PHBV fiber 1-10 mm (emission to fresh water) | 0% | soil | 22.8% | 50.46 |  | 49.54419 | 49.54419 |  | 49.54419 | 49.54419
PHBV | fiber | 4 | 1-10 | 10 | fresh water | DE: PHBV fiber 1-10 mm (emission to fresh water) | 0% | marine water |  | 416.77 |  | 5.998512
PHBV | fiber | 4 | 1-10 | 10 | fresh water | DE: PHBV fiber 1-10 mm (emission to fresh water) | 89% | river sediment (*) |  | 50.46 |  | 49.54419
PHBV | fiber | 4 | 1-10 | 10 | fresh water | DE: PHBV fiber 1-10 mm (emission to fresh water) | 11% | marine sediment (*) |  | 50.46 |  | 49.54419
PHBV | fiber | 4 | 1-10 | 10 | fresh water | DE: PHBV fiber 1-10 mm (emission to fresh water) | 0% | recollected |  | -- |  | 0
PHBV | fiber | 4 | 1-10 | 10 | marine water | DE: PHBV fiber 1-10 mm (emission to marine water) | 0% | soil | 22.8% | 50.46 |  | 49.54419 | 49.54419 |  | 49.54419 | 49.54419
PHBV | fiber | 4 | 1-10 | 10 | marine water | DE: PHBV fiber 1-10 mm (emission to marine water) | 0% | marine water |  | 416.77 |  | 5.998512
PHBV | fiber | 4 | 1-10 | 10 | marine water | DE: PHBV fiber 1-10 mm (emission to marine water) | 0% | river sediment (*) |  | 50.46 |  | 49.54419
PHBV | fiber | 4 | 1-10 | 10 | marine water | DE: PHBV fiber 1-10 mm (emission to marine water) | 100% | marine sediment (*) |  | 50.46 |  | 49.54419
PHBV | fiber | 4 | 1-10 | 10 | marine water | DE: PHBV fiber 1-10 mm (emission to marine water) | 0% | recollected |  | -- |  | 0
PHBV | fiber | 4 | 1-10 | 10 | air | DE: PHBV fiber 1-10 mm (emission to air) | 94.8% | soil | 22.8% | 50.46 |  | 49.54419 | 49.54419 |  | 49.54419 | 49.54419
PHBV | fiber | 4 | 1-10 | 10 | air | DE: PHBV fiber 1-10 mm (emission to air) | 0% | marine water |  | 416.77 |  | 5.998512
PHBV | fiber | 4 | 1-10 | 10 | air | DE: PHBV fiber 1-10 mm (emission to air) | 4.7% | river sediment (*) |  | 50.46 |  | 49.54419
PHBV | fiber | 4 | 1-10 | 10 | air | DE: PHBV fiber 1-10 mm (emission to air) | 0.5% | marine sediment (*) |  | 50.46 |  | 49.54419
PHBV | fiber | 4 | 1-10 | 10 | air | DE: PHBV fiber 1-10 mm (emission to air) | 0% | recollected |  | -- |  | 0
PHBV | particle | 6 | 0,01-0,1 | 0.1 | soil | DE: PHBV particle 0,01-0,1 mm (emission to soil) | 97% | soil | 22.8% | 50.46 |  | 0.247721 | 0.247721 |  | 0.247721 | 0.247721
PHBV | particle | 6 | 0,01-0,1 | 0.1 | soil | DE: PHBV particle 0,01-0,1 mm (emission to soil) | 0% | marine water |  | 416.77 |  | 0.02999256
PHBV | particle | 6 | 0,01-0,1 | 0.1 | soil | DE: PHBV particle 0,01-0,1 mm (emission to soil) | 2.7% | river sediment (*) |  | 50.46 |  | 0.247721
PHBV | particle | 6 | 0,01-0,1 | 0.1 | soil | DE: PHBV particle 0,01-0,1 mm (emission to soil) | 0.3% | marine sediment (*) |  | 50.46 |  | 0.247721
PHBV | particle | 6 | 0,01-0,1 | 0.1 | soil | DE: PHBV particle 0,01-0,1 mm (emission to soil) | 0% | recollected |  | -- |  | 0
PHBV | particle | 6 | 0,01-0,1 | 0.1 | fresh water | DE: PHBV particle 0,01-0,1 mm (emission to fresh water) | 0% | soil | 22.8% | 50.46 |  | 0.247721 | 0.247721 |  | 0.247721 | 0.247721
PHBV | particle | 6 | 0,01-0,1 | 0.1 | fresh water | DE: PHBV particle 0,01-0,1 mm (emission to fresh water) | 0% | marine water |  | 416.77 |  | 0.02999256
PHBV | particle | 6 | 0,01-0,1 | 0.1 | fresh water | DE: PHBV particle 0,01-0,1 mm (emission to fresh water) | 89% | river sediment (*) |  | 50.46 |  | 0.247721
PHBV | particle | 6 | 0,01-0,1 | 0.1 | fresh water | DE: PHBV particle 0,01-0,1 mm (emission to fresh water) | 11% | marine sediment (*) |  | 50.46 |  | 0.247721
PHBV | particle | 6 | 0,01-0,1 | 0.1 | fresh water | DE: PHBV particle 0,01-0,1 mm (emission to fresh water) | 0% | recollected |  | -- |  | 0
PHBV | particle | 6 | 0,01-0,1 | 0.1 | marine water | DE: PHBV particle 0,01-0,1 mm (emission to marine water) | 0% | soil | 22.8% | 50.46 |  | 0.247721 | 0.247721 |  | 0.247721 | 0.247721
PHBV | particle | 6 | 0,01-0,1 | 0.1 | marine water | DE: PHBV particle 0,01-0,1 mm (emission to marine water) | 0% | marine water |  | 416.77 |  | 0.02999256
PHBV | particle | 6 | 0,01-0,1 | 0.1 | marine water | DE: PHBV particle 0,01-0,1 mm (emission to marine water) | 0% | river sediment (*) |  | 50.46 |  | 0.247721
PHBV | particle | 6 | 0,01-0,1 | 0.1 | marine water | DE: PHBV particle 0,01-0,1 mm (emission to marine water) | 100% | marine sediment (*) |  | 50.46 |  | 0.247721
PHBV | particle | 6 | 0,01-0,1 | 0.1 | marine water | DE: PHBV particle 0,01-0,1 mm (emission to marine water) | 0% | recollected |  | -- |  | 0
PHBV | particle | 6 | 0,01-0,1 | 0.1 | air | DE: PHBV particle 0,01-0,1 mm (emission to air) | 94.8% | soil | 22.8% | 50.46 |  | 0.247721 | 0.247721 |  | 0.247721 | 0.247721
PHBV | particle | 6 | 0,01-0,1 | 0.1 | air | DE: PHBV particle 0,01-0,1 mm (emission to air) | 0% | marine water |  | 416.77 |  | 0.02999256
PHBV | particle | 6 | 0,01-0,1 | 0.1 | air | DE: PHBV particle 0,01-0,1 mm (emission to air) | 4.7% | river sediment (*) |  | 50.46 |  | 0.247721
PHBV | particle | 6 | 0,01-0,1 | 0.1 | air | DE: PHBV particle 0,01-0,1 mm (emission to air) | 0.5% | marine sediment (*) |  | 50.46 |  | 0.247721
PHBV | particle | 6 | 0,01-0,1 | 0.1 | air | DE: PHBV particle 0,01-0,1 mm (emission to air) | 0% | recollected |  | -- |  | 0
PHBV | particle | 6 | 0,1-1 | 1 | soil | DE: PHBV particle 0,1-1 mm (emission to soil) | 97% | soil | 22.8% | 50.46 |  | 2.47721 | 2.47721 |  | 2.47721 | 2.47721
PHBV | particle | 6 | 0,1-1 | 1 | soil | DE: PHBV particle 0,1-1 mm (emission to soil) | 0% | marine water |  | 416.77 |  | 0.2999256
PHBV | particle | 6 | 0,1-1 | 1 | soil | DE: PHBV particle 0,1-1 mm (emission to soil) | 2.7% | river sediment (*) |  | 50.46 |  | 2.47721
PHBV | particle | 6 | 0,1-1 | 1 | soil | DE: PHBV particle 0,1-1 mm (emission to soil) | 0.3% | marine sediment (*) |  | 50.46 |  | 2.47721
PHBV | particle | 6 | 0,1-1 | 1 | soil | DE: PHBV particle 0,1-1 mm (emission to soil) | 0% | recollected |  | -- |  | 0
PHBV | particle | 6 | 0,1-1 | 1 | fresh water | DE: PHBV particle 0,1-1 mm (emission to fresh water) | 0% | soil | 22.8% | 50.46 |  | 2.47721 | 2.47721 |  | 2.47721 | 2.47721
PHBV | particle | 6 | 0,1-1 | 1 | fresh water | DE: PHBV particle 0,1-1 mm (emission to fresh water) | 0% | marine water |  | 416.77 |  | 0.2999256
PHBV | particle | 6 | 0,1-1 | 1 | fresh water | DE: PHBV particle 0,1-1 mm (emission to fresh water) | 89% | river sediment (*) |  | 50.46 |  | 2.47721
PHBV | particle | 6 | 0,1-1 | 1 | fresh water | DE: PHBV particle 0,1-1 mm (emission to fresh water) | 11% | marine sediment (*) |  | 50.46 |  | 2.47721
PHBV | particle | 6 | 0,1-1 | 1 | fresh water | DE: PHBV particle 0,1-1 mm (emission to fresh water) | 0% | recollected |  | -- |  | 0
PHBV | particle | 6 | 0,1-1 | 1 | marine water | DE: PHBV particle 0,1-1 mm (emission to marine water) | 0% | soil | 22.8% | 50.46 |  | 2.47721 | 2.47721 |  | 2.47721 | 2.47721
PHBV | particle | 6 | 0,1-1 | 1 | marine water | DE: PHBV particle 0,1-1 mm (emission to marine water) | 0% | marine water |  | 416.77 |  | 0.2999256
PHBV | particle | 6 | 0,1-1 | 1 | marine water | DE: PHBV particle 0,1-1 mm (emission to marine water) | 0% | river sediment (*) |  | 50.46 |  | 2.47721
PHBV | particle | 6 | 0,1-1 | 1 | marine water | DE: PHBV particle 0,1-1 mm (emission to marine water) | 100% | marine sediment (*) |  | 50.46 |  | 2.47721
PHBV | particle | 6 | 0,1-1 | 1 | marine water | DE: PHBV particle 0,1-1 mm (emission to marine water) | 0% | recollected |  | -- |  | 0
PHBV | particle | 6 | 0,1-1 | 1 | air | DE: PHBV particle 0,1-1 mm (emission to air) | 94.8% | soil | 22.8% | 50.46 |  | 2.47721 | 2.47721 |  | 2.47721 | 2.47721
PHBV | particle | 6 | 0,1-1 | 1 | air | DE: PHBV particle 0,1-1 mm (emission to air) | 0% | marine water |  | 416.77 |  | 0.2999256
PHBV | particle | 6 | 0,1-1 | 1 | air | DE: PHBV particle 0,1-1 mm (emission to air) | 4.7% | river sediment (*) |  | 50.46 |  | 2.47721
PHBV | particle | 6 | 0,1-1 | 1 | air | DE: PHBV particle 0,1-1 mm (emission to air) | 0.5% | marine sediment (*) |  | 50.46 |  | 2.47721
PHBV | particle | 6 | 0,1-1 | 1 | air | DE: PHBV particle 0,1-1 mm (emission to air) | 0% | recollected |  | -- |  | 0
PHBV | particle | 6 | 1-10 | 10 | soil | DE: PHBV particle 1-10 mm (emission to soil) | 97% | soil | 22.8% | 50.46 |  | 24.7721 | 24.7721 |  | 24.7721 | 24.7721
PHBV | particle | 6 | 1-10 | 10 | soil | DE: PHBV particle 1-10 mm (emission to soil) | 0% | marine water |  | 416.77 |  | 2.999256
PHBV | particle | 6 | 1-10 | 10 | soil | DE: PHBV particle 1-10 mm (emission to soil) | 2.7% | river sediment (*) |  | 50.46 |  | 24.7721
PHBV | particle | 6 | 1-10 | 10 | soil | DE: PHBV particle 1-10 mm (emission to soil) | 0.3% | marine sediment (*) |  | 50.46 |  | 24.7721
PHBV | particle | 6 | 1-10 | 10 | soil | DE: PHBV particle 1-10 mm (emission to soil) | 0% | recollected |  | -- |  | 0
PHBV | particle | 6 | 1-10 | 10 | fresh water | DE: PHBV particle 1-10 mm (emission to fresh water) | 0% | soil | 22.8% | 50.46 |  | 24.7721 | 24.7721 |  | 24.7721 | 24.7721
PHBV | particle | 6 | 1-10 | 10 | fresh water | DE: PHBV particle 1-10 mm (emission to fresh water) | 0% | marine water |  | 416.77 |  | 2.999256
PHBV | particle | 6 | 1-10 | 10 | fresh water | DE: PHBV particle 1-10 mm (emission to fresh water) | 89% | river sediment (*) |  | 50.46 |  | 24.7721
PHBV | particle | 6 | 1-10 | 10 | fresh water | DE: PHBV particle 1-10 mm (emission to fresh water) | 11% | marine sediment (*) |  | 50.46 |  | 24.7721
PHBV | particle | 6 | 1-10 | 10 | fresh water | DE: PHBV particle 1-10 mm (emission to fresh water) | 0% | recollected |  | -- |  | 0
PHBV | particle | 6 | 1-10 | 10 | marine water | DE: PHBV particle 1-10 mm (emission to marine water) | 0% | soil | 22.8% | 50.46 |  | 24.7721 | 24.7721 |  | 24.7721 | 24.7721
PHBV | particle | 6 | 1-10 | 10 | marine water | DE: PHBV particle 1-10 mm (emission to marine water) | 0% | marine water |  | 416.77 |  | 2.999256
PHBV | particle | 6 | 1-10 | 10 | marine water | DE: PHBV particle 1-10 mm (emission to marine water) | 0% | river sediment (*) |  | 50.46 |  | 24.7721
PHBV | particle | 6 | 1-10 | 10 | marine water | DE: PHBV particle 1-10 mm (emission to marine water) | 100% | marine sediment (*) |  | 50.46 |  | 24.7721
PHBV | particle | 6 | 1-10 | 10 | marine water | DE: PHBV particle 1-10 mm (emission to marine water) | 0% | recollected |  | -- |  | 0
PHBV | particle | 6 | 1-10 | 10 | air | DE: PHBV particle 1-10 mm (emission to air) | 94.8% | soil | 22.8% | 50.46 |  | 24.7721 | 24.7721 |  | 24.7721 | 24.7721
PHBV | particle | 6 | 1-10 | 10 | air | DE: PHBV particle 1-10 mm (emission to air) | 0% | marine water |  | 416.77 |  | 2.999256
PHBV | particle | 6 | 1-10 | 10 | air | DE: PHBV particle 1-10 mm (emission to air) | 4.7% | river sediment (*) |  | 50.46 |  | 24.7721
PHBV | particle | 6 | 1-10 | 10 | air | DE: PHBV particle 1-10 mm (emission to air) | 0.5% | marine sediment (*) |  | 50.46 |  | 24.7721
PHBV | particle | 6 | 1-10 | 10 | air | DE: PHBV particle 1-10 mm (emission to air) | 0% | recollected |  | -- |  | 0
PBS | film | 2 | 0,01-0,1 | 0.1 | soil | DE: PBS film 0,01-0,1 mm (emission to soil) | 97% | soil | 22.8% | 61.12 |  | 0.8180628 | 1.030114 |  | 1.030114 | 1.030114
PBS | film | 2 | 0,01-0,1 | 0.1 | soil | DE: PBS film 0,01-0,1 mm (emission to soil) | 0% | marine water |  | 6.34 |  | 7.886435
PBS | film | 2 | 0,01-0,1 | 0.1 | soil | DE: PBS film 0,01-0,1 mm (emission to soil) | 2.7% | river sediment (*) |  | 6.34 |  | 7.886435
PBS | film | 2 | 0,01-0,1 | 0.1 | soil | DE: PBS film 0,01-0,1 mm (emission to soil) | 0.3% | marine sediment (*) |  | 6.34 |  | 7.886435
PBS | film | 2 | 0,01-0,1 | 0.1 | soil | DE: PBS film 0,01-0,1 mm (emission to soil) | 0% | recollected |  | -- |  | 0
PBS | film | 2 | 0,01-0,1 | 0.1 | fresh water | DE: PBS film 0,01-0,1 mm (emission to fresh water) | 0% | soil | 22.8% | 61.12 |  | 0.8180628 | 7.886435 |  | 7.886435 | 7.886435
PBS | film | 2 | 0,01-0,1 | 0.1 | fresh water | DE: PBS film 0,01-0,1 mm (emission to fresh water) | 0% | marine water |  | 6.34 |  | 7.886435
PBS | film | 2 | 0,01-0,1 | 0.1 | fresh water | DE: PBS film 0,01-0,1 mm (emission to fresh water) | 89% | river sediment (*) |  | 6.34 |  | 7.886435
PBS | film | 2 | 0,01-0,1 | 0.1 | fresh water | DE: PBS film 0,01-0,1 mm (emission to fresh water) | 11% | marine sediment (*) |  | 6.34 |  | 7.886435
PBS | film | 2 | 0,01-0,1 | 0.1 | fresh water | DE: PBS film 0,01-0,1 mm (emission to fresh water) | 0% | recollected |  | -- |  | 0
PBS | film | 2 | 0,01-0,1 | 0.1 | marine water | DE: PBS film 0,01-0,1 mm (emission to marine water) | 0% | soil | 22.8% | 61.12 |  | 0.8180628 | 7.886435 |  | 7.886435 | 7.886435
PBS | film | 2 | 0,01-0,1 | 0.1 | marine water | DE: PBS film 0,01-0,1 mm (emission to marine water) | 0% | marine water |  | 6.34 |  | 7.886435
PBS | film | 2 | 0,01-0,1 | 0.1 | marine water | DE: PBS film 0,01-0,1 mm (emission to marine water) | 0% | river sediment (*) |  | 6.34 |  | 7.886435
PBS | film | 2 | 0,01-0,1 | 0.1 | marine water | DE: PBS film 0,01-0,1 mm (emission to marine water) | 100% | marine sediment (*) |  | 6.34 |  | 7.886435
PBS | film | 2 | 0,01-0,1 | 0.1 | marine water | DE: PBS film 0,01-0,1 mm (emission to marine water) | 0% | recollected |  | -- |  | 0
PBS | film | 2 | 0,01-0,1 | 0.1 | air | DE: PBS film 0,01-0,1 mm (emission to air) | 94.8% | soil | 22.8% | 61.12 |  | 0.8180628 | 1.185618 |  | 1.185618 | 1.185618
PBS | film | 2 | 0,01-0,1 | 0.1 | air | DE: PBS film 0,01-0,1 mm (emission to air) | 0% | marine water |  | 6.34 |  | 7.886435
PBS | film | 2 | 0,01-0,1 | 0.1 | air | DE: PBS film 0,01-0,1 mm (emission to air) | 4.7% | river sediment (*) |  | 6.34 |  | 7.886435
PBS | film | 2 | 0,01-0,1 | 0.1 | air | DE: PBS film 0,01-0,1 mm (emission to air) | 0.5% | marine sediment (*) |  | 6.34 |  | 7.886435
PBS | film | 2 | 0,01-0,1 | 0.1 | air | DE: PBS film 0,01-0,1 mm (emission to air) | 0% | recollected |  | -- |  | 0
PBS | film | 2 | 0,1-1 | 1 | soil | DE: PBS film 0,1-1 mm (emission to soil) | 97% | soil | 22.8% | 61.12 |  | 8.180628 | 10.30114 |  | 10.30114 | 10.30114
PBS | film | 2 | 0,1-1 | 1 | soil | DE: PBS film 0,1-1 mm (emission to soil) | 0% | marine water |  | 6.34 |  | 78.86435
PBS | film | 2 | 0,1-1 | 1 | soil | DE: PBS film 0,1-1 mm (emission to soil) | 2.7% | river sediment (*) |  | 6.34 |  | 78.86435
PBS | film | 2 | 0,1-1 | 1 | soil | DE: PBS film 0,1-1 mm (emission to soil) | 0.3% | marine sediment (*) |  | 6.34 |  | 78.86435
PBS | film | 2 | 0,1-1 | 1 | soil | DE: PBS film 0,1-1 mm (emission to soil) | 0% | recollected |  | -- |  | 0
PBS | film | 2 | 0,1-1 | 1 | fresh water | DE: PBS film 0,1-1 mm (emission to fresh water) | 0% | soil | 22.8% | 61.12 |  | 8.180628 | 78.86435 |  | 78.86435 | 78.86435
PBS | film | 2 | 0,1-1 | 1 | fresh water | DE: PBS film 0,1-1 mm (emission to fresh water) | 0% | marine water |  | 6.34 |  | 78.86435
PBS | film | 2 | 0,1-1 | 1 | fresh water | DE: PBS film 0,1-1 mm (emission to fresh water) | 89% | river sediment (*) |  | 6.34 |  | 78.86435
PBS | film | 2 | 0,1-1 | 1 | fresh water | DE: PBS film 0,1-1 mm (emission to fresh water) | 11% | marine sediment (*) |  | 6.34 |  | 78.86435
PBS | film | 2 | 0,1-1 | 1 | fresh water | DE: PBS film 0,1-1 mm (emission to fresh water) | 0% | recollected |  | -- |  | 0
PBS | film | 2 | 0,1-1 | 1 | marine water | DE: PBS film 0,1-1 mm (emission to marine water) | 0% | soil | 22.8% | 61.12 |  | 8.180628 | 78.86435 |  | 78.86435 | 78.86435
PBS | film | 2 | 0,1-1 | 1 | marine water | DE: PBS film 0,1-1 mm (emission to marine water) | 0% | marine water |  | 6.34 |  | 78.86435
PBS | film | 2 | 0,1-1 | 1 | marine water | DE: PBS film 0,1-1 mm (emission to marine water) | 0% | river sediment (*) |  | 6.34 |  | 78.86435
PBS | film | 2 | 0,1-1 | 1 | marine water | DE: PBS film 0,1-1 mm (emission to marine water) | 100% | marine sediment (*) |  | 6.34 |  | 78.86435
PBS | film | 2 | 0,1-1 | 1 | marine water | DE: PBS film 0,1-1 mm (emission to marine water) | 0% | recollected |  | -- |  | 0
PBS | film | 2 | 0,1-1 | 1 | air | DE: PBS film 0,1-1 mm (emission to air) | 94.8% | soil | 22.8% | 61.12 |  | 8.180628 | 11.85618 |  | 11.85618 | 11.85618
PBS | film | 2 | 0,1-1 | 1 | air | DE: PBS film 0,1-1 mm (emission to air) | 0% | marine water |  | 6.34 |  | 78.86435
PBS | film | 2 | 0,1-1 | 1 | air | DE: PBS film 0,1-1 mm (emission to air) | 4.7% | river sediment (*) |  | 6.34 |  | 78.86435
PBS | film | 2 | 0,1-1 | 1 | air | DE: PBS film 0,1-1 mm (emission to air) | 0.5% | marine sediment (*) |  | 6.34 |  | 78.86435
PBS | film | 2 | 0,1-1 | 1 | air | DE: PBS film 0,1-1 mm (emission to air) | 0% | recollected |  | -- |  | 0
PBS | film | 2 | 1-10 | 10 | soil | DE: PBS film 1-10 mm (emission to soil) | 97% | soil | 22.8% | 61.12 |  | 81.80628 | 103.0114 |  | 100 | 103.0114
PBS | film | 2 | 1-10 | 10 | soil | DE: PBS film 1-10 mm (emission to soil) | 0% | marine water |  | 6.34 |  | 788.6435
PBS | film | 2 | 1-10 | 10 | soil | DE: PBS film 1-10 mm (emission to soil) | 2.7% | river sediment (*) |  | 6.34 |  | 788.6435
PBS | film | 2 | 1-10 | 10 | soil | DE: PBS film 1-10 mm (emission to soil) | 0.3% | marine sediment (*) |  | 6.34 |  | 788.6435
PBS | film | 2 | 1-10 | 10 | soil | DE: PBS film 1-10 mm (emission to soil) | 0% | recollected |  | -- |  | 0
PBS | film | 2 | 1-10 | 10 | fresh water | DE: PBS film 1-10 mm (emission to fresh water) | 0% | soil | 22.8% | 61.12 |  | 81.80628 | 788.6435 |  | 100 | 500
PBS | film | 2 | 1-10 | 10 | fresh water | DE: PBS film 1-10 mm (emission to fresh water) | 0% | marine water |  | 6.34 |  | 788.6435
PBS | film | 2 | 1-10 | 10 | fresh water | DE: PBS film 1-10 mm (emission to fresh water) | 89% | river sediment (*) |  | 6.34 |  | 788.6435
PBS | film | 2 | 1-10 | 10 | fresh water | DE: PBS film 1-10 mm (emission to fresh water) | 11% | marine sediment (*) |  | 6.34 |  | 788.6435
PBS | film | 2 | 1-10 | 10 | fresh water | DE: PBS film 1-10 mm (emission to fresh water) | 0% | recollected |  | -- |  | 0
PBS | film | 2 | 1-10 | 10 | marine water | DE: PBS film 1-10 mm (emission to marine water) | 0% | soil | 22.8% | 61.12 |  | 81.80628 | 788.6435 |  | 100 | 500
PBS | film | 2 | 1-10 | 10 | marine water | DE: PBS film 1-10 mm (emission to marine water) | 0% | marine water |  | 6.34 |  | 788.6435
PBS | film | 2 | 1-10 | 10 | marine water | DE: PBS film 1-10 mm (emission to marine water) | 0% | river sediment (*) |  | 6.34 |  | 788.6435
PBS | film | 2 | 1-10 | 10 | marine water | DE: PBS film 1-10 mm (emission to marine water) | 100% | marine sediment (*) |  | 6.34 |  | 788.6435
PBS | film | 2 | 1-10 | 10 | marine water | DE: PBS film 1-10 mm (emission to marine water) | 0% | recollected |  | -- |  | 0
PBS | film | 2 | 1-10 | 10 | air | DE: PBS film 1-10 mm (emission to air) | 94.8% | soil | 22.8% | 61.12 |  | 81.80628 | 118.5618 |  | 100 | 118.5618
PBS | film | 2 | 1-10 | 10 | air | DE: PBS film 1-10 mm (emission to air) | 0% | marine water |  | 6.34 |  | 788.6435
PBS | film | 2 | 1-10 | 10 | air | DE: PBS film 1-10 mm (emission to air) | 4.7% | river sediment (*) |  | 6.34 |  | 788.6435
PBS | film | 2 | 1-10 | 10 | air | DE: PBS film 1-10 mm (emission to air) | 0.5% | marine sediment (*) |  | 6.34 |  | 788.6435
PBS | film | 2 | 1-10 | 10 | air | DE: PBS film 1-10 mm (emission to air) | 0% | recollected |  | -- |  | 0
PBS | fiber | 4 | 0,01-0,1 | 0.1 | soil | DE: PBS fiber 0,01-0,1 mm (emission to soil) | 97% | soil | 22.8% | 61.12 |  | 0.4090314 | 0.515057 |  | 0.515057 | 0.515057
PBS | fiber | 4 | 0,01-0,1 | 0.1 | soil | DE: PBS fiber 0,01-0,1 mm (emission to soil) | 0% | marine water |  | 6.34 |  | 3.943218
PBS | fiber | 4 | 0,01-0,1 | 0.1 | soil | DE: PBS fiber 0,01-0,1 mm (emission to soil) | 2.7% | river sediment (*) |  | 6.34 |  | 3.943218
PBS | fiber | 4 | 0,01-0,1 | 0.1 | soil | DE: PBS fiber 0,01-0,1 mm (emission to soil) | 0.3% | marine sediment (*) |  | 6.34 |  | 3.943218
PBS | fiber | 4 | 0,01-0,1 | 0.1 | soil | DE: PBS fiber 0,01-0,1 mm (emission to soil) | 0% | recollected |  | -- |  | 0
PBS | fiber | 4 | 0,01-0,1 | 0.1 | fresh water | DE: PBS fiber 0,01-0,1 mm (emission to fresh water) | 0% | soil | 22.8% | 61.12 |  | 0.4090314 | 3.943218 |  | 3.943218 | 3.943218
PBS | fiber | 4 | 0,01-0,1 | 0.1 | fresh water | DE: PBS fiber 0,01-0,1 mm (emission to fresh water) | 0% | marine water |  | 6.34 |  | 3.943218
PBS | fiber | 4 | 0,01-0,1 | 0.1 | fresh water | DE: PBS fiber 0,01-0,1 mm (emission to fresh water) | 89% | river sediment (*) |  | 6.34 |  | 3.943218
PBS | fiber | 4 | 0,01-0,1 | 0.1 | fresh water | DE: PBS fiber 0,01-0,1 mm (emission to fresh water) | 11% | marine sediment (*) |  | 6.34 |  | 3.943218
PBS | fiber | 4 | 0,01-0,1 | 0.1 | fresh water | DE: PBS fiber 0,01-0,1 mm (emission to fresh water) | 0% | recollected |  | -- |  | 0
PBS | fiber | 4 | 0,01-0,1 | 0.1 | marine water | DE: PBS fiber 0,01-0,1 mm (emission to marine water) | 0% | soil | 22.8% | 61.12 |  | 0.4090314 | 3.943218 |  | 3.943218 | 3.943218
PBS | fiber | 4 | 0,01-0,1 | 0.1 | marine water | DE: PBS fiber 0,01-0,1 mm (emission to marine water) | 0% | marine water |  | 6.34 |  | 3.943218
PBS | fiber | 4 | 0,01-0,1 | 0.1 | marine water | DE: PBS fiber 0,01-0,1 mm (emission to marine water) | 0% | river sediment (*) |  | 6.34 |  | 3.943218
PBS | fiber | 4 | 0,01-0,1 | 0.1 | marine water | DE: PBS fiber 0,01-0,1 mm (emission to marine water) | 100% | marine sediment (*) |  | 6.34 |  | 3.943218
PBS | fiber | 4 | 0,01-0,1 | 0.1 | marine water | DE: PBS fiber 0,01-0,1 mm (emission to marine water) | 0% | recollected |  | -- |  | 0
PBS | fiber | 4 | 0,01-0,1 | 0.1 | air | DE: PBS fiber 0,01-0,1 mm (emission to air) | 94.8% | soil | 22.8% | 61.12 |  | 0.4090314 | 0.5928091 |  | 0.5928091 | 0.5928091
PBS | fiber | 4 | 0,01-0,1 | 0.1 | air | DE: PBS fiber 0,01-0,1 mm (emission to air) | 0% | marine water |  | 6.34 |  | 3.943218
PBS | fiber | 4 | 0,01-0,1 | 0.1 | air | DE: PBS fiber 0,01-0,1 mm (emission to air) | 4.7% | river sediment (*) |  | 6.34 |  | 3.943218
PBS | fiber | 4 | 0,01-0,1 | 0.1 | air | DE: PBS fiber 0,01-0,1 mm (emission to air) | 0.5% | marine sediment (*) |  | 6.34 |  | 3.943218
PBS | fiber | 4 | 0,01-0,1 | 0.1 | air | DE: PBS fiber 0,01-0,1 mm (emission to air) | 0% | recollected |  | -- |  | 0
PBS | fiber | 4 | 0,1-1 | 1 | soil | DE: PBS fiber 0,1-1 mm (emission to soil) | 97% | soil | 22.8% | 61.12 |  | 4.090314 | 5.15057 |  | 5.15057 | 5.15057
PBS | fiber | 4 | 0,1-1 | 1 | soil | DE: PBS fiber 0,1-1 mm (emission to soil) | 0% | marine water |  | 6.34 |  | 39.43218
PBS | fiber | 4 | 0,1-1 | 1 | soil | DE: PBS fiber 0,1-1 mm (emission to soil) | 2.7% | river sediment (*) |  | 6.34 |  | 39.43218
PBS | fiber | 4 | 0,1-1 | 1 | soil | DE: PBS fiber 0,1-1 mm (emission to soil) | 0.3% | marine sediment (*) |  | 6.34 |  | 39.43218
PBS | fiber | 4 | 0,1-1 | 1 | soil | DE: PBS fiber 0,1-1 mm (emission to soil) | 0% | recollected |  | -- |  | 0
PBS | fiber | 4 | 0,1-1 | 1 | fresh water | DE: PBS fiber 0,1-1 mm (emission to fresh water) | 0% | soil | 22.8% | 61.12 |  | 4.090314 | 39.43218 |  | 39.43218 | 39.43218
PBS | fiber | 4 | 0,1-1 | 1 | fresh water | DE: PBS fiber 0,1-1 mm (emission to fresh water) | 0% | marine water |  | 6.34 |  | 39.43218
PBS | fiber | 4 | 0,1-1 | 1 | fresh water | DE: PBS fiber 0,1-1 mm (emission to fresh water) | 89% | river sediment (*) |  | 6.34 |  | 39.43218
PBS | fiber | 4 | 0,1-1 | 1 | fresh water | DE: PBS fiber 0,1-1 mm (emission to fresh water) | 11% | marine sediment (*) |  | 6.34 |  | 39.43218
PBS | fiber | 4 | 0,1-1 | 1 | fresh water | DE: PBS fiber 0,1-1 mm (emission to fresh water) | 0% | recollected |  | -- |  | 0
PBS | fiber | 4 | 0,1-1 | 1 | marine water | DE: PBS fiber 0,1-1 mm (emission to marine water) | 0% | soil | 22.8% | 61.12 |  | 4.090314 | 39.43218 |  | 39.43218 | 39.43218
PBS | fiber | 4 | 0,1-1 | 1 | marine water | DE: PBS fiber 0,1-1 mm (emission to marine water) | 0% | marine water |  | 6.34 |  | 39.43218
PBS | fiber | 4 | 0,1-1 | 1 | marine water | DE: PBS fiber 0,1-1 mm (emission to marine water) | 0% | river sediment (*) |  | 6.34 |  | 39.43218
PBS | fiber | 4 | 0,1-1 | 1 | marine water | DE: PBS fiber 0,1-1 mm (emission to marine water) | 100% | marine sediment (*) |  | 6.34 |  | 39.43218
PBS | fiber | 4 | 0,1-1 | 1 | marine water | DE: PBS fiber 0,1-1 mm (emission to marine water) | 0% | recollected |  | -- |  | 0
PBS | fiber | 4 | 0,1-1 | 1 | air | DE: PBS fiber 0,1-1 mm (emission to air) | 94.8% | soil | 22.8% | 61.12 |  | 4.090314 | 5.928091 |  | 5.928091 | 5.928091
PBS | fiber | 4 | 0,1-1 | 1 | air | DE: PBS fiber 0,1-1 mm (emission to air) | 0% | marine water |  | 6.34 |  | 39.43218
PBS | fiber | 4 | 0,1-1 | 1 | air | DE: PBS fiber 0,1-1 mm (emission to air) | 4.7% | river sediment (*) |  | 6.34 |  | 39.43218
PBS | fiber | 4 | 0,1-1 | 1 | air | DE: PBS fiber 0,1-1 mm (emission to air) | 0.5% | marine sediment (*) |  | 6.34 |  | 39.43218
PBS | fiber | 4 | 0,1-1 | 1 | air | DE: PBS fiber 0,1-1 mm (emission to air) | 0% | recollected |  | -- |  | 0
PBS | fiber | 4 | 1-10 | 10 | soil | DE: PBS fiber 1-10 mm (emission to soil) | 97% | soil | 22.8% | 61.12 |  | 40.90314 | 51.5057 |  | 51.5057 | 51.5057
PBS | fiber | 4 | 1-10 | 10 | soil | DE: PBS fiber 1-10 mm (emission to soil) | 0% | marine water |  | 6.34 |  | 394.3218
PBS | fiber | 4 | 1-10 | 10 | soil | DE: PBS fiber 1-10 mm (emission to soil) | 2.7% | river sediment (*) |  | 6.34 |  | 394.3218
PBS | fiber | 4 | 1-10 | 10 | soil | DE: PBS fiber 1-10 mm (emission to soil) | 0.3% | marine sediment (*) |  | 6.34 |  | 394.3218
PBS | fiber | 4 | 1-10 | 10 | soil | DE: PBS fiber 1-10 mm (emission to soil) | 0% | recollected |  | -- |  | 0
PBS | fiber | 4 | 1-10 | 10 | fresh water | DE: PBS fiber 1-10 mm (emission to fresh water) | 0% | soil | 22.8% | 61.12 |  | 40.90314 | 394.3218 |  | 100 | 394.3218
PBS | fiber | 4 | 1-10 | 10 | fresh water | DE: PBS fiber 1-10 mm (emission to fresh water) | 0% | marine water |  | 6.34 |  | 394.3218
PBS | fiber | 4 | 1-10 | 10 | fresh water | DE: PBS fiber 1-10 mm (emission to fresh water) | 89% | river sediment (*) |  | 6.34 |  | 394.3218
PBS | fiber | 4 | 1-10 | 10 | fresh water | DE: PBS fiber 1-10 mm (emission to fresh water) | 11% | marine sediment (*) |  | 6.34 |  | 394.3218
PBS | fiber | 4 | 1-10 | 10 | fresh water | DE: PBS fiber 1-10 mm (emission to fresh water) | 0% | recollected |  | -- |  | 0
PBS | fiber | 4 | 1-10 | 10 | marine water | DE: PBS fiber 1-10 mm (emission to marine water) | 0% | soil | 22.8% | 61.12 |  | 40.90314 | 394.3218 |  | 100 | 394.3218
PBS | fiber | 4 | 1-10 | 10 | marine water | DE: PBS fiber 1-10 mm (emission to marine water) | 0% | marine water |  | 6.34 |  | 394.3218
PBS | fiber | 4 | 1-10 | 10 | marine water | DE: PBS fiber 1-10 mm (emission to marine water) | 0% | river sediment (*) |  | 6.34 |  | 394.3218
PBS | fiber | 4 | 1-10 | 10 | marine water | DE: PBS fiber 1-10 mm (emission to marine water) | 100% | marine sediment (*) |  | 6.34 |  | 394.3218
PBS | fiber | 4 | 1-10 | 10 | marine water | DE: PBS fiber 1-10 mm (emission to marine water) | 0% | recollected |  | -- |  | 0
PBS | fiber | 4 | 1-10 | 10 | air | DE: PBS fiber 1-10 mm (emission to air) | 94.8% | soil | 22.8% | 61.12 |  | 40.90314 | 59.28091 |  | 59.28091 | 59.28091
PBS | fiber | 4 | 1-10 | 10 | air | DE: PBS fiber 1-10 mm (emission to air) | 0% | marine water |  | 6.34 |  | 394.3218
PBS | fiber | 4 | 1-10 | 10 | air | DE: PBS fiber 1-10 mm (emission to air) | 4.7% | river sediment (*) |  | 6.34 |  | 394.3218
PBS | fiber | 4 | 1-10 | 10 | air | DE: PBS fiber 1-10 mm (emission to air) | 0.5% | marine sediment (*) |  | 6.34 |  | 394.3218
PBS | fiber | 4 | 1-10 | 10 | air | DE: PBS fiber 1-10 mm (emission to air) | 0% | recollected |  | -- |  | 0
PBS | particle | 6 | 0,01-0,1 | 0.1 | soil | DE: PBS particle 0,01-0,1 mm (emission to soil) | 97% | soil | 22.8% | 61.12 |  | 0.2045157 | 0.2575285 |  | 0.2575285 | 0.2575285
PBS | particle | 6 | 0,01-0,1 | 0.1 | soil | DE: PBS particle 0,01-0,1 mm (emission to soil) | 0% | marine water |  | 6.34 |  | 1.971609
PBS | particle | 6 | 0,01-0,1 | 0.1 | soil | DE: PBS particle 0,01-0,1 mm (emission to soil) | 2.7% | river sediment (*) |  | 6.34 |  | 1.971609
PBS | particle | 6 | 0,01-0,1 | 0.1 | soil | DE: PBS particle 0,01-0,1 mm (emission to soil) | 0.3% | marine sediment (*) |  | 6.34 |  | 1.971609
PBS | particle | 6 | 0,01-0,1 | 0.1 | soil | DE: PBS particle 0,01-0,1 mm (emission to soil) | 0% | recollected |  | -- |  | 0
PBS | particle | 6 | 0,01-0,1 | 0.1 | fresh water | DE: PBS particle 0,01-0,1 mm (emission to fresh water) | 0% | soil | 22.8% | 61.12 |  | 0.2045157 | 1.971609 |  | 1.971609 | 1.971609
PBS | particle | 6 | 0,01-0,1 | 0.1 | fresh water | DE: PBS particle 0,01-0,1 mm (emission to fresh water) | 0% | marine water |  | 6.34 |  | 1.971609
PBS | particle | 6 | 0,01-0,1 | 0.1 | fresh water | DE: PBS particle 0,01-0,1 mm (emission to fresh water) | 89% | river sediment (*) |  | 6.34 |  | 1.971609
PBS | particle | 6 | 0,01-0,1 | 0.1 | fresh water | DE: PBS particle 0,01-0,1 mm (emission to fresh water) | 11% | marine sediment (*) |  | 6.34 |  | 1.971609
PBS | particle | 6 | 0,01-0,1 | 0.1 | fresh water | DE: PBS particle 0,01-0,1 mm (emission to fresh water) | 0% | recollected |  | -- |  | 0
PBS | particle | 6 | 0,01-0,1 | 0.1 | marine water | DE: PBS particle 0,01-0,1 mm (emission to marine water) | 0% | soil | 22.8% | 61.12 |  | 0.2045157 | 1.971609 |  | 1.971609 | 1.971609
PBS | particle | 6 | 0,01-0,1 | 0.1 | marine water | DE: PBS particle 0,01-0,1 mm (emission to marine water) | 0% | marine water |  | 6.34 |  | 1.971609
PBS | particle | 6 | 0,01-0,1 | 0.1 | marine water | DE: PBS particle 0,01-0,1 mm (emission to marine water) | 0% | river sediment (*) |  | 6.34 |  | 1.971609
PBS | particle | 6 | 0,01-0,1 | 0.1 | marine water | DE: PBS particle 0,01-0,1 mm (emission to marine water) | 100% | marine sediment (*) |  | 6.34 |  | 1.971609
PBS | particle | 6 | 0,01-0,1 | 0.1 | marine water | DE: PBS particle 0,01-0,1 mm (emission to marine water) | 0% | recollected |  | -- |  | 0
PBS | particle | 6 | 0,01-0,1 | 0.1 | air | DE: PBS particle 0,01-0,1 mm (emission to air) | 94.8% | soil | 22.8% | 61.12 |  | 0.2045157 | 0.2964045 |  | 0.2964045 | 0.2964045
PBS | particle | 6 | 0,01-0,1 | 0.1 | air | DE: PBS particle 0,01-0,1 mm (emission to air) | 0% | marine water |  | 6.34 |  | 1.971609
PBS | particle | 6 | 0,01-0,1 | 0.1 | air | DE: PBS particle 0,01-0,1 mm (emission to air) | 4.7% | river sediment (*) |  | 6.34 |  | 1.971609
PBS | particle | 6 | 0,01-0,1 | 0.1 | air | DE: PBS particle 0,01-0,1 mm (emission to air) | 0.5% | marine sediment (*) |  | 6.34 |  | 1.971609
PBS | particle | 6 | 0,01-0,1 | 0.1 | air | DE: PBS particle 0,01-0,1 mm (emission to air) | 0% | recollected |  | -- |  | 0
PBS | particle | 6 | 0,1-1 | 1 | soil | DE: PBS particle 0,1-1 mm (emission to soil) | 97% | soil | 22.8% | 61.12 |  | 2.045157 | 2.575285 |  | 2.575285 | 2.575285
PBS | particle | 6 | 0,1-1 | 1 | soil | DE: PBS particle 0,1-1 mm (emission to soil) | 0% | marine water |  | 6.34 |  | 19.71609
PBS | particle | 6 | 0,1-1 | 1 | soil | DE: PBS particle 0,1-1 mm (emission to soil) | 2.7% | river sediment (*) |  | 6.34 |  | 19.71609
PBS | particle | 6 | 0,1-1 | 1 | soil | DE: PBS particle 0,1-1 mm (emission to soil) | 0.3% | marine sediment (*) |  | 6.34 |  | 19.71609
PBS | particle | 6 | 0,1-1 | 1 | soil | DE: PBS particle 0,1-1 mm (emission to soil) | 0% | recollected |  | -- |  | 0
PBS | particle | 6 | 0,1-1 | 1 | fresh water | DE: PBS particle 0,1-1 mm (emission to fresh water) | 0% | soil | 22.8% | 61.12 |  | 2.045157 | 19.71609 |  | 19.71609 | 19.71609
PBS | particle | 6 | 0,1-1 | 1 | fresh water | DE: PBS particle 0,1-1 mm (emission to fresh water) | 0% | marine water |  | 6.34 |  | 19.71609
PBS | particle | 6 | 0,1-1 | 1 | fresh water | DE: PBS particle 0,1-1 mm (emission to fresh water) | 89% | river sediment (*) |  | 6.34 |  | 19.71609
PBS | particle | 6 | 0,1-1 | 1 | fresh water | DE: PBS particle 0,1-1 mm (emission to fresh water) | 11% | marine sediment (*) |  | 6.34 |  | 19.71609
PBS | particle | 6 | 0,1-1 | 1 | fresh water | DE: PBS particle 0,1-1 mm (emission to fresh water) | 0% | recollected |  | -- |  | 0
PBS | particle | 6 | 0,1-1 | 1 | marine water | DE: PBS particle 0,1-1 mm (emission to marine water) | 0% | soil | 22.8% | 61.12 |  | 2.045157 | 19.71609 |  | 19.71609 | 19.71609
PBS | particle | 6 | 0,1-1 | 1 | marine water | DE: PBS particle 0,1-1 mm (emission to marine water) | 0% | marine water |  | 6.34 |  | 19.71609
PBS | particle | 6 | 0,1-1 | 1 | marine water | DE: PBS particle 0,1-1 mm (emission to marine water) | 0% | river sediment (*) |  | 6.34 |  | 19.71609
PBS | particle | 6 | 0,1-1 | 1 | marine water | DE: PBS particle 0,1-1 mm (emission to marine water) | 100% | marine sediment (*) |  | 6.34 |  | 19.71609
PBS | particle | 6 | 0,1-1 | 1 | marine water | DE: PBS particle 0,1-1 mm (emission to marine water) | 0% | recollected |  | -- |  | 0
PBS | particle | 6 | 0,1-1 | 1 | air | DE: PBS particle 0,1-1 mm (emission to air) | 94.8% | soil | 22.8% | 61.12 |  | 2.045157 | 2.964045 |  | 2.964045 | 2.964045
PBS | particle | 6 | 0,1-1 | 1 | air | DE: PBS particle 0,1-1 mm (emission to air) | 0% | marine water |  | 6.34 |  | 19.71609
PBS | particle | 6 | 0,1-1 | 1 | air | DE: PBS particle 0,1-1 mm (emission to air) | 4.7% | river sediment (*) |  | 6.34 |  | 19.71609
PBS | particle | 6 | 0,1-1 | 1 | air | DE: PBS particle 0,1-1 mm (emission to air) | 0.5% | marine sediment (*) |  | 6.34 |  | 19.71609
PBS | particle | 6 | 0,1-1 | 1 | air | DE: PBS particle 0,1-1 mm (emission to air) | 0% | recollected |  | -- |  | 0
PBS | particle | 6 | 1-10 | 10 | soil | DE: PBS particle 1-10 mm (emission to soil) | 97% | soil | 22.8% | 61.12 |  | 20.45157 | 25.75285 |  | 25.75285 | 25.75285
PBS | particle | 6 | 1-10 | 10 | soil | DE: PBS particle 1-10 mm (emission to soil) | 0% | marine water |  | 6.34 |  | 197.1609
PBS | particle | 6 | 1-10 | 10 | soil | DE: PBS particle 1-10 mm (emission to soil) | 2.7% | river sediment (*) |  | 6.34 |  | 197.1609
PBS | particle | 6 | 1-10 | 10 | soil | DE: PBS particle 1-10 mm (emission to soil) | 0.3% | marine sediment (*) |  | 6.34 |  | 197.1609
PBS | particle | 6 | 1-10 | 10 | soil | DE: PBS particle 1-10 mm (emission to soil) | 0% | recollected |  | -- |  | 0
PBS | particle | 6 | 1-10 | 10 | fresh water | DE: PBS particle 1-10 mm (emission to fresh water) | 0% | soil | 22.8% | 61.12 |  | 20.45157 | 197.1609 |  | 100 | 197.1609
PBS | particle | 6 | 1-10 | 10 | fresh water | DE: PBS particle 1-10 mm (emission to fresh water) | 0% | marine water |  | 6.34 |  | 197.1609
PBS | particle | 6 | 1-10 | 10 | fresh water | DE: PBS particle 1-10 mm (emission to fresh water) | 89% | river sediment (*) |  | 6.34 |  | 197.1609
PBS | particle | 6 | 1-10 | 10 | fresh water | DE: PBS particle 1-10 mm (emission to fresh water) | 11% | marine sediment (*) |  | 6.34 |  | 197.1609
PBS | particle | 6 | 1-10 | 10 | fresh water | DE: PBS particle 1-10 mm (emission to fresh water) | 0% | recollected |  | -- |  | 0
PBS | particle | 6 | 1-10 | 10 | marine water | DE: PBS particle 1-10 mm (emission to marine water) | 0% | soil | 22.8% | 61.12 |  | 20.45157 | 197.1609 |  | 100 | 197.1609
PBS | particle | 6 | 1-10 | 10 | marine water | DE: PBS particle 1-10 mm (emission to marine water) | 0% | marine water |  | 6.34 |  | 197.1609
PBS | particle | 6 | 1-10 | 10 | marine water | DE: PBS particle 1-10 mm (emission to marine water) | 0% | river sediment (*) |  | 6.34 |  | 197.1609
PBS | particle | 6 | 1-10 | 10 | marine water | DE: PBS particle 1-10 mm (emission to marine water) | 100% | marine sediment (*) |  | 6.34 |  | 197.1609
PBS | particle | 6 | 1-10 | 10 | marine water | DE: PBS particle 1-10 mm (emission to marine water) | 0% | recollected |  | -- |  | 0
PBS | particle | 6 | 1-10 | 10 | air | DE: PBS particle 1-10 mm (emission to air) | 94.8% | soil | 22.8% | 61.12 |  | 20.45157 | 29.64045 |  | 29.64045 | 29.64045
PBS | particle | 6 | 1-10 | 10 | air | DE: PBS particle 1-10 mm (emission to air) | 0% | marine water |  | 6.34 |  | 197.1609
PBS | particle | 6 | 1-10 | 10 | air | DE: PBS particle 1-10 mm (emission to air) | 4.7% | river sediment (*) |  | 6.34 |  | 197.1609
PBS | particle | 6 | 1-10 | 10 | air | DE: PBS particle 1-10 mm (emission to air) | 0.5% | marine sediment (*) |  | 6.34 |  | 197.1609
PBS | particle | 6 | 1-10 | 10 | air | DE: PBS particle 1-10 mm (emission to air) | 0% | recollected |  | -- |  | 0
PBSA | film | 2 | 0,01-0,1 | 0.1 | soil | DE: PBSA film 0,01-0,1 mm (emission to soil) | 97% | soil (*) | 22.8% | 50.41 |  | 0.9918667 | 1.00682 |  | 1.00682 | 1.00682
PBSA | film | 2 | 0,01-0,1 | 0.1 | soil | DE: PBSA film 0,01-0,1 mm (emission to soil) | 0% | marine water |  | 33.55 |  | 1.490313
PBSA | film | 2 | 0,01-0,1 | 0.1 | soil | DE: PBSA film 0,01-0,1 mm (emission to soil) | 2.7% | river sediment (*) |  | 33.55 |  | 1.490313
PBSA | film | 2 | 0,01-0,1 | 0.1 | soil | DE: PBSA film 0,01-0,1 mm (emission to soil) | 0.3% | marine sediment (*) |  | 33.55 |  | 1.490313
PBSA | film | 2 | 0,01-0,1 | 0.1 | soil | DE: PBSA film 0,01-0,1 mm (emission to soil) | 0% | recollected |  | -- |  | 0
PBSA | film | 2 | 0,01-0,1 | 0.1 | fresh water | DE: PBSA film 0,01-0,1 mm (emission to fresh water) | 0% | soil (*) | 22.8% | 50.41 |  | 0.9918667 | 1.490313 |  | 1.490313 | 1.490313
PBSA | film | 2 | 0,01-0,1 | 0.1 | fresh water | DE: PBSA film 0,01-0,1 mm (emission to fresh water) | 0% | marine water |  | 33.55 |  | 1.490313
PBSA | film | 2 | 0,01-0,1 | 0.1 | fresh water | DE: PBSA film 0,01-0,1 mm (emission to fresh water) | 89% | river sediment (*) |  | 33.55 |  | 1.490313
PBSA | film | 2 | 0,01-0,1 | 0.1 | fresh water | DE: PBSA film 0,01-0,1 mm (emission to fresh water) | 11% | marine sediment (*) |  | 33.55 |  | 1.490313
PBSA | film | 2 | 0,01-0,1 | 0.1 | fresh water | DE: PBSA film 0,01-0,1 mm (emission to fresh water) | 0% | recollected |  | -- |  | 0
PBSA | film | 2 | 0,01-0,1 | 0.1 | marine water | DE: PBSA film 0,01-0,1 mm (emission to marine water) | 0% | soil (*) | 22.8% | 50.41 |  | 0.9918667 | 1.490313 |  | 1.490313 | 1.490313
PBSA | film | 2 | 0,01-0,1 | 0.1 | marine water | DE: PBSA film 0,01-0,1 mm (emission to marine water) | 0% | marine water |  | 33.55 |  | 1.490313
PBSA | film | 2 | 0,01-0,1 | 0.1 | marine water | DE: PBSA film 0,01-0,1 mm (emission to marine water) | 0% | river sediment (*) |  | 33.55 |  | 1.490313
PBSA | film | 2 | 0,01-0,1 | 0.1 | marine water | DE: PBSA film 0,01-0,1 mm (emission to marine water) | 100% | marine sediment (*) |  | 33.55 |  | 1.490313
PBSA | film | 2 | 0,01-0,1 | 0.1 | marine water | DE: PBSA film 0,01-0,1 mm (emission to marine water) | 0% | recollected |  | -- |  | 0
PBSA | film | 2 | 0,01-0,1 | 0.1 | air | DE: PBSA film 0,01-0,1 mm (emission to air) | 94.8% | soil (*) | 22.8% | 50.41 |  | 0.9918667 | 1.017786 |  | 1.017786 | 1.017786
PBSA | film | 2 | 0,01-0,1 | 0.1 | air | DE: PBSA film 0,01-0,1 mm (emission to air) | 0% | marine water |  | 33.55 |  | 1.490313
PBSA | film | 2 | 0,01-0,1 | 0.1 | air | DE: PBSA film 0,01-0,1 mm (emission to air) | 4.7% | river sediment (*) |  | 33.55 |  | 1.490313
PBSA | film | 2 | 0,01-0,1 | 0.1 | air | DE: PBSA film 0,01-0,1 mm (emission to air) | 0.5% | marine sediment (*) |  | 33.55 |  | 1.490313
PBSA | film | 2 | 0,01-0,1 | 0.1 | air | DE: PBSA film 0,01-0,1 mm (emission to air) | 0% | recollected |  | -- |  | 0
PBSA | film | 2 | 0,1-1 | 1 | soil | DE: PBSA film 0,1-1 mm (emission to soil) | 97% | soil (*) | 22.8% | 50.41 |  | 9.918667 | 10.0682 |  | 10.0682 | 10.0682
PBSA | film | 2 | 0,1-1 | 1 | soil | DE: PBSA film 0,1-1 mm (emission to soil) | 0% | marine water |  | 33.55 |  | 14.90313
PBSA | film | 2 | 0,1-1 | 1 | soil | DE: PBSA film 0,1-1 mm (emission to soil) | 2.7% | river sediment (*) |  | 33.55 |  | 14.90313
PBSA | film | 2 | 0,1-1 | 1 | soil | DE: PBSA film 0,1-1 mm (emission to soil) | 0.3% | marine sediment (*) |  | 33.55 |  | 14.90313
PBSA | film | 2 | 0,1-1 | 1 | soil | DE: PBSA film 0,1-1 mm (emission to soil) | 0% | recollected |  | -- |  | 0
PBSA | film | 2 | 0,1-1 | 1 | fresh water | DE: PBSA film 0,1-1 mm (emission to fresh water) | 0% | soil (*) | 22.8% | 50.41 |  | 9.918667 | 14.90313 |  | 14.90313 | 14.90313
PBSA | film | 2 | 0,1-1 | 1 | fresh water | DE: PBSA film 0,1-1 mm (emission to fresh water) | 0% | marine water |  | 33.55 |  | 14.90313
PBSA | film | 2 | 0,1-1 | 1 | fresh water | DE: PBSA film 0,1-1 mm (emission to fresh water) | 89% | river sediment (*) |  | 33.55 |  | 14.90313
PBSA | film | 2 | 0,1-1 | 1 | fresh water | DE: PBSA film 0,1-1 mm (emission to fresh water) | 11% | marine sediment (*) |  | 33.55 |  | 14.90313
PBSA | film | 2 | 0,1-1 | 1 | fresh water | DE: PBSA film 0,1-1 mm (emission to fresh water) | 0% | recollected |  | -- |  | 0
PBSA | film | 2 | 0,1-1 | 1 | marine water | DE: PBSA film 0,1-1 mm (emission to marine water) | 0% | soil (*) | 22.8% | 50.41 |  | 9.918667 | 14.90313 |  | 14.90313 | 14.90313
PBSA | film | 2 | 0,1-1 | 1 | marine water | DE: PBSA film 0,1-1 mm (emission to marine water) | 0% | marine water |  | 33.55 |  | 14.90313
PBSA | film | 2 | 0,1-1 | 1 | marine water | DE: PBSA film 0,1-1 mm (emission to marine water) | 0% | river sediment (*) |  | 33.55 |  | 14.90313
PBSA | film | 2 | 0,1-1 | 1 | marine water | DE: PBSA film 0,1-1 mm (emission to marine water) | 100% | marine sediment (*) |  | 33.55 |  | 14.90313
PBSA | film | 2 | 0,1-1 | 1 | marine water | DE: PBSA film 0,1-1 mm (emission to marine water) | 0% | recollected |  | -- |  | 0
PBSA | film | 2 | 0,1-1 | 1 | air | DE: PBSA film 0,1-1 mm (emission to air) | 94.8% | soil (*) | 22.8% | 50.41 |  | 9.918667 | 10.17786 |  | 10.17786 | 10.17786
PBSA | film | 2 | 0,1-1 | 1 | air | DE: PBSA film 0,1-1 mm (emission to air) | 0% | marine water |  | 33.55 |  | 14.90313
PBSA | film | 2 | 0,1-1 | 1 | air | DE: PBSA film 0,1-1 mm (emission to air) | 4.7% | river sediment (*) |  | 33.55 |  | 14.90313
PBSA | film | 2 | 0,1-1 | 1 | air | DE: PBSA film 0,1-1 mm (emission to air) | 0.5% | marine sediment (*) |  | 33.55 |  | 14.90313
PBSA | film | 2 | 0,1-1 | 1 | air | DE: PBSA film 0,1-1 mm (emission to air) | 0% | recollected |  | -- |  | 0
PBSA | film | 2 | 1-10 | 10 | soil | DE: PBSA film 1-10 mm (emission to soil) | 97% | soil (*) | 22.8% | 50.41 |  | 99.18667 | 100.682 |  | 100 | 100.682
PBSA | film | 2 | 1-10 | 10 | soil | DE: PBSA film 1-10 mm (emission to soil) | 0% | marine water |  | 33.55 |  | 149.0313
PBSA | film | 2 | 1-10 | 10 | soil | DE: PBSA film 1-10 mm (emission to soil) | 2.7% | river sediment (*) |  | 33.55 |  | 149.0313
PBSA | film | 2 | 1-10 | 10 | soil | DE: PBSA film 1-10 mm (emission to soil) | 0.3% | marine sediment (*) |  | 33.55 |  | 149.0313
PBSA | film | 2 | 1-10 | 10 | soil | DE: PBSA film 1-10 mm (emission to soil) | 0% | recollected |  | -- |  | 0
PBSA | film | 2 | 1-10 | 10 | fresh water | DE: PBSA film 1-10 mm (emission to fresh water) | 0% | soil (*) | 22.8% | 50.41 |  | 99.18667 | 149.0313 |  | 100 | 149.0313
PBSA | film | 2 | 1-10 | 10 | fresh water | DE: PBSA film 1-10 mm (emission to fresh water) | 0% | marine water |  | 33.55 |  | 149.0313
PBSA | film | 2 | 1-10 | 10 | fresh water | DE: PBSA film 1-10 mm (emission to fresh water) | 89% | river sediment (*) |  | 33.55 |  | 149.0313
PBSA | film | 2 | 1-10 | 10 | fresh water | DE: PBSA film 1-10 mm (emission to fresh water) | 11% | marine sediment (*) |  | 33.55 |  | 149.0313
PBSA | film | 2 | 1-10 | 10 | fresh water | DE: PBSA film 1-10 mm (emission to fresh water) | 0% | recollected |  | -- |  | 0
PBSA | film | 2 | 1-10 | 10 | marine water | DE: PBSA film 1-10 mm (emission to marine water) | 0% | soil (*) | 22.8% | 50.41 |  | 99.18667 | 149.0313 |  | 100 | 149.0313
PBSA | film | 2 | 1-10 | 10 | marine water | DE: PBSA film 1-10 mm (emission to marine water) | 0% | marine water |  | 33.55 |  | 149.0313
PBSA | film | 2 | 1-10 | 10 | marine water | DE: PBSA film 1-10 mm (emission to marine water) | 0% | river sediment (*) |  | 33.55 |  | 149.0313
PBSA | film | 2 | 1-10 | 10 | marine water | DE: PBSA film 1-10 mm (emission to marine water) | 100% | marine sediment (*) |  | 33.55 |  | 149.0313
PBSA | film | 2 | 1-10 | 10 | marine water | DE: PBSA film 1-10 mm (emission to marine water) | 0% | recollected |  | -- |  | 0
PBSA | film | 2 | 1-10 | 10 | air | DE: PBSA film 1-10 mm (emission to air) | 94.8% | soil (*) | 22.8% | 50.41 |  | 99.18667 | 101.7786 |  | 100 | 101.7786
PBSA | film | 2 | 1-10 | 10 | air | DE: PBSA film 1-10 mm (emission to air) | 0% | marine water |  | 33.55 |  | 149.0313
PBSA | film | 2 | 1-10 | 10 | air | DE: PBSA film 1-10 mm (emission to air) | 4.7% | river sediment (*) |  | 33.55 |  | 149.0313
PBSA | film | 2 | 1-10 | 10 | air | DE: PBSA film 1-10 mm (emission to air) | 0.5% | marine sediment (*) |  | 33.55 |  | 149.0313
PBSA | film | 2 | 1-10 | 10 | air | DE: PBSA film 1-10 mm (emission to air) | 0% | recollected |  | -- |  | 0
PBSA | fiber | 4 | 0,01-0,1 | 0.1 | soil | DE: PBSA fiber 0,01-0,1 mm (emission to soil) | 97% | soil (*) | 22.8% | 50.41 |  | 0.4959333 | 0.50341 |  | 0.50341 | 0.50341
PBSA | fiber | 4 | 0,01-0,1 | 0.1 | soil | DE: PBSA fiber 0,01-0,1 mm (emission to soil) | 0% | marine water |  | 33.55 |  | 0.7451565
PBSA | fiber | 4 | 0,01-0,1 | 0.1 | soil | DE: PBSA fiber 0,01-0,1 mm (emission to soil) | 2.7% | river sediment (*) |  | 33.55 |  | 0.7451565
PBSA | fiber | 4 | 0,01-0,1 | 0.1 | soil | DE: PBSA fiber 0,01-0,1 mm (emission to soil) | 0.3% | marine sediment (*) |  | 33.55 |  | 0.7451565
PBSA | fiber | 4 | 0,01-0,1 | 0.1 | soil | DE: PBSA fiber 0,01-0,1 mm (emission to soil) | 0% | recollected |  | -- |  | 0
PBSA | fiber | 4 | 0,01-0,1 | 0.1 | fresh water | DE: PBSA fiber 0,01-0,1 mm (emission to fresh water) | 0% | soil (*) | 22.8% | 50.41 |  | 0.4959333 | 0.7451565 |  | 0.7451565 | 0.7451565
PBSA | fiber | 4 | 0,01-0,1 | 0.1 | fresh water | DE: PBSA fiber 0,01-0,1 mm (emission to fresh water) | 0% | marine water |  | 33.55 |  | 0.7451565
PBSA | fiber | 4 | 0,01-0,1 | 0.1 | fresh water | DE: PBSA fiber 0,01-0,1 mm (emission to fresh water) | 89% | river sediment (*) |  | 33.55 |  | 0.7451565
PBSA | fiber | 4 | 0,01-0,1 | 0.1 | fresh water | DE: PBSA fiber 0,01-0,1 mm (emission to fresh water) | 11% | marine sediment (*) |  | 33.55 |  | 0.7451565
PBSA | fiber | 4 | 0,01-0,1 | 0.1 | fresh water | DE: PBSA fiber 0,01-0,1 mm (emission to fresh water) | 0% | recollected |  | -- |  | 0
PBSA | fiber | 4 | 0,01-0,1 | 0.1 | marine water | DE: PBSA fiber 0,01-0,1 mm (emission to marine water) | 0% | soil (*) | 22.8% | 50.41 |  | 0.4959333 | 0.7451565 |  | 0.7451565 | 0.7451565
PBSA | fiber | 4 | 0,01-0,1 | 0.1 | marine water | DE: PBSA fiber 0,01-0,1 mm (emission to marine water) | 0% | marine water |  | 33.55 |  | 0.7451565
PBSA | fiber | 4 | 0,01-0,1 | 0.1 | marine water | DE: PBSA fiber 0,01-0,1 mm (emission to marine water) | 0% | river sediment (*) |  | 33.55 |  | 0.7451565
PBSA | fiber | 4 | 0,01-0,1 | 0.1 | marine water | DE: PBSA fiber 0,01-0,1 mm (emission to marine water) | 100% | marine sediment (*) |  | 33.55 |  | 0.7451565
PBSA | fiber | 4 | 0,01-0,1 | 0.1 | marine water | DE: PBSA fiber 0,01-0,1 mm (emission to marine water) | 0% | recollected |  | -- |  | 0
PBSA | fiber | 4 | 0,01-0,1 | 0.1 | air | DE: PBSA fiber 0,01-0,1 mm (emission to air) | 94.8% | soil (*) | 22.8% | 50.41 |  | 0.4959333 | 0.5088929 |  | 0.5088929 | 0.5088929
PBSA | fiber | 4 | 0,01-0,1 | 0.1 | air | DE: PBSA fiber 0,01-0,1 mm (emission to air) | 0% | marine water |  | 33.55 |  | 0.7451565
PBSA | fiber | 4 | 0,01-0,1 | 0.1 | air | DE: PBSA fiber 0,01-0,1 mm (emission to air) | 4.7% | river sediment (*) |  | 33.55 |  | 0.7451565
PBSA | fiber | 4 | 0,01-0,1 | 0.1 | air | DE: PBSA fiber 0,01-0,1 mm (emission to air) | 0.5% | marine sediment (*) |  | 33.55 |  | 0.7451565
PBSA | fiber | 4 | 0,01-0,1 | 0.1 | air | DE: PBSA fiber 0,01-0,1 mm (emission to air) | 0% | recollected |  | -- |  | 0
PBSA | fiber | 4 | 0,1-1 | 1 | soil | DE: PBSA fiber 0,1-1 mm (emission to soil) | 97% | soil (*) | 22.8% | 50.41 |  | 4.959333 | 5.0341 |  | 5.0341 | 5.0341
PBSA | fiber | 4 | 0,1-1 | 1 | soil | DE: PBSA fiber 0,1-1 mm (emission to soil) | 0% | marine water |  | 33.55 |  | 7.451565
PBSA | fiber | 4 | 0,1-1 | 1 | soil | DE: PBSA fiber 0,1-1 mm (emission to soil) | 2.7% | river sediment (*) |  | 33.55 |  | 7.451565
PBSA | fiber | 4 | 0,1-1 | 1 | soil | DE: PBSA fiber 0,1-1 mm (emission to soil) | 0.3% | marine sediment (*) |  | 33.55 |  | 7.451565
PBSA | fiber | 4 | 0,1-1 | 1 | soil | DE: PBSA fiber 0,1-1 mm (emission to soil) | 0% | recollected |  | -- |  | 0
PBSA | fiber | 4 | 0,1-1 | 1 | fresh water | DE: PBSA fiber 0,1-1 mm (emission to fresh water) | 0% | soil (*) | 22.8% | 50.41 |  | 4.959333 | 7.451565 |  | 7.451565 | 7.451565
PBSA | fiber | 4 | 0,1-1 | 1 | fresh water | DE: PBSA fiber 0,1-1 mm (emission to fresh water) | 0% | marine water |  | 33.55 |  | 7.451565
PBSA | fiber | 4 | 0,1-1 | 1 | fresh water | DE: PBSA fiber 0,1-1 mm (emission to fresh water) | 89% | river sediment (*) |  | 33.55 |  | 7.451565
PBSA | fiber | 4 | 0,1-1 | 1 | fresh water | DE: PBSA fiber 0,1-1 mm (emission to fresh water) | 11% | marine sediment (*) |  | 33.55 |  | 7.451565
PBSA | fiber | 4 | 0,1-1 | 1 | fresh water | DE: PBSA fiber 0,1-1 mm (emission to fresh water) | 0% | recollected |  | -- |  | 0
PBSA | fiber | 4 | 0,1-1 | 1 | marine water | DE: PBSA fiber 0,1-1 mm (emission to marine water) | 0% | soil (*) | 22.8% | 50.41 |  | 4.959333 | 7.451565 |  | 7.451565 | 7.451565
PBSA | fiber | 4 | 0,1-1 | 1 | marine water | DE: PBSA fiber 0,1-1 mm (emission to marine water) | 0% | marine water |  | 33.55 |  | 7.451565
PBSA | fiber | 4 | 0,1-1 | 1 | marine water | DE: PBSA fiber 0,1-1 mm (emission to marine water) | 0% | river sediment (*) |  | 33.55 |  | 7.451565
PBSA | fiber | 4 | 0,1-1 | 1 | marine water | DE: PBSA fiber 0,1-1 mm (emission to marine water) | 100% | marine sediment (*) |  | 33.55 |  | 7.451565
PBSA | fiber | 4 | 0,1-1 | 1 | marine water | DE: PBSA fiber 0,1-1 mm (emission to marine water) | 0% | recollected |  | -- |  | 0
PBSA | fiber | 4 | 0,1-1 | 1 | air | DE: PBSA fiber 0,1-1 mm (emission to air) | 94.8% | soil (*) | 22.8% | 50.41 |  | 4.959333 | 5.088929 |  | 5.088929 | 5.088929
PBSA | fiber | 4 | 0,1-1 | 1 | air | DE: PBSA fiber 0,1-1 mm (emission to air) | 0% | marine water |  | 33.55 |  | 7.451565
PBSA | fiber | 4 | 0,1-1 | 1 | air | DE: PBSA fiber 0,1-1 mm (emission to air) | 4.7% | river sediment (*) |  | 33.55 |  | 7.451565
PBSA | fiber | 4 | 0,1-1 | 1 | air | DE: PBSA fiber 0,1-1 mm (emission to air) | 0.5% | marine sediment (*) |  | 33.55 |  | 7.451565
PBSA | fiber | 4 | 0,1-1 | 1 | air | DE: PBSA fiber 0,1-1 mm (emission to air) | 0% | recollected |  | -- |  | 0
PBSA | fiber | 4 | 1-10 | 10 | soil | DE: PBSA fiber 1-10 mm (emission to soil) | 97% | soil (*) | 22.8% | 50.41 |  | 49.59333 | 50.341 |  | 50.341 | 50.341
PBSA | fiber | 4 | 1-10 | 10 | soil | DE: PBSA fiber 1-10 mm (emission to soil) | 0% | marine water |  | 33.55 |  | 74.51565
PBSA | fiber | 4 | 1-10 | 10 | soil | DE: PBSA fiber 1-10 mm (emission to soil) | 2.7% | river sediment (*) |  | 33.55 |  | 74.51565
PBSA | fiber | 4 | 1-10 | 10 | soil | DE: PBSA fiber 1-10 mm (emission to soil) | 0.3% | marine sediment (*) |  | 33.55 |  | 74.51565
PBSA | fiber | 4 | 1-10 | 10 | soil | DE: PBSA fiber 1-10 mm (emission to soil) | 0% | recollected |  | -- |  | 0
PBSA | fiber | 4 | 1-10 | 10 | fresh water | DE: PBSA fiber 1-10 mm (emission to fresh water) | 0% | soil (*) | 22.8% | 50.41 |  | 49.59333 | 74.51565 |  | 74.51565 | 74.51565
PBSA | fiber | 4 | 1-10 | 10 | fresh water | DE: PBSA fiber 1-10 mm (emission to fresh water) | 0% | marine water |  | 33.55 |  | 74.51565
PBSA | fiber | 4 | 1-10 | 10 | fresh water | DE: PBSA fiber 1-10 mm (emission to fresh water) | 89% | river sediment (*) |  | 33.55 |  | 74.51565
PBSA | fiber | 4 | 1-10 | 10 | fresh water | DE: PBSA fiber 1-10 mm (emission to fresh water) | 11% | marine sediment (*) |  | 33.55 |  | 74.51565
PBSA | fiber | 4 | 1-10 | 10 | fresh water | DE: PBSA fiber 1-10 mm (emission to fresh water) | 0% | recollected |  | -- |  | 0
PBSA | fiber | 4 | 1-10 | 10 | marine water | DE: PBSA fiber 1-10 mm (emission to marine water) | 0% | soil (*) | 22.8% | 50.41 |  | 49.59333 | 74.51565 |  | 74.51565 | 74.51565
PBSA | fiber | 4 | 1-10 | 10 | marine water | DE: PBSA fiber 1-10 mm (emission to marine water) | 0% | marine water |  | 33.55 |  | 74.51565
PBSA | fiber | 4 | 1-10 | 10 | marine water | DE: PBSA fiber 1-10 mm (emission to marine water) | 0% | river sediment (*) |  | 33.55 |  | 74.51565
PBSA | fiber | 4 | 1-10 | 10 | marine water | DE: PBSA fiber 1-10 mm (emission to marine water) | 100% | marine sediment (*) |  | 33.55 |  | 74.51565
PBSA | fiber | 4 | 1-10 | 10 | marine water | DE: PBSA fiber 1-10 mm (emission to marine water) | 0% | recollected |  | -- |  | 0
PBSA | fiber | 4 | 1-10 | 10 | air | DE: PBSA fiber 1-10 mm (emission to air) | 94.8% | soil (*) | 22.8% | 50.41 |  | 49.59333 | 50.88929 |  | 50.88929 | 50.88929
PBSA | fiber | 4 | 1-10 | 10 | air | DE: PBSA fiber 1-10 mm (emission to air) | 0% | marine water |  | 33.55 |  | 74.51565
PBSA | fiber | 4 | 1-10 | 10 | air | DE: PBSA fiber 1-10 mm (emission to air) | 4.7% | river sediment (*) |  | 33.55 |  | 74.51565
PBSA | fiber | 4 | 1-10 | 10 | air | DE: PBSA fiber 1-10 mm (emission to air) | 0.5% | marine sediment (*) |  | 33.55 |  | 74.51565
PBSA | fiber | 4 | 1-10 | 10 | air | DE: PBSA fiber 1-10 mm (emission to air) | 0% | recollected |  | -- |  | 0
PBSA | particle | 6 | 0,01-0,1 | 0.1 | soil | DE: PBSA particle 0,01-0,1 mm (emission to soil) | 97% | soil (*) | 22.8% | 50.41 |  | 0.2479667 | 0.251705 |  | 0.251705 | 0.251705
PBSA | particle | 6 | 0,01-0,1 | 0.1 | soil | DE: PBSA particle 0,01-0,1 mm (emission to soil) | 0% | marine water |  | 33.55 |  | 0.3725782
PBSA | particle | 6 | 0,01-0,1 | 0.1 | soil | DE: PBSA particle 0,01-0,1 mm (emission to soil) | 2.7% | river sediment (*) |  | 33.55 |  | 0.3725782
PBSA | particle | 6 | 0,01-0,1 | 0.1 | soil | DE: PBSA particle 0,01-0,1 mm (emission to soil) | 0.3% | marine sediment (*) |  | 33.55 |  | 0.3725782
PBSA | particle | 6 | 0,01-0,1 | 0.1 | soil | DE: PBSA particle 0,01-0,1 mm (emission to soil) | 0% | recollected |  | -- |  | 0
PBSA | particle | 6 | 0,01-0,1 | 0.1 | fresh water | DE: PBSA particle 0,01-0,1 mm (emission to fresh water) | 0% | soil (*) | 22.8% | 50.41 |  | 0.2479667 | 0.3725782 |  | 0.3725782 | 0.3725782
PBSA | particle | 6 | 0,01-0,1 | 0.1 | fresh water | DE: PBSA particle 0,01-0,1 mm (emission to fresh water) | 0% | marine water |  | 33.55 |  | 0.3725782
PBSA | particle | 6 | 0,01-0,1 | 0.1 | fresh water | DE: PBSA particle 0,01-0,1 mm (emission to fresh water) | 89% | river sediment (*) |  | 33.55 |  | 0.3725782
PBSA | particle | 6 | 0,01-0,1 | 0.1 | fresh water | DE: PBSA particle 0,01-0,1 mm (emission to fresh water) | 11% | marine sediment (*) |  | 33.55 |  | 0.3725782
PBSA | particle | 6 | 0,01-0,1 | 0.1 | fresh water | DE: PBSA particle 0,01-0,1 mm (emission to fresh water) | 0% | recollected |  | -- |  | 0
PBSA | particle | 6 | 0,01-0,1 | 0.1 | marine water | DE: PBSA particle 0,01-0,1 mm (emission to marine water) | 0% | soil (*) | 22.8% | 50.41 |  | 0.2479667 | 0.3725782 |  | 0.3725782 | 0.3725782
PBSA | particle | 6 | 0,01-0,1 | 0.1 | marine water | DE: PBSA particle 0,01-0,1 mm (emission to marine water) | 0% | marine water |  | 33.55 |  | 0.3725782
PBSA | particle | 6 | 0,01-0,1 | 0.1 | marine water | DE: PBSA particle 0,01-0,1 mm (emission to marine water) | 0% | river sediment (*) |  | 33.55 |  | 0.3725782
PBSA | particle | 6 | 0,01-0,1 | 0.1 | marine water | DE: PBSA particle 0,01-0,1 mm (emission to marine water) | 100% | marine sediment (*) |  | 33.55 |  | 0.3725782
PBSA | particle | 6 | 0,01-0,1 | 0.1 | marine water | DE: PBSA particle 0,01-0,1 mm (emission to marine water) | 0% | recollected |  | -- |  | 0
PBSA | particle | 6 | 0,01-0,1 | 0.1 | air | DE: PBSA particle 0,01-0,1 mm (emission to air) | 94.8% | soil (*) | 22.8% | 50.41 |  | 0.2479667 | 0.2544465 |  | 0.2544465 | 0.2544465
PBSA | particle | 6 | 0,01-0,1 | 0.1 | air | DE: PBSA particle 0,01-0,1 mm (emission to air) | 0% | marine water |  | 33.55 |  | 0.3725782
PBSA | particle | 6 | 0,01-0,1 | 0.1 | air | DE: PBSA particle 0,01-0,1 mm (emission to air) | 4.7% | river sediment (*) |  | 33.55 |  | 0.3725782
PBSA | particle | 6 | 0,01-0,1 | 0.1 | air | DE: PBSA particle 0,01-0,1 mm (emission to air) | 0.5% | marine sediment (*) |  | 33.55 |  | 0.3725782
PBSA | particle | 6 | 0,01-0,1 | 0.1 | air | DE: PBSA particle 0,01-0,1 mm (emission to air) | 0% | recollected |  | -- |  | 0
PBSA | particle | 6 | 0,1-1 | 1 | soil | DE: PBSA particle 0,1-1 mm (emission to soil) | 97% | soil (*) | 22.8% | 50.41 |  | 2.479667 | 2.51705 |  | 2.51705 | 2.51705
PBSA | particle | 6 | 0,1-1 | 1 | soil | DE: PBSA particle 0,1-1 mm (emission to soil) | 0% | marine water |  | 33.55 |  | 3.725782
PBSA | particle | 6 | 0,1-1 | 1 | soil | DE: PBSA particle 0,1-1 mm (emission to soil) | 2.7% | river sediment (*) |  | 33.55 |  | 3.725782
PBSA | particle | 6 | 0,1-1 | 1 | soil | DE: PBSA particle 0,1-1 mm (emission to soil) | 0.3% | marine sediment (*) |  | 33.55 |  | 3.725782
PBSA | particle | 6 | 0,1-1 | 1 | soil | DE: PBSA particle 0,1-1 mm (emission to soil) | 0% | recollected |  | -- |  | 0
PBSA | particle | 6 | 0,1-1 | 1 | fresh water | DE: PBSA particle 0,1-1 mm (emission to fresh water) | 0% | soil (*) | 22.8% | 50.41 |  | 2.479667 | 3.725782 |  | 3.725782 | 3.725782
PBSA | particle | 6 | 0,1-1 | 1 | fresh water | DE: PBSA particle 0,1-1 mm (emission to fresh water) | 0% | marine water |  | 33.55 |  | 3.725782
PBSA | particle | 6 | 0,1-1 | 1 | fresh water | DE: PBSA particle 0,1-1 mm (emission to fresh water) | 89% | river sediment (*) |  | 33.55 |  | 3.725782
PBSA | particle | 6 | 0,1-1 | 1 | fresh water | DE: PBSA particle 0,1-1 mm (emission to fresh water) | 11% | marine sediment (*) |  | 33.55 |  | 3.725782
PBSA | particle | 6 | 0,1-1 | 1 | fresh water | DE: PBSA particle 0,1-1 mm (emission to fresh water) | 0% | recollected |  | -- |  | 0
PBSA | particle | 6 | 0,1-1 | 1 | marine water | DE: PBSA particle 0,1-1 mm (emission to marine water) | 0% | soil (*) | 22.8% | 50.41 |  | 2.479667 | 3.725782 |  | 3.725782 | 3.725782
PBSA | particle | 6 | 0,1-1 | 1 | marine water | DE: PBSA particle 0,1-1 mm (emission to marine water) | 0% | marine water |  | 33.55 |  | 3.725782
PBSA | particle | 6 | 0,1-1 | 1 | marine water | DE: PBSA particle 0,1-1 mm (emission to marine water) | 0% | river sediment (*) |  | 33.55 |  | 3.725782
PBSA | particle | 6 | 0,1-1 | 1 | marine water | DE: PBSA particle 0,1-1 mm (emission to marine water) | 100% | marine sediment (*) |  | 33.55 |  | 3.725782
PBSA | particle | 6 | 0,1-1 | 1 | marine water | DE: PBSA particle 0,1-1 mm (emission to marine water) | 0% | recollected |  | -- |  | 0
PBSA | particle | 6 | 0,1-1 | 1 | air | DE: PBSA particle 0,1-1 mm (emission to air) | 94.8% | soil (*) | 22.8% | 50.41 |  | 2.479667 | 2.544465 |  | 2.544465 | 2.544465
PBSA | particle | 6 | 0,1-1 | 1 | air | DE: PBSA particle 0,1-1 mm (emission to air) | 0% | marine water |  | 33.55 |  | 3.725782
PBSA | particle | 6 | 0,1-1 | 1 | air | DE: PBSA particle 0,1-1 mm (emission to air) | 4.7% | river sediment (*) |  | 33.55 |  | 3.725782
PBSA | particle | 6 | 0,1-1 | 1 | air | DE: PBSA particle 0,1-1 mm (emission to air) | 0.5% | marine sediment (*) |  | 33.55 |  | 3.725782
PBSA | particle | 6 | 0,1-1 | 1 | air | DE: PBSA particle 0,1-1 mm (emission to air) | 0% | recollected |  | -- |  | 0
PBSA | particle | 6 | 1-10 | 10 | soil | DE: PBSA particle 1-10 mm (emission to soil) | 97% | soil (*) | 22.8% | 50.41 |  | 24.79667 | 25.1705 |  | 25.1705 | 25.1705
PBSA | particle | 6 | 1-10 | 10 | soil | DE: PBSA particle 1-10 mm (emission to soil) | 0% | marine water |  | 33.55 |  | 37.25782
PBSA | particle | 6 | 1-10 | 10 | soil | DE: PBSA particle 1-10 mm (emission to soil) | 2.7% | river sediment (*) |  | 33.55 |  | 37.25782
PBSA | particle | 6 | 1-10 | 10 | soil | DE: PBSA particle 1-10 mm (emission to soil) | 0.3% | marine sediment (*) |  | 33.55 |  | 37.25782
PBSA | particle | 6 | 1-10 | 10 | soil | DE: PBSA particle 1-10 mm (emission to soil) | 0% | recollected |  | -- |  | 0
PBSA | particle | 6 | 1-10 | 10 | fresh water | DE: PBSA particle 1-10 mm (emission to fresh water) | 0% | soil (*) | 22.8% | 50.41 |  | 24.79667 | 37.25782 |  | 37.25782 | 37.25782
PBSA | particle | 6 | 1-10 | 10 | fresh water | DE: PBSA particle 1-10 mm (emission to fresh water) | 0% | marine water |  | 33.55 |  | 37.25782
PBSA | particle | 6 | 1-10 | 10 | fresh water | DE: PBSA particle 1-10 mm (emission to fresh water) | 89% | river sediment (*) |  | 33.55 |  | 37.25782
PBSA | particle | 6 | 1-10 | 10 | fresh water | DE: PBSA particle 1-10 mm (emission to fresh water) | 11% | marine sediment (*) |  | 33.55 |  | 37.25782
PBSA | particle | 6 | 1-10 | 10 | fresh water | DE: PBSA particle 1-10 mm (emission to fresh water) | 0% | recollected |  | -- |  | 0
PBSA | particle | 6 | 1-10 | 10 | marine water | DE: PBSA particle 1-10 mm (emission to marine water) | 0% | soil (*) | 22.8% | 50.41 |  | 24.79667 | 37.25782 |  | 37.25782 | 37.25782
PBSA | particle | 6 | 1-10 | 10 | marine water | DE: PBSA particle 1-10 mm (emission to marine water) | 0% | marine water |  | 33.55 |  | 37.25782
PBSA | particle | 6 | 1-10 | 10 | marine water | DE: PBSA particle 1-10 mm (emission to marine water) | 0% | river sediment (*) |  | 33.55 |  | 37.25782
PBSA | particle | 6 | 1-10 | 10 | marine water | DE: PBSA particle 1-10 mm (emission to marine water) | 100% | marine sediment (*) |  | 33.55 |  | 37.25782
PBSA | particle | 6 | 1-10 | 10 | marine water | DE: PBSA particle 1-10 mm (emission to marine water) | 0% | recollected |  | -- |  | 0
PBSA | particle | 6 | 1-10 | 10 | air | DE: PBSA particle 1-10 mm (emission to air) | 94.8% | soil (*) | 22.8% | 50.41 |  | 24.79667 | 25.44465 |  | 25.44465 | 25.44465
PBSA | particle | 6 | 1-10 | 10 | air | DE: PBSA particle 1-10 mm (emission to air) | 0% | marine water |  | 33.55 |  | 37.25782
PBSA | particle | 6 | 1-10 | 10 | air | DE: PBSA particle 1-10 mm (emission to air) | 4.7% | river sediment (*) |  | 33.55 |  | 37.25782
PBSA | particle | 6 | 1-10 | 10 | air | DE: PBSA particle 1-10 mm (emission to air) | 0.5% | marine sediment (*) |  | 33.55 |  | 37.25782
PBSA | particle | 6 | 1-10 | 10 | air | DE: PBSA particle 1-10 mm (emission to air) | 0% | recollected |  | -- |  | 0
PBSe | film | 2 | 0,01-0,1 | 0.1 | soil | DE: PBSe film 0,01-0,1 mm (emission to soil) | 97% | soil (*) | 22.8% | 25.42 |  | 1.966955 | 2.505556 |  | 2.505556 | 2.505556
PBSe | film | 2 | 0,01-0,1 | 0.1 | soil | DE: PBSe film 0,01-0,1 mm (emission to soil) | 0% | marine water |  | 2.961443 |  | 16.88366
PBSe | film | 2 | 0,01-0,1 | 0.1 | soil | DE: PBSe film 0,01-0,1 mm (emission to soil) | 2.7% | river sediment (*) |  | 2.51 |  | 19.92032
PBSe | film | 2 | 0,01-0,1 | 0.1 | soil | DE: PBSe film 0,01-0,1 mm (emission to soil) | 0.3% | marine sediment |  | 2.51 |  | 19.92032
PBSe | film | 2 | 0,01-0,1 | 0.1 | soil | DE: PBSe film 0,01-0,1 mm (emission to soil) | 0% | recollected |  | -- |  | 0
PBSe | film | 2 | 0,01-0,1 | 0.1 | fresh water | DE: PBSe film 0,01-0,1 mm (emission to fresh water) | 0% | soil (*) | 22.8% | 25.42 |  | 1.966955 | 19.92032 |  | 19.92032 | 19.92032
PBSe | film | 2 | 0,01-0,1 | 0.1 | fresh water | DE: PBSe film 0,01-0,1 mm (emission to fresh water) | 0% | marine water |  | 2.961443 |  | 16.88366
PBSe | film | 2 | 0,01-0,1 | 0.1 | fresh water | DE: PBSe film 0,01-0,1 mm (emission to fresh water) | 89% | river sediment (*) |  | 2.51 |  | 19.92032
PBSe | film | 2 | 0,01-0,1 | 0.1 | fresh water | DE: PBSe film 0,01-0,1 mm (emission to fresh water) | 11% | marine sediment |  | 2.51 |  | 19.92032
PBSe | film | 2 | 0,01-0,1 | 0.1 | fresh water | DE: PBSe film 0,01-0,1 mm (emission to fresh water) | 0% | recollected |  | -- |  | 0
PBSe | film | 2 | 0,01-0,1 | 0.1 | marine water | DE: PBSe film 0,01-0,1 mm (emission to marine water) | 0% | soil (*) | 22.8% | 25.42 |  | 1.966955 | 19.92032 |  | 19.92032 | 19.92032
PBSe | film | 2 | 0,01-0,1 | 0.1 | marine water | DE: PBSe film 0,01-0,1 mm (emission to marine water) | 0% | marine water |  | 2.961443 |  | 16.88366
PBSe | film | 2 | 0,01-0,1 | 0.1 | marine water | DE: PBSe film 0,01-0,1 mm (emission to marine water) | 0% | river sediment (*) |  | 2.51 |  | 19.92032
PBSe | film | 2 | 0,01-0,1 | 0.1 | marine water | DE: PBSe film 0,01-0,1 mm (emission to marine water) | 100% | marine sediment |  | 2.51 |  | 19.92032
PBSe | film | 2 | 0,01-0,1 | 0.1 | marine water | DE: PBSe film 0,01-0,1 mm (emission to marine water) | 0% | recollected |  | -- |  | 0
PBSe | film | 2 | 0,01-0,1 | 0.1 | air | DE: PBSe film 0,01-0,1 mm (emission to air) | 94.8% | soil (*) | 22.8% | 25.42 |  | 1.966955 | 2.90053 |  | 2.90053 | 2.90053
PBSe | film | 2 | 0,01-0,1 | 0.1 | air | DE: PBSe film 0,01-0,1 mm (emission to air) | 0% | marine water |  | 2.961443 |  | 16.88366
PBSe | film | 2 | 0,01-0,1 | 0.1 | air | DE: PBSe film 0,01-0,1 mm (emission to air) | 4.7% | river sediment (*) |  | 2.51 |  | 19.92032
PBSe | film | 2 | 0,01-0,1 | 0.1 | air | DE: PBSe film 0,01-0,1 mm (emission to air) | 0.5% | marine sediment |  | 2.51 |  | 19.92032
PBSe | film | 2 | 0,01-0,1 | 0.1 | air | DE: PBSe film 0,01-0,1 mm (emission to air) | 0% | recollected |  | -- |  | 0
PBSe | film | 2 | 0,1-1 | 1 | soil | DE: PBSe film 0,1-1 mm (emission to soil) | 97% | soil (*) | 22.8% | 25.42 |  | 19.66955 | 25.05556 |  | 25.05556 | 25.05556
PBSe | film | 2 | 0,1-1 | 1 | soil | DE: PBSe film 0,1-1 mm (emission to soil) | 0% | marine water |  | 2.961443 |  | 168.8366
PBSe | film | 2 | 0,1-1 | 1 | soil | DE: PBSe film 0,1-1 mm (emission to soil) | 2.7% | river sediment (*) |  | 2.51 |  | 199.2032
PBSe | film | 2 | 0,1-1 | 1 | soil | DE: PBSe film 0,1-1 mm (emission to soil) | 0.3% | marine sediment |  | 2.51 |  | 199.2032
PBSe | film | 2 | 0,1-1 | 1 | soil | DE: PBSe film 0,1-1 mm (emission to soil) | 0% | recollected |  | -- |  | 0
PBSe | film | 2 | 0,1-1 | 1 | fresh water | DE: PBSe film 0,1-1 mm (emission to fresh water) | 0% | soil (*) | 22.8% | 25.42 |  | 19.66955 | 199.2032 |  | 100 | 199.2032
PBSe | film | 2 | 0,1-1 | 1 | fresh water | DE: PBSe film 0,1-1 mm (emission to fresh water) | 0% | marine water |  | 2.961443 |  | 168.8366
PBSe | film | 2 | 0,1-1 | 1 | fresh water | DE: PBSe film 0,1-1 mm (emission to fresh water) | 89% | river sediment (*) |  | 2.51 |  | 199.2032
PBSe | film | 2 | 0,1-1 | 1 | fresh water | DE: PBSe film 0,1-1 mm (emission to fresh water) | 11% | marine sediment |  | 2.51 |  | 199.2032
PBSe | film | 2 | 0,1-1 | 1 | fresh water | DE: PBSe film 0,1-1 mm (emission to fresh water) | 0% | recollected |  | -- |  | 0
PBSe | film | 2 | 0,1-1 | 1 | marine water | DE: PBSe film 0,1-1 mm (emission to marine water) | 0% | soil (*) | 22.8% | 25.42 |  | 19.66955 | 199.2032 |  | 100 | 199.2032
PBSe | film | 2 | 0,1-1 | 1 | marine water | DE: PBSe film 0,1-1 mm (emission to marine water) | 0% | marine water |  | 2.961443 |  | 168.8366
PBSe | film | 2 | 0,1-1 | 1 | marine water | DE: PBSe film 0,1-1 mm (emission to marine water) | 0% | river sediment (*) |  | 2.51 |  | 199.2032
PBSe | film | 2 | 0,1-1 | 1 | marine water | DE: PBSe film 0,1-1 mm (emission to marine water) | 100% | marine sediment |  | 2.51 |  | 199.2032
PBSe | film | 2 | 0,1-1 | 1 | marine water | DE: PBSe film 0,1-1 mm (emission to marine water) | 0% | recollected |  | -- |  | 0
PBSe | film | 2 | 0,1-1 | 1 | air | DE: PBSe film 0,1-1 mm (emission to air) | 94.8% | soil (*) | 22.8% | 25.42 |  | 19.66955 | 29.0053 |  | 29.0053 | 29.0053
PBSe | film | 2 | 0,1-1 | 1 | air | DE: PBSe film 0,1-1 mm (emission to air) | 0% | marine water |  | 2.961443 |  | 168.8366
PBSe | film | 2 | 0,1-1 | 1 | air | DE: PBSe film 0,1-1 mm (emission to air) | 4.7% | river sediment (*) |  | 2.51 |  | 199.2032
PBSe | film | 2 | 0,1-1 | 1 | air | DE: PBSe film 0,1-1 mm (emission to air) | 0.5% | marine sediment |  | 2.51 |  | 199.2032
PBSe | film | 2 | 0,1-1 | 1 | air | DE: PBSe film 0,1-1 mm (emission to air) | 0% | recollected |  | -- |  | 0
PBSe | film | 2 | 1-10 | 10 | soil | DE: PBSe film 1-10 mm (emission to soil) | 97% | soil (*) | 22.8% | 25.42 |  | 196.6955 | 220.7946 |  | 100 | 220.7946
PBSe | film | 2 | 1-10 | 10 | soil | DE: PBSe film 1-10 mm (emission to soil) | 0% | marine water |  | 2.961443 |  | 1000
PBSe | film | 2 | 1-10 | 10 | soil | DE: PBSe film 1-10 mm (emission to soil) | 2.7% | river sediment (*) |  | 2.51 |  | 1000
PBSe | film | 2 | 1-10 | 10 | soil | DE: PBSe film 1-10 mm (emission to soil) | 0.3% | marine sediment |  | 2.51 |  | 1000
PBSe | film | 2 | 1-10 | 10 | soil | DE: PBSe film 1-10 mm (emission to soil) | 0% | recollected |  | -- |  | 0
PBSe | film | 2 | 1-10 | 10 | fresh water | DE: PBSe film 1-10 mm (emission to fresh water) | 0% | soil (*) | 22.8% | 25.42 |  | 196.6955 | 1000 |  | 100 | 500
PBSe | film | 2 | 1-10 | 10 | fresh water | DE: PBSe film 1-10 mm (emission to fresh water) | 0% | marine water |  | 2.961443 |  | 1000
PBSe | film | 2 | 1-10 | 10 | fresh water | DE: PBSe film 1-10 mm (emission to fresh water) | 89% | river sediment (*) |  | 2.51 |  | 1000
PBSe | film | 2 | 1-10 | 10 | fresh water | DE: PBSe film 1-10 mm (emission to fresh water) | 11% | marine sediment |  | 2.51 |  | 1000
PBSe | film | 2 | 1-10 | 10 | fresh water | DE: PBSe film 1-10 mm (emission to fresh water) | 0% | recollected |  | -- |  | 0
PBSe | film | 2 | 1-10 | 10 | marine water | DE: PBSe film 1-10 mm (emission to marine water) | 0% | soil (*) | 22.8% | 25.42 |  | 196.6955 | 1000 |  | 100 | 500
PBSe | film | 2 | 1-10 | 10 | marine water | DE: PBSe film 1-10 mm (emission to marine water) | 0% | marine water |  | 2.961443 |  | 1000
PBSe | film | 2 | 1-10 | 10 | marine water | DE: PBSe film 1-10 mm (emission to marine water) | 0% | river sediment (*) |  | 2.51 |  | 1000
PBSe | film | 2 | 1-10 | 10 | marine water | DE: PBSe film 1-10 mm (emission to marine water) | 100% | marine sediment |  | 2.51 |  | 1000
PBSe | film | 2 | 1-10 | 10 | marine water | DE: PBSe film 1-10 mm (emission to marine water) | 0% | recollected |  | -- |  | 0
PBSe | film | 2 | 1-10 | 10 | air | DE: PBSe film 1-10 mm (emission to air) | 94.8% | soil (*) | 22.8% | 25.42 |  | 196.6955 | 238.4673 |  | 100 | 238.4673
PBSe | film | 2 | 1-10 | 10 | air | DE: PBSe film 1-10 mm (emission to air) | 0% | marine water |  | 2.961443 |  | 1000
PBSe | film | 2 | 1-10 | 10 | air | DE: PBSe film 1-10 mm (emission to air) | 4.7% | river sediment (*) |  | 2.51 |  | 1000
PBSe | film | 2 | 1-10 | 10 | air | DE: PBSe film 1-10 mm (emission to air) | 0.5% | marine sediment |  | 2.51 |  | 1000
PBSe | film | 2 | 1-10 | 10 | air | DE: PBSe film 1-10 mm (emission to air) | 0% | recollected |  | -- |  | 0
PBSe | fiber | 4 | 0,01-0,1 | 0.1 | soil | DE: PBSe fiber 0,01-0,1 mm (emission to soil) | 97% | soil (*) | 22.8% | 25.42 |  | 0.9834776 | 1.252778 |  | 1.252778 | 1.252778
PBSe | fiber | 4 | 0,01-0,1 | 0.1 | soil | DE: PBSe fiber 0,01-0,1 mm (emission to soil) | 0% | marine water |  | 2.961443 |  | 8.441831
PBSe | fiber | 4 | 0,01-0,1 | 0.1 | soil | DE: PBSe fiber 0,01-0,1 mm (emission to soil) | 2.7% | river sediment (*) |  | 2.51 |  | 9.960159
PBSe | fiber | 4 | 0,01-0,1 | 0.1 | soil | DE: PBSe fiber 0,01-0,1 mm (emission to soil) | 0.3% | marine sediment |  | 2.51 |  | 9.960159
PBSe | fiber | 4 | 0,01-0,1 | 0.1 | soil | DE: PBSe fiber 0,01-0,1 mm (emission to soil) | 0% | recollected |  | -- |  | 0
PBSe | fiber | 4 | 0,01-0,1 | 0.1 | fresh water | DE: PBSe fiber 0,01-0,1 mm (emission to fresh water) | 0% | soil (*) | 22.8% | 25.42 |  | 0.9834776 | 9.960159 |  | 9.960159 | 9.960159
PBSe | fiber | 4 | 0,01-0,1 | 0.1 | fresh water | DE: PBSe fiber 0,01-0,1 mm (emission to fresh water) | 0% | marine water |  | 2.961443 |  | 8.441831
PBSe | fiber | 4 | 0,01-0,1 | 0.1 | fresh water | DE: PBSe fiber 0,01-0,1 mm (emission to fresh water) | 89% | river sediment (*) |  | 2.51 |  | 9.960159
PBSe | fiber | 4 | 0,01-0,1 | 0.1 | fresh water | DE: PBSe fiber 0,01-0,1 mm (emission to fresh water) | 11% | marine sediment |  | 2.51 |  | 9.960159
PBSe | fiber | 4 | 0,01-0,1 | 0.1 | fresh water | DE: PBSe fiber 0,01-0,1 mm (emission to fresh water) | 0% | recollected |  | -- |  | 0
PBSe | fiber | 4 | 0,01-0,1 | 0.1 | marine water | DE: PBSe fiber 0,01-0,1 mm (emission to marine water) | 0% | soil (*) | 22.8% | 25.42 |  | 0.9834776 | 9.960159 |  | 9.960159 | 9.960159
PBSe | fiber | 4 | 0,01-0,1 | 0.1 | marine water | DE: PBSe fiber 0,01-0,1 mm (emission to marine water) | 0% | marine water |  | 2.961443 |  | 8.441831
PBSe | fiber | 4 | 0,01-0,1 | 0.1 | marine water | DE: PBSe fiber 0,01-0,1 mm (emission to marine water) | 0% | river sediment (*) |  | 2.51 |  | 9.960159
PBSe | fiber | 4 | 0,01-0,1 | 0.1 | marine water | DE: PBSe fiber 0,01-0,1 mm (emission to marine water) | 100% | marine sediment |  | 2.51 |  | 9.960159
PBSe | fiber | 4 | 0,01-0,1 | 0.1 | marine water | DE: PBSe fiber 0,01-0,1 mm (emission to marine water) | 0% | recollected |  | -- |  | 0
PBSe | fiber | 4 | 0,01-0,1 | 0.1 | air | DE: PBSe fiber 0,01-0,1 mm (emission to air) | 94.8% | soil (*) | 22.8% | 25.42 |  | 0.9834776 | 1.450265 |  | 1.450265 | 1.450265
PBSe | fiber | 4 | 0,01-0,1 | 0.1 | air | DE: PBSe fiber 0,01-0,1 mm (emission to air) | 0% | marine water |  | 2.961443 |  | 8.441831
PBSe | fiber | 4 | 0,01-0,1 | 0.1 | air | DE: PBSe fiber 0,01-0,1 mm (emission to air) | 4.7% | river sediment (*) |  | 2.51 |  | 9.960159
PBSe | fiber | 4 | 0,01-0,1 | 0.1 | air | DE: PBSe fiber 0,01-0,1 mm (emission to air) | 0.5% | marine sediment |  | 2.51 |  | 9.960159
PBSe | fiber | 4 | 0,01-0,1 | 0.1 | air | DE: PBSe fiber 0,01-0,1 mm (emission to air) | 0% | recollected |  | -- |  | 0
PBSe | fiber | 4 | 0,1-1 | 1 | soil | DE: PBSe fiber 0,1-1 mm (emission to soil) | 97% | soil (*) | 22.8% | 25.42 |  | 9.834776 | 12.52778 |  | 12.52778 | 12.52778
PBSe | fiber | 4 | 0,1-1 | 1 | soil | DE: PBSe fiber 0,1-1 mm (emission to soil) | 0% | marine water |  | 2.961443 |  | 84.41831
PBSe | fiber | 4 | 0,1-1 | 1 | soil | DE: PBSe fiber 0,1-1 mm (emission to soil) | 2.7% | river sediment (*) |  | 2.51 |  | 99.60159
PBSe | fiber | 4 | 0,1-1 | 1 | soil | DE: PBSe fiber 0,1-1 mm (emission to soil) | 0.3% | marine sediment |  | 2.51 |  | 99.60159
PBSe | fiber | 4 | 0,1-1 | 1 | soil | DE: PBSe fiber 0,1-1 mm (emission to soil) | 0% | recollected |  | -- |  | 0
PBSe | fiber | 4 | 0,1-1 | 1 | fresh water | DE: PBSe fiber 0,1-1 mm (emission to fresh water) | 0% | soil (*) | 22.8% | 25.42 |  | 9.834776 | 99.60159 |  | 99.60159 | 99.60159
PBSe | fiber | 4 | 0,1-1 | 1 | fresh water | DE: PBSe fiber 0,1-1 mm (emission to fresh water) | 0% | marine water |  | 2.961443 |  | 84.41831
PBSe | fiber | 4 | 0,1-1 | 1 | fresh water | DE: PBSe fiber 0,1-1 mm (emission to fresh water) | 89% | river sediment (*) |  | 2.51 |  | 99.60159
PBSe | fiber | 4 | 0,1-1 | 1 | fresh water | DE: PBSe fiber 0,1-1 mm (emission to fresh water) | 11% | marine sediment |  | 2.51 |  | 99.60159
PBSe | fiber | 4 | 0,1-1 | 1 | fresh water | DE: PBSe fiber 0,1-1 mm (emission to fresh water) | 0% | recollected |  | -- |  | 0
PBSe | fiber | 4 | 0,1-1 | 1 | marine water | DE: PBSe fiber 0,1-1 mm (emission to marine water) | 0% | soil (*) | 22.8% | 25.42 |  | 9.834776 | 99.60159 |  | 99.60159 | 99.60159
PBSe | fiber | 4 | 0,1-1 | 1 | marine water | DE: PBSe fiber 0,1-1 mm (emission to marine water) | 0% | marine water |  | 2.961443 |  | 84.41831
PBSe | fiber | 4 | 0,1-1 | 1 | marine water | DE: PBSe fiber 0,1-1 mm (emission to marine water) | 0% | river sediment (*) |  | 2.51 |  | 99.60159
PBSe | fiber | 4 | 0,1-1 | 1 | marine water | DE: PBSe fiber 0,1-1 mm (emission to marine water) | 100% | marine sediment |  | 2.51 |  | 99.60159
PBSe | fiber | 4 | 0,1-1 | 1 | marine water | DE: PBSe fiber 0,1-1 mm (emission to marine water) | 0% | recollected |  | -- |  | 0
PBSe | fiber | 4 | 0,1-1 | 1 | air | DE: PBSe fiber 0,1-1 mm (emission to air) | 94.8% | soil (*) | 22.8% | 25.42 |  | 9.834776 | 14.50265 |  | 14.50265 | 14.50265
PBSe | fiber | 4 | 0,1-1 | 1 | air | DE: PBSe fiber 0,1-1 mm (emission to air) | 0% | marine water |  | 2.961443 |  | 84.41831
PBSe | fiber | 4 | 0,1-1 | 1 | air | DE: PBSe fiber 0,1-1 mm (emission to air) | 4.7% | river sediment (*) |  | 2.51 |  | 99.60159
PBSe | fiber | 4 | 0,1-1 | 1 | air | DE: PBSe fiber 0,1-1 mm (emission to air) | 0.5% | marine sediment |  | 2.51 |  | 99.60159
PBSe | fiber | 4 | 0,1-1 | 1 | air | DE: PBSe fiber 0,1-1 mm (emission to air) | 0% | recollected |  | -- |  | 0
PBSe | fiber | 4 | 1-10 | 10 | soil | DE: PBSe fiber 1-10 mm (emission to soil) | 97% | soil (*) | 22.8% | 25.42 |  | 98.34776 | 125.2778 |  | 100 | 125.2778
PBSe | fiber | 4 | 1-10 | 10 | soil | DE: PBSe fiber 1-10 mm (emission to soil) | 0% | marine water |  | 2.961443 |  | 844.1831
PBSe | fiber | 4 | 1-10 | 10 | soil | DE: PBSe fiber 1-10 mm (emission to soil) | 2.7% | river sediment (*) |  | 2.51 |  | 996.0159
PBSe | fiber | 4 | 1-10 | 10 | soil | DE: PBSe fiber 1-10 mm (emission to soil) | 0.3% | marine sediment |  | 2.51 |  | 996.0159
PBSe | fiber | 4 | 1-10 | 10 | soil | DE: PBSe fiber 1-10 mm (emission to soil) | 0% | recollected |  | -- |  | 0
PBSe | fiber | 4 | 1-10 | 10 | fresh water | DE: PBSe fiber 1-10 mm (emission to fresh water) | 0% | soil (*) | 22.8% | 25.42 |  | 98.34776 | 996.0159 |  | 100 | 500
PBSe | fiber | 4 | 1-10 | 10 | fresh water | DE: PBSe fiber 1-10 mm (emission to fresh water) | 0% | marine water |  | 2.961443 |  | 844.1831
PBSe | fiber | 4 | 1-10 | 10 | fresh water | DE: PBSe fiber 1-10 mm (emission to fresh water) | 89% | river sediment (*) |  | 2.51 |  | 996.0159
PBSe | fiber | 4 | 1-10 | 10 | fresh water | DE: PBSe fiber 1-10 mm (emission to fresh water) | 11% | marine sediment |  | 2.51 |  | 996.0159
PBSe | fiber | 4 | 1-10 | 10 | fresh water | DE: PBSe fiber 1-10 mm (emission to fresh water) | 0% | recollected |  | -- |  | 0
PBSe | fiber | 4 | 1-10 | 10 | marine water | DE: PBSe fiber 1-10 mm (emission to marine water) | 0% | soil (*) | 22.8% | 25.42 |  | 98.34776 | 996.0159 |  | 100 | 500
PBSe | fiber | 4 | 1-10 | 10 | marine water | DE: PBSe fiber 1-10 mm (emission to marine water) | 0% | marine water |  | 2.961443 |  | 844.1831
PBSe | fiber | 4 | 1-10 | 10 | marine water | DE: PBSe fiber 1-10 mm (emission to marine water) | 0% | river sediment (*) |  | 2.51 |  | 996.0159
PBSe | fiber | 4 | 1-10 | 10 | marine water | DE: PBSe fiber 1-10 mm (emission to marine water) | 100% | marine sediment |  | 2.51 |  | 996.0159
PBSe | fiber | 4 | 1-10 | 10 | marine water | DE: PBSe fiber 1-10 mm (emission to marine water) | 0% | recollected |  | -- |  | 0
PBSe | fiber | 4 | 1-10 | 10 | air | DE: PBSe fiber 1-10 mm (emission to air) | 94.8% | soil (*) | 22.8% | 25.42 |  | 98.34776 | 145.0265 |  | 100 | 145.0265
PBSe | fiber | 4 | 1-10 | 10 | air | DE: PBSe fiber 1-10 mm (emission to air) | 0% | marine water |  | 2.961443 |  | 844.1831
PBSe | fiber | 4 | 1-10 | 10 | air | DE: PBSe fiber 1-10 mm (emission to air) | 4.7% | river sediment (*) |  | 2.51 |  | 996.0159
PBSe | fiber | 4 | 1-10 | 10 | air | DE: PBSe fiber 1-10 mm (emission to air) | 0.5% | marine sediment |  | 2.51 |  | 996.0159
PBSe | fiber | 4 | 1-10 | 10 | air | DE: PBSe fiber 1-10 mm (emission to air) | 0% | recollected |  | -- |  | 0
PBSe | particle | 6 | 0,01-0,1 | 0.1 | soil | DE: PBSe particle 0,01-0,1 mm (emission to soil) | 97% | soil (*) | 22.8% | 25.42 |  | 0.4917388 | 0.626389 |  | 0.626389 | 0.626389
PBSe | particle | 6 | 0,01-0,1 | 0.1 | soil | DE: PBSe particle 0,01-0,1 mm (emission to soil) | 0% | marine water |  | 2.961443 |  | 4.220916
PBSe | particle | 6 | 0,01-0,1 | 0.1 | soil | DE: PBSe particle 0,01-0,1 mm (emission to soil) | 2.7% | river sediment (*) |  | 2.51 |  | 4.98008
PBSe | particle | 6 | 0,01-0,1 | 0.1 | soil | DE: PBSe particle 0,01-0,1 mm (emission to soil) | 0.3% | marine sediment |  | 2.51 |  | 4.98008
PBSe | particle | 6 | 0,01-0,1 | 0.1 | soil | DE: PBSe particle 0,01-0,1 mm (emission to soil) | 0% | recollected |  | -- |  | 0
PBSe | particle | 6 | 0,01-0,1 | 0.1 | fresh water | DE: PBSe particle 0,01-0,1 mm (emission to fresh water) | 0% | soil (*) | 22.8% | 25.42 |  | 0.4917388 | 4.98008 |  | 4.98008 | 4.98008
PBSe | particle | 6 | 0,01-0,1 | 0.1 | fresh water | DE: PBSe particle 0,01-0,1 mm (emission to fresh water) | 0% | marine water |  | 2.961443 |  | 4.220916
PBSe | particle | 6 | 0,01-0,1 | 0.1 | fresh water | DE: PBSe particle 0,01-0,1 mm (emission to fresh water) | 89% | river sediment (*) |  | 2.51 |  | 4.98008
PBSe | particle | 6 | 0,01-0,1 | 0.1 | fresh water | DE: PBSe particle 0,01-0,1 mm (emission to fresh water) | 11% | marine sediment |  | 2.51 |  | 4.98008
PBSe | particle | 6 | 0,01-0,1 | 0.1 | fresh water | DE: PBSe particle 0,01-0,1 mm (emission to fresh water) | 0% | recollected |  | -- |  | 0
PBSe | particle | 6 | 0,01-0,1 | 0.1 | marine water | DE: PBSe particle 0,01-0,1 mm (emission to marine water) | 0% | soil (*) | 22.8% | 25.42 |  | 0.4917388 | 4.98008 |  | 4.98008 | 4.98008
PBSe | particle | 6 | 0,01-0,1 | 0.1 | marine water | DE: PBSe particle 0,01-0,1 mm (emission to marine water) | 0% | marine water |  | 2.961443 |  | 4.220916
PBSe | particle | 6 | 0,01-0,1 | 0.1 | marine water | DE: PBSe particle 0,01-0,1 mm (emission to marine water) | 0% | river sediment (*) |  | 2.51 |  | 4.98008
PBSe | particle | 6 | 0,01-0,1 | 0.1 | marine water | DE: PBSe particle 0,01-0,1 mm (emission to marine water) | 100% | marine sediment |  | 2.51 |  | 4.98008
PBSe | particle | 6 | 0,01-0,1 | 0.1 | marine water | DE: PBSe particle 0,01-0,1 mm (emission to marine water) | 0% | recollected |  | -- |  | 0
PBSe | particle | 6 | 0,01-0,1 | 0.1 | air | DE: PBSe particle 0,01-0,1 mm (emission to air) | 94.8% | soil (*) | 22.8% | 25.42 |  | 0.4917388 | 0.7251325 |  | 0.7251325 | 0.7251325
PBSe | particle | 6 | 0,01-0,1 | 0.1 | air | DE: PBSe particle 0,01-0,1 mm (emission to air) | 0% | marine water |  | 2.961443 |  | 4.220916
PBSe | particle | 6 | 0,01-0,1 | 0.1 | air | DE: PBSe particle 0,01-0,1 mm (emission to air) | 4.7% | river sediment (*) |  | 2.51 |  | 4.98008
PBSe | particle | 6 | 0,01-0,1 | 0.1 | air | DE: PBSe particle 0,01-0,1 mm (emission to air) | 0.5% | marine sediment |  | 2.51 |  | 4.98008
PBSe | particle | 6 | 0,01-0,1 | 0.1 | air | DE: PBSe particle 0,01-0,1 mm (emission to air) | 0% | recollected |  | -- |  | 0
PBSe | particle | 6 | 0,1-1 | 1 | soil | DE: PBSe particle 0,1-1 mm (emission to soil) | 97% | soil (*) | 22.8% | 25.42 |  | 4.917388 | 6.26389 |  | 6.26389 | 6.26389
PBSe | particle | 6 | 0,1-1 | 1 | soil | DE: PBSe particle 0,1-1 mm (emission to soil) | 0% | marine water |  | 2.961443 |  | 42.20916
PBSe | particle | 6 | 0,1-1 | 1 | soil | DE: PBSe particle 0,1-1 mm (emission to soil) | 2.7% | river sediment (*) |  | 2.51 |  | 49.8008
PBSe | particle | 6 | 0,1-1 | 1 | soil | DE: PBSe particle 0,1-1 mm (emission to soil) | 0.3% | marine sediment |  | 2.51 |  | 49.8008
PBSe | particle | 6 | 0,1-1 | 1 | soil | DE: PBSe particle 0,1-1 mm (emission to soil) | 0% | recollected |  | -- |  | 0
PBSe | particle | 6 | 0,1-1 | 1 | fresh water | DE: PBSe particle 0,1-1 mm (emission to fresh water) | 0% | soil (*) | 22.8% | 25.42 |  | 4.917388 | 49.8008 |  | 49.8008 | 49.8008
PBSe | particle | 6 | 0,1-1 | 1 | fresh water | DE: PBSe particle 0,1-1 mm (emission to fresh water) | 0% | marine water |  | 2.961443 |  | 42.20916
PBSe | particle | 6 | 0,1-1 | 1 | fresh water | DE: PBSe particle 0,1-1 mm (emission to fresh water) | 89% | river sediment (*) |  | 2.51 |  | 49.8008
PBSe | particle | 6 | 0,1-1 | 1 | fresh water | DE: PBSe particle 0,1-1 mm (emission to fresh water) | 11% | marine sediment |  | 2.51 |  | 49.8008
PBSe | particle | 6 | 0,1-1 | 1 | fresh water | DE: PBSe particle 0,1-1 mm (emission to fresh water) | 0% | recollected |  | -- |  | 0
PBSe | particle | 6 | 0,1-1 | 1 | marine water | DE: PBSe particle 0,1-1 mm (emission to marine water) | 0% | soil (*) | 22.8% | 25.42 |  | 4.917388 | 49.8008 |  | 49.8008 | 49.8008
PBSe | particle | 6 | 0,1-1 | 1 | marine water | DE: PBSe particle 0,1-1 mm (emission to marine water) | 0% | marine water |  | 2.961443 |  | 42.20916
PBSe | particle | 6 | 0,1-1 | 1 | marine water | DE: PBSe particle 0,1-1 mm (emission to marine water) | 0% | river sediment (*) |  | 2.51 |  | 49.8008
PBSe | particle | 6 | 0,1-1 | 1 | marine water | DE: PBSe particle 0,1-1 mm (emission to marine water) | 100% | marine sediment |  | 2.51 |  | 49.8008
PBSe | particle | 6 | 0,1-1 | 1 | marine water | DE: PBSe particle 0,1-1 mm (emission to marine water) | 0% | recollected |  | -- |  | 0
PBSe | particle | 6 | 0,1-1 | 1 | air | DE: PBSe particle 0,1-1 mm (emission to air) | 94.8% | soil (*) | 22.8% | 25.42 |  | 4.917388 | 7.251325 |  | 7.251325 | 7.251325
PBSe | particle | 6 | 0,1-1 | 1 | air | DE: PBSe particle 0,1-1 mm (emission to air) | 0% | marine water |  | 2.961443 |  | 42.20916
PBSe | particle | 6 | 0,1-1 | 1 | air | DE: PBSe particle 0,1-1 mm (emission to air) | 4.7% | river sediment (*) |  | 2.51 |  | 49.8008
PBSe | particle | 6 | 0,1-1 | 1 | air | DE: PBSe particle 0,1-1 mm (emission to air) | 0.5% | marine sediment |  | 2.51 |  | 49.8008
PBSe | particle | 6 | 0,1-1 | 1 | air | DE: PBSe particle 0,1-1 mm (emission to air) | 0% | recollected |  | -- |  | 0
PBSe | particle | 6 | 1-10 | 10 | soil | DE: PBSe particle 1-10 mm (emission to soil) | 97% | soil (*) | 22.8% | 25.42 |  | 49.17388 | 62.6389 |  | 62.6389 | 62.6389
PBSe | particle | 6 | 1-10 | 10 | soil | DE: PBSe particle 1-10 mm (emission to soil) | 0% | marine water |  | 2.961443 |  | 422.0916
PBSe | particle | 6 | 1-10 | 10 | soil | DE: PBSe particle 1-10 mm (emission to soil) | 2.7% | river sediment (*) |  | 2.51 |  | 498.008
PBSe | particle | 6 | 1-10 | 10 | soil | DE: PBSe particle 1-10 mm (emission to soil) | 0.3% | marine sediment |  | 2.51 |  | 498.008
PBSe | particle | 6 | 1-10 | 10 | soil | DE: PBSe particle 1-10 mm (emission to soil) | 0% | recollected |  | -- |  | 0
PBSe | particle | 6 | 1-10 | 10 | fresh water | DE: PBSe particle 1-10 mm (emission to fresh water) | 0% | soil (*) | 22.8% | 25.42 |  | 49.17388 | 498.008 |  | 100 | 498.008
PBSe | particle | 6 | 1-10 | 10 | fresh water | DE: PBSe particle 1-10 mm (emission to fresh water) | 0% | marine water |  | 2.961443 |  | 422.0916
PBSe | particle | 6 | 1-10 | 10 | fresh water | DE: PBSe particle 1-10 mm (emission to fresh water) | 89% | river sediment (*) |  | 2.51 |  | 498.008
PBSe | particle | 6 | 1-10 | 10 | fresh water | DE: PBSe particle 1-10 mm (emission to fresh water) | 11% | marine sediment |  | 2.51 |  | 498.008
PBSe | particle | 6 | 1-10 | 10 | fresh water | DE: PBSe particle 1-10 mm (emission to fresh water) | 0% | recollected |  | -- |  | 0
PBSe | particle | 6 | 1-10 | 10 | marine water | DE: PBSe particle 1-10 mm (emission to marine water) | 0% | soil (*) | 22.8% | 25.42 |  | 49.17388 | 498.008 |  | 100 | 498.008
PBSe | particle | 6 | 1-10 | 10 | marine water | DE: PBSe particle 1-10 mm (emission to marine water) | 0% | marine water |  | 2.961443 |  | 422.0916
PBSe | particle | 6 | 1-10 | 10 | marine water | DE: PBSe particle 1-10 mm (emission to marine water) | 0% | river sediment (*) |  | 2.51 |  | 498.008
PBSe | particle | 6 | 1-10 | 10 | marine water | DE: PBSe particle 1-10 mm (emission to marine water) | 100% | marine sediment |  | 2.51 |  | 498.008
PBSe | particle | 6 | 1-10 | 10 | marine water | DE: PBSe particle 1-10 mm (emission to marine water) | 0% | recollected |  | -- |  | 0
PBSe | particle | 6 | 1-10 | 10 | air | DE: PBSe particle 1-10 mm (emission to air) | 94.8% | soil (*) | 22.8% | 25.42 |  | 49.17388 | 72.51325 |  | 72.51325 | 72.51325
PBSe | particle | 6 | 1-10 | 10 | air | DE: PBSe particle 1-10 mm (emission to air) | 0% | marine water |  | 2.961443 |  | 422.0916
PBSe | particle | 6 | 1-10 | 10 | air | DE: PBSe particle 1-10 mm (emission to air) | 4.7% | river sediment (*) |  | 2.51 |  | 498.008
PBSe | particle | 6 | 1-10 | 10 | air | DE: PBSe particle 1-10 mm (emission to air) | 0.5% | marine sediment |  | 2.51 |  | 498.008
PBSe | particle | 6 | 1-10 | 10 | air | DE: PBSe particle 1-10 mm (emission to air) | 0% | recollected |  | -- |  | 0
PBSeT | film | 2 | 0,01-0,1 | 0.1 | soil | DE: PBSeT film 0,01-0,1 mm (emission to soil) | 97% | soil (*) | 22.8% | 19.65568 |  | 2.543793 | 3.171705 |  | 3.171705 | 3.171705
PBSeT | film | 2 | 0,01-0,1 | 0.1 | soil | DE: PBSeT film 0,01-0,1 mm (emission to soil) | 0% | marine water |  | 2.000767 |  | 24.99042
PBSeT | film | 2 | 0,01-0,1 | 0.1 | soil | DE: PBSeT film 0,01-0,1 mm (emission to soil) | 2.7% | river sediment (*) |  | 2.13 |  | 23.47418
PBSeT | film | 2 | 0,01-0,1 | 0.1 | soil | DE: PBSeT film 0,01-0,1 mm (emission to soil) | 0.3% | marine sediment |  | 2.13 |  | 23.47418
PBSeT | film | 2 | 0,01-0,1 | 0.1 | soil | DE: PBSeT film 0,01-0,1 mm (emission to soil) | 0% | recollected |  | -- |  | 0
PBSeT | film | 2 | 0,01-0,1 | 0.1 | fresh water | DE: PBSeT film 0,01-0,1 mm (emission to fresh water) | 0% | soil (*) | 22.8% | 19.65568 |  | 2.543793 | 23.47418 |  | 23.47418 | 23.47418
PBSeT | film | 2 | 0,01-0,1 | 0.1 | fresh water | DE: PBSeT film 0,01-0,1 mm (emission to fresh water) | 0% | marine water |  | 2.000767 |  | 24.99042
PBSeT | film | 2 | 0,01-0,1 | 0.1 | fresh water | DE: PBSeT film 0,01-0,1 mm (emission to fresh water) | 89% | river sediment (*) |  | 2.13 |  | 23.47418
PBSeT | film | 2 | 0,01-0,1 | 0.1 | fresh water | DE: PBSeT film 0,01-0,1 mm (emission to fresh water) | 11% | marine sediment |  | 2.13 |  | 23.47418
PBSeT | film | 2 | 0,01-0,1 | 0.1 | fresh water | DE: PBSeT film 0,01-0,1 mm (emission to fresh water) | 0% | recollected |  | -- |  | 0
PBSeT | film | 2 | 0,01-0,1 | 0.1 | marine water | DE: PBSeT film 0,01-0,1 mm (emission to marine water) | 0% | soil (*) | 22.8% | 19.65568 |  | 2.543793 | 23.47418 |  | 23.47418 | 23.47418
PBSeT | film | 2 | 0,01-0,1 | 0.1 | marine water | DE: PBSeT film 0,01-0,1 mm (emission to marine water) | 0% | marine water |  | 2.000767 |  | 24.99042
PBSeT | film | 2 | 0,01-0,1 | 0.1 | marine water | DE: PBSeT film 0,01-0,1 mm (emission to marine water) | 0% | river sediment (*) |  | 2.13 |  | 23.47418
PBSeT | film | 2 | 0,01-0,1 | 0.1 | marine water | DE: PBSeT film 0,01-0,1 mm (emission to marine water) | 100% | marine sediment |  | 2.13 |  | 23.47418
PBSeT | film | 2 | 0,01-0,1 | 0.1 | marine water | DE: PBSeT film 0,01-0,1 mm (emission to marine water) | 0% | recollected |  | -- |  | 0
PBSeT | film | 2 | 0,01-0,1 | 0.1 | air | DE: PBSeT film 0,01-0,1 mm (emission to air) | 94.8% | soil (*) | 22.8% | 19.65568 |  | 2.543793 | 3.632173 |  | 3.632173 | 3.632173
PBSeT | film | 2 | 0,01-0,1 | 0.1 | air | DE: PBSeT film 0,01-0,1 mm (emission to air) | 0% | marine water |  | 2.000767 |  | 24.99042
PBSeT | film | 2 | 0,01-0,1 | 0.1 | air | DE: PBSeT film 0,01-0,1 mm (emission to air) | 4.7% | river sediment (*) |  | 2.13 |  | 23.47418
PBSeT | film | 2 | 0,01-0,1 | 0.1 | air | DE: PBSeT film 0,01-0,1 mm (emission to air) | 0.5% | marine sediment |  | 2.13 |  | 23.47418
PBSeT | film | 2 | 0,01-0,1 | 0.1 | air | DE: PBSeT film 0,01-0,1 mm (emission to air) | 0% | recollected |  | -- |  | 0
PBSeT | film | 2 | 0,1-1 | 1 | soil | DE: PBSeT film 0,1-1 mm (emission to soil) | 97% | soil (*) | 22.8% | 19.65568 |  | 25.43793 | 31.71705 |  | 31.71705 | 31.71705
PBSeT | film | 2 | 0,1-1 | 1 | soil | DE: PBSeT film 0,1-1 mm (emission to soil) | 0% | marine water |  | 2.000767 |  | 249.9042
PBSeT | film | 2 | 0,1-1 | 1 | soil | DE: PBSeT film 0,1-1 mm (emission to soil) | 2.7% | river sediment (*) |  | 2.13 |  | 234.7418
PBSeT | film | 2 | 0,1-1 | 1 | soil | DE: PBSeT film 0,1-1 mm (emission to soil) | 0.3% | marine sediment |  | 2.13 |  | 234.7418
PBSeT | film | 2 | 0,1-1 | 1 | soil | DE: PBSeT film 0,1-1 mm (emission to soil) | 0% | recollected |  | -- |  | 0
PBSeT | film | 2 | 0,1-1 | 1 | fresh water | DE: PBSeT film 0,1-1 mm (emission to fresh water) | 0% | soil (*) | 22.8% | 19.65568 |  | 25.43793 | 234.7418 |  | 100 | 234.7418
PBSeT | film | 2 | 0,1-1 | 1 | fresh water | DE: PBSeT film 0,1-1 mm (emission to fresh water) | 0% | marine water |  | 2.000767 |  | 249.9042
PBSeT | film | 2 | 0,1-1 | 1 | fresh water | DE: PBSeT film 0,1-1 mm (emission to fresh water) | 89% | river sediment (*) |  | 2.13 |  | 234.7418
PBSeT | film | 2 | 0,1-1 | 1 | fresh water | DE: PBSeT film 0,1-1 mm (emission to fresh water) | 11% | marine sediment |  | 2.13 |  | 234.7418
PBSeT | film | 2 | 0,1-1 | 1 | fresh water | DE: PBSeT film 0,1-1 mm (emission to fresh water) | 0% | recollected |  | -- |  | 0
PBSeT | film | 2 | 0,1-1 | 1 | marine water | DE: PBSeT film 0,1-1 mm (emission to marine water) | 0% | soil (*) | 22.8% | 19.65568 |  | 25.43793 | 234.7418 |  | 100 | 234.7418
PBSeT | film | 2 | 0,1-1 | 1 | marine water | DE: PBSeT film 0,1-1 mm (emission to marine water) | 0% | marine water |  | 2.000767 |  | 249.9042
PBSeT | film | 2 | 0,1-1 | 1 | marine water | DE: PBSeT film 0,1-1 mm (emission to marine water) | 0% | river sediment (*) |  | 2.13 |  | 234.7418
PBSeT | film | 2 | 0,1-1 | 1 | marine water | DE: PBSeT film 0,1-1 mm (emission to marine water) | 100% | marine sediment |  | 2.13 |  | 234.7418
PBSeT | film | 2 | 0,1-1 | 1 | marine water | DE: PBSeT film 0,1-1 mm (emission to marine water) | 0% | recollected |  | -- |  | 0
PBSeT | film | 2 | 0,1-1 | 1 | air | DE: PBSeT film 0,1-1 mm (emission to air) | 94.8% | soil (*) | 22.8% | 19.65568 |  | 25.43793 | 36.32173 |  | 36.32173 | 36.32173
PBSeT | film | 2 | 0,1-1 | 1 | air | DE: PBSeT film 0,1-1 mm (emission to air) | 0% | marine water |  | 2.000767 |  | 249.9042
PBSeT | film | 2 | 0,1-1 | 1 | air | DE: PBSeT film 0,1-1 mm (emission to air) | 4.7% | river sediment (*) |  | 2.13 |  | 234.7418
PBSeT | film | 2 | 0,1-1 | 1 | air | DE: PBSeT film 0,1-1 mm (emission to air) | 0.5% | marine sediment |  | 2.13 |  | 234.7418
PBSeT | film | 2 | 0,1-1 | 1 | air | DE: PBSeT film 0,1-1 mm (emission to air) | 0% | recollected |  | -- |  | 0
PBSeT | film | 2 | 1-10 | 10 | soil | DE: PBSeT film 1-10 mm (emission to soil) | 97% | soil (*) | 22.8% | 19.65568 |  | 254.3793 | 276.748 |  | 100 | 276.748
PBSeT | film | 2 | 1-10 | 10 | soil | DE: PBSeT film 1-10 mm (emission to soil) | 0% | marine water |  | 2.000767 |  | 1000
PBSeT | film | 2 | 1-10 | 10 | soil | DE: PBSeT film 1-10 mm (emission to soil) | 2.7% | river sediment (*) |  | 2.13 |  | 1000
PBSeT | film | 2 | 1-10 | 10 | soil | DE: PBSeT film 1-10 mm (emission to soil) | 0.3% | marine sediment |  | 2.13 |  | 1000
PBSeT | film | 2 | 1-10 | 10 | soil | DE: PBSeT film 1-10 mm (emission to soil) | 0% | recollected |  | -- |  | 0
PBSeT | film | 2 | 1-10 | 10 | fresh water | DE: PBSeT film 1-10 mm (emission to fresh water) | 0% | soil (*) | 22.8% | 19.65568 |  | 254.3793 | 1000 |  | 100 | 500
PBSeT | film | 2 | 1-10 | 10 | fresh water | DE: PBSeT film 1-10 mm (emission to fresh water) | 0% | marine water |  | 2.000767 |  | 1000
PBSeT | film | 2 | 1-10 | 10 | fresh water | DE: PBSeT film 1-10 mm (emission to fresh water) | 89% | river sediment (*) |  | 2.13 |  | 1000
PBSeT | film | 2 | 1-10 | 10 | fresh water | DE: PBSeT film 1-10 mm (emission to fresh water) | 11% | marine sediment |  | 2.13 |  | 1000
PBSeT | film | 2 | 1-10 | 10 | fresh water | DE: PBSeT film 1-10 mm (emission to fresh water) | 0% | recollected |  | -- |  | 0
PBSeT | film | 2 | 1-10 | 10 | marine water | DE: PBSeT film 1-10 mm (emission to marine water) | 0% | soil (*) | 22.8% | 19.65568 |  | 254.3793 | 1000 |  | 100 | 500
PBSeT | film | 2 | 1-10 | 10 | marine water | DE: PBSeT film 1-10 mm (emission to marine water) | 0% | marine water |  | 2.000767 |  | 1000
PBSeT | film | 2 | 1-10 | 10 | marine water | DE: PBSeT film 1-10 mm (emission to marine water) | 0% | river sediment (*) |  | 2.13 |  | 1000
PBSeT | film | 2 | 1-10 | 10 | marine water | DE: PBSeT film 1-10 mm (emission to marine water) | 100% | marine sediment |  | 2.13 |  | 1000
PBSeT | film | 2 | 1-10 | 10 | marine water | DE: PBSeT film 1-10 mm (emission to marine water) | 0% | recollected |  | -- |  | 0
PBSeT | film | 2 | 1-10 | 10 | air | DE: PBSeT film 1-10 mm (emission to air) | 94.8% | soil (*) | 22.8% | 19.65568 |  | 254.3793 | 293.1516 |  | 100 | 293.1516
PBSeT | film | 2 | 1-10 | 10 | air | DE: PBSeT film 1-10 mm (emission to air) | 0% | marine water |  | 2.000767 |  | 1000
PBSeT | film | 2 | 1-10 | 10 | air | DE: PBSeT film 1-10 mm (emission to air) | 4.7% | river sediment (*) |  | 2.13 |  | 1000
PBSeT | film | 2 | 1-10 | 10 | air | DE: PBSeT film 1-10 mm (emission to air) | 0.5% | marine sediment |  | 2.13 |  | 1000
PBSeT | film | 2 | 1-10 | 10 | air | DE: PBSeT film 1-10 mm (emission to air) | 0% | recollected |  | -- |  | 0
PBSeT | fiber | 4 | 0,01-0,1 | 0.1 | soil | DE: PBSeT fiber 0,01-0,1 mm (emission to soil) | 97% | soil (*) | 22.8% | 19.65568 |  | 1.271897 | 1.585852 |  | 1.585852 | 1.585852
PBSeT | fiber | 4 | 0,01-0,1 | 0.1 | soil | DE: PBSeT fiber 0,01-0,1 mm (emission to soil) | 0% | marine water |  | 2.000767 |  | 12.49521
PBSeT | fiber | 4 | 0,01-0,1 | 0.1 | soil | DE: PBSeT fiber 0,01-0,1 mm (emission to soil) | 2.7% | river sediment (*) |  | 2.13 |  | 11.73709
PBSeT | fiber | 4 | 0,01-0,1 | 0.1 | soil | DE: PBSeT fiber 0,01-0,1 mm (emission to soil) | 0.3% | marine sediment |  | 2.13 |  | 11.73709
PBSeT | fiber | 4 | 0,01-0,1 | 0.1 | soil | DE: PBSeT fiber 0,01-0,1 mm (emission to soil) | 0% | recollected |  | -- |  | 0
PBSeT | fiber | 4 | 0,01-0,1 | 0.1 | fresh water | DE: PBSeT fiber 0,01-0,1 mm (emission to fresh water) | 0% | soil (*) | 22.8% | 19.65568 |  | 1.271897 | 11.73709 |  | 11.73709 | 11.73709
PBSeT | fiber | 4 | 0,01-0,1 | 0.1 | fresh water | DE: PBSeT fiber 0,01-0,1 mm (emission to fresh water) | 0% | marine water |  | 2.000767 |  | 12.49521
PBSeT | fiber | 4 | 0,01-0,1 | 0.1 | fresh water | DE: PBSeT fiber 0,01-0,1 mm (emission to fresh water) | 89% | river sediment (*) |  | 2.13 |  | 11.73709
PBSeT | fiber | 4 | 0,01-0,1 | 0.1 | fresh water | DE: PBSeT fiber 0,01-0,1 mm (emission to fresh water) | 11% | marine sediment |  | 2.13 |  | 11.73709
PBSeT | fiber | 4 | 0,01-0,1 | 0.1 | fresh water | DE: PBSeT fiber 0,01-0,1 mm (emission to fresh water) | 0% | recollected |  | -- |  | 0
PBSeT | fiber | 4 | 0,01-0,1 | 0.1 | marine water | DE: PBSeT fiber 0,01-0,1 mm (emission to marine water) | 0% | soil (*) | 22.8% | 19.65568 |  | 1.271897 | 11.73709 |  | 11.73709 | 11.73709
PBSeT | fiber | 4 | 0,01-0,1 | 0.1 | marine water | DE: PBSeT fiber 0,01-0,1 mm (emission to marine water) | 0% | marine water |  | 2.000767 |  | 12.49521
PBSeT | fiber | 4 | 0,01-0,1 | 0.1 | marine water | DE: PBSeT fiber 0,01-0,1 mm (emission to marine water) | 0% | river sediment (*) |  | 2.13 |  | 11.73709
PBSeT | fiber | 4 | 0,01-0,1 | 0.1 | marine water | DE: PBSeT fiber 0,01-0,1 mm (emission to marine water) | 100% | marine sediment |  | 2.13 |  | 11.73709
PBSeT | fiber | 4 | 0,01-0,1 | 0.1 | marine water | DE: PBSeT fiber 0,01-0,1 mm (emission to marine water) | 0% | recollected |  | -- |  | 0
PBSeT | fiber | 4 | 0,01-0,1 | 0.1 | air | DE: PBSeT fiber 0,01-0,1 mm (emission to air) | 94.8% | soil (*) | 22.8% | 19.65568 |  | 1.271897 | 1.816087 |  | 1.816087 | 1.816087
PBSeT | fiber | 4 | 0,01-0,1 | 0.1 | air | DE: PBSeT fiber 0,01-0,1 mm (emission to air) | 0% | marine water |  | 2.000767 |  | 12.49521
PBSeT | fiber | 4 | 0,01-0,1 | 0.1 | air | DE: PBSeT fiber 0,01-0,1 mm (emission to air) | 4.7% | river sediment (*) |  | 2.13 |  | 11.73709
PBSeT | fiber | 4 | 0,01-0,1 | 0.1 | air | DE: PBSeT fiber 0,01-0,1 mm (emission to air) | 0.5% | marine sediment |  | 2.13 |  | 11.73709
PBSeT | fiber | 4 | 0,01-0,1 | 0.1 | air | DE: PBSeT fiber 0,01-0,1 mm (emission to air) | 0% | recollected |  | -- |  | 0
PBSeT | fiber | 4 | 0,1-1 | 1 | soil | DE: PBSeT fiber 0,1-1 mm (emission to soil) | 97% | soil (*) | 22.8% | 19.65568 |  | 12.71897 | 15.85852 |  | 15.85852 | 15.85852
PBSeT | fiber | 4 | 0,1-1 | 1 | soil | DE: PBSeT fiber 0,1-1 mm (emission to soil) | 0% | marine water |  | 2.000767 |  | 124.9521
PBSeT | fiber | 4 | 0,1-1 | 1 | soil | DE: PBSeT fiber 0,1-1 mm (emission to soil) | 2.7% | river sediment (*) |  | 2.13 |  | 117.3709
PBSeT | fiber | 4 | 0,1-1 | 1 | soil | DE: PBSeT fiber 0,1-1 mm (emission to soil) | 0.3% | marine sediment |  | 2.13 |  | 117.3709
PBSeT | fiber | 4 | 0,1-1 | 1 | soil | DE: PBSeT fiber 0,1-1 mm (emission to soil) | 0% | recollected |  | -- |  | 0
PBSeT | fiber | 4 | 0,1-1 | 1 | fresh water | DE: PBSeT fiber 0,1-1 mm (emission to fresh water) | 0% | soil (*) | 22.8% | 19.65568 |  | 12.71897 | 117.3709 |  | 100 | 117.3709
PBSeT | fiber | 4 | 0,1-1 | 1 | fresh water | DE: PBSeT fiber 0,1-1 mm (emission to fresh water) | 0% | marine water |  | 2.000767 |  | 124.9521
PBSeT | fiber | 4 | 0,1-1 | 1 | fresh water | DE: PBSeT fiber 0,1-1 mm (emission to fresh water) | 89% | river sediment (*) |  | 2.13 |  | 117.3709
PBSeT | fiber | 4 | 0,1-1 | 1 | fresh water | DE: PBSeT fiber 0,1-1 mm (emission to fresh water) | 11% | marine sediment |  | 2.13 |  | 117.3709
PBSeT | fiber | 4 | 0,1-1 | 1 | fresh water | DE: PBSeT fiber 0,1-1 mm (emission to fresh water) | 0% | recollected |  | -- |  | 0
PBSeT | fiber | 4 | 0,1-1 | 1 | marine water | DE: PBSeT fiber 0,1-1 mm (emission to marine water) | 0% | soil (*) | 22.8% | 19.65568 |  | 12.71897 | 117.3709 |  | 100 | 117.3709
PBSeT | fiber | 4 | 0,1-1 | 1 | marine water | DE: PBSeT fiber 0,1-1 mm (emission to marine water) | 0% | marine water |  | 2.000767 |  | 124.9521
PBSeT | fiber | 4 | 0,1-1 | 1 | marine water | DE: PBSeT fiber 0,1-1 mm (emission to marine water) | 0% | river sediment (*) |  | 2.13 |  | 117.3709
PBSeT | fiber | 4 | 0,1-1 | 1 | marine water | DE: PBSeT fiber 0,1-1 mm (emission to marine water) | 100% | marine sediment |  | 2.13 |  | 117.3709
PBSeT | fiber | 4 | 0,1-1 | 1 | marine water | DE: PBSeT fiber 0,1-1 mm (emission to marine water) | 0% | recollected |  | -- |  | 0
PBSeT | fiber | 4 | 0,1-1 | 1 | air | DE: PBSeT fiber 0,1-1 mm (emission to air) | 94.8% | soil (*) | 22.8% | 19.65568 |  | 12.71897 | 18.16087 |  | 18.16087 | 18.16087
PBSeT | fiber | 4 | 0,1-1 | 1 | air | DE: PBSeT fiber 0,1-1 mm (emission to air) | 0% | marine water |  | 2.000767 |  | 124.9521
PBSeT | fiber | 4 | 0,1-1 | 1 | air | DE: PBSeT fiber 0,1-1 mm (emission to air) | 4.7% | river sediment (*) |  | 2.13 |  | 117.3709
PBSeT | fiber | 4 | 0,1-1 | 1 | air | DE: PBSeT fiber 0,1-1 mm (emission to air) | 0.5% | marine sediment |  | 2.13 |  | 117.3709
PBSeT | fiber | 4 | 0,1-1 | 1 | air | DE: PBSeT fiber 0,1-1 mm (emission to air) | 0% | recollected |  | -- |  | 0
PBSeT | fiber | 4 | 1-10 | 10 | soil | DE: PBSeT fiber 1-10 mm (emission to soil) | 97% | soil (*) | 22.8% | 19.65568 |  | 127.1897 | 153.374 |  | 100 | 153.374
PBSeT | fiber | 4 | 1-10 | 10 | soil | DE: PBSeT fiber 1-10 mm (emission to soil) | 0% | marine water |  | 2.000767 |  | 1000
PBSeT | fiber | 4 | 1-10 | 10 | soil | DE: PBSeT fiber 1-10 mm (emission to soil) | 2.7% | river sediment (*) |  | 2.13 |  | 1000
PBSeT | fiber | 4 | 1-10 | 10 | soil | DE: PBSeT fiber 1-10 mm (emission to soil) | 0.3% | marine sediment |  | 2.13 |  | 1000
PBSeT | fiber | 4 | 1-10 | 10 | soil | DE: PBSeT fiber 1-10 mm (emission to soil) | 0% | recollected |  | -- |  | 0
PBSeT | fiber | 4 | 1-10 | 10 | fresh water | DE: PBSeT fiber 1-10 mm (emission to fresh water) | 0% | soil (*) | 22.8% | 19.65568 |  | 127.1897 | 1000 |  | 100 | 500
PBSeT | fiber | 4 | 1-10 | 10 | fresh water | DE: PBSeT fiber 1-10 mm (emission to fresh water) | 0% | marine water |  | 2.000767 |  | 1000
PBSeT | fiber | 4 | 1-10 | 10 | fresh water | DE: PBSeT fiber 1-10 mm (emission to fresh water) | 89% | river sediment (*) |  | 2.13 |  | 1000
PBSeT | fiber | 4 | 1-10 | 10 | fresh water | DE: PBSeT fiber 1-10 mm (emission to fresh water) | 11% | marine sediment |  | 2.13 |  | 1000
PBSeT | fiber | 4 | 1-10 | 10 | fresh water | DE: PBSeT fiber 1-10 mm (emission to fresh water) | 0% | recollected |  | -- |  | 0
PBSeT | fiber | 4 | 1-10 | 10 | marine water | DE: PBSeT fiber 1-10 mm (emission to marine water) | 0% | soil (*) | 22.8% | 19.65568 |  | 127.1897 | 1000 |  | 100 | 500
PBSeT | fiber | 4 | 1-10 | 10 | marine water | DE: PBSeT fiber 1-10 mm (emission to marine water) | 0% | marine water |  | 2.000767 |  | 1000
PBSeT | fiber | 4 | 1-10 | 10 | marine water | DE: PBSeT fiber 1-10 mm (emission to marine water) | 0% | river sediment (*) |  | 2.13 |  | 1000
PBSeT | fiber | 4 | 1-10 | 10 | marine water | DE: PBSeT fiber 1-10 mm (emission to marine water) | 100% | marine sediment |  | 2.13 |  | 1000
PBSeT | fiber | 4 | 1-10 | 10 | marine water | DE: PBSeT fiber 1-10 mm (emission to marine water) | 0% | recollected |  | -- |  | 0
PBSeT | fiber | 4 | 1-10 | 10 | air | DE: PBSeT fiber 1-10 mm (emission to air) | 94.8% | soil (*) | 22.8% | 19.65568 |  | 127.1897 | 172.5758 |  | 100 | 172.5758
PBSeT | fiber | 4 | 1-10 | 10 | air | DE: PBSeT fiber 1-10 mm (emission to air) | 0% | marine water |  | 2.000767 |  | 1000
PBSeT | fiber | 4 | 1-10 | 10 | air | DE: PBSeT fiber 1-10 mm (emission to air) | 4.7% | river sediment (*) |  | 2.13 |  | 1000
PBSeT | fiber | 4 | 1-10 | 10 | air | DE: PBSeT fiber 1-10 mm (emission to air) | 0.5% | marine sediment |  | 2.13 |  | 1000
PBSeT | fiber | 4 | 1-10 | 10 | air | DE: PBSeT fiber 1-10 mm (emission to air) | 0% | recollected |  | -- |  | 0
PBSeT | particle | 6 | 0,01-0,1 | 0.1 | soil | DE: PBSeT particle 0,01-0,1 mm (emission to soil) | 97% | soil (*) | 22.8% | 19.65568 |  | 0.6359483 | 0.7929262 |  | 0.7929262 | 0.7929262
PBSeT | particle | 6 | 0,01-0,1 | 0.1 | soil | DE: PBSeT particle 0,01-0,1 mm (emission to soil) | 0% | marine water |  | 2.000767 |  | 6.247604
PBSeT | particle | 6 | 0,01-0,1 | 0.1 | soil | DE: PBSeT particle 0,01-0,1 mm (emission to soil) | 2.7% | river sediment (*) |  | 2.13 |  | 5.868545
PBSeT | particle | 6 | 0,01-0,1 | 0.1 | soil | DE: PBSeT particle 0,01-0,1 mm (emission to soil) | 0.3% | marine sediment |  | 2.13 |  | 5.868545
PBSeT | particle | 6 | 0,01-0,1 | 0.1 | soil | DE: PBSeT particle 0,01-0,1 mm (emission to soil) | 0% | recollected |  | -- |  | 0
PBSeT | particle | 6 | 0,01-0,1 | 0.1 | fresh water | DE: PBSeT particle 0,01-0,1 mm (emission to fresh water) | 0% | soil (*) | 22.8% | 19.65568 |  | 0.6359483 | 5.868545 |  | 5.868545 | 5.868545
PBSeT | particle | 6 | 0,01-0,1 | 0.1 | fresh water | DE: PBSeT particle 0,01-0,1 mm (emission to fresh water) | 0% | marine water |  | 2.000767 |  | 6.247604
PBSeT | particle | 6 | 0,01-0,1 | 0.1 | fresh water | DE: PBSeT particle 0,01-0,1 mm (emission to fresh water) | 89% | river sediment (*) |  | 2.13 |  | 5.868545
PBSeT | particle | 6 | 0,01-0,1 | 0.1 | fresh water | DE: PBSeT particle 0,01-0,1 mm (emission to fresh water) | 11% | marine sediment |  | 2.13 |  | 5.868545
PBSeT | particle | 6 | 0,01-0,1 | 0.1 | fresh water | DE: PBSeT particle 0,01-0,1 mm (emission to fresh water) | 0% | recollected |  | -- |  | 0
PBSeT | particle | 6 | 0,01-0,1 | 0.1 | marine water | DE: PBSeT particle 0,01-0,1 mm (emission to marine water) | 0% | soil (*) | 22.8% | 19.65568 |  | 0.6359483 | 5.868545 |  | 5.868545 | 5.868545
PBSeT | particle | 6 | 0,01-0,1 | 0.1 | marine water | DE: PBSeT particle 0,01-0,1 mm (emission to marine water) | 0% | marine water |  | 2.000767 |  | 6.247604
PBSeT | particle | 6 | 0,01-0,1 | 0.1 | marine water | DE: PBSeT particle 0,01-0,1 mm (emission to marine water) | 0% | river sediment (*) |  | 2.13 |  | 5.868545
PBSeT | particle | 6 | 0,01-0,1 | 0.1 | marine water | DE: PBSeT particle 0,01-0,1 mm (emission to marine water) | 100% | marine sediment |  | 2.13 |  | 5.868545
PBSeT | particle | 6 | 0,01-0,1 | 0.1 | marine water | DE: PBSeT particle 0,01-0,1 mm (emission to marine water) | 0% | recollected |  | -- |  | 0
PBSeT | particle | 6 | 0,01-0,1 | 0.1 | air | DE: PBSeT particle 0,01-0,1 mm (emission to air) | 94.8% | soil (*) | 22.8% | 19.65568 |  | 0.6359483 | 0.9080433 |  | 0.9080433 | 0.9080433
PBSeT | particle | 6 | 0,01-0,1 | 0.1 | air | DE: PBSeT particle 0,01-0,1 mm (emission to air) | 0% | marine water |  | 2.000767 |  | 6.247604
PBSeT | particle | 6 | 0,01-0,1 | 0.1 | air | DE: PBSeT particle 0,01-0,1 mm (emission to air) | 4.7% | river sediment (*) |  | 2.13 |  | 5.868545
PBSeT | particle | 6 | 0,01-0,1 | 0.1 | air | DE: PBSeT particle 0,01-0,1 mm (emission to air) | 0.5% | marine sediment |  | 2.13 |  | 5.868545
PBSeT | particle | 6 | 0,01-0,1 | 0.1 | air | DE: PBSeT particle 0,01-0,1 mm (emission to air) | 0% | recollected |  | -- |  | 0
PBSeT | particle | 6 | 0,1-1 | 1 | soil | DE: PBSeT particle 0,1-1 mm (emission to soil) | 97% | soil (*) | 22.8% | 19.65568 |  | 6.359483 | 7.929262 |  | 7.929262 | 7.929262
PBSeT | particle | 6 | 0,1-1 | 1 | soil | DE: PBSeT particle 0,1-1 mm (emission to soil) | 0% | marine water |  | 2.000767 |  | 62.47604
PBSeT | particle | 6 | 0,1-1 | 1 | soil | DE: PBSeT particle 0,1-1 mm (emission to soil) | 2.7% | river sediment (*) |  | 2.13 |  | 58.68545
PBSeT | particle | 6 | 0,1-1 | 1 | soil | DE: PBSeT particle 0,1-1 mm (emission to soil) | 0.3% | marine sediment |  | 2.13 |  | 58.68545
PBSeT | particle | 6 | 0,1-1 | 1 | soil | DE: PBSeT particle 0,1-1 mm (emission to soil) | 0% | recollected |  | -- |  | 0
PBSeT | particle | 6 | 0,1-1 | 1 | fresh water | DE: PBSeT particle 0,1-1 mm (emission to fresh water) | 0% | soil (*) | 22.8% | 19.65568 |  | 6.359483 | 58.68545 |  | 58.68545 | 58.68545
PBSeT | particle | 6 | 0,1-1 | 1 | fresh water | DE: PBSeT particle 0,1-1 mm (emission to fresh water) | 0% | marine water |  | 2.000767 |  | 62.47604
PBSeT | particle | 6 | 0,1-1 | 1 | fresh water | DE: PBSeT particle 0,1-1 mm (emission to fresh water) | 89% | river sediment (*) |  | 2.13 |  | 58.68545
PBSeT | particle | 6 | 0,1-1 | 1 | fresh water | DE: PBSeT particle 0,1-1 mm (emission to fresh water) | 11% | marine sediment |  | 2.13 |  | 58.68545
PBSeT | particle | 6 | 0,1-1 | 1 | fresh water | DE: PBSeT particle 0,1-1 mm (emission to fresh water) | 0% | recollected |  | -- |  | 0
PBSeT | particle | 6 | 0,1-1 | 1 | marine water | DE: PBSeT particle 0,1-1 mm (emission to marine water) | 0% | soil (*) | 22.8% | 19.65568 |  | 6.359483 | 58.68545 |  | 58.68545 | 58.68545
PBSeT | particle | 6 | 0,1-1 | 1 | marine water | DE: PBSeT particle 0,1-1 mm (emission to marine water) | 0% | marine water |  | 2.000767 |  | 62.47604
PBSeT | particle | 6 | 0,1-1 | 1 | marine water | DE: PBSeT particle 0,1-1 mm (emission to marine water) | 0% | river sediment (*) |  | 2.13 |  | 58.68545
PBSeT | particle | 6 | 0,1-1 | 1 | marine water | DE: PBSeT particle 0,1-1 mm (emission to marine water) | 100% | marine sediment |  | 2.13 |  | 58.68545
PBSeT | particle | 6 | 0,1-1 | 1 | marine water | DE: PBSeT particle 0,1-1 mm (emission to marine water) | 0% | recollected |  | -- |  | 0
PBSeT | particle | 6 | 0,1-1 | 1 | air | DE: PBSeT particle 0,1-1 mm (emission to air) | 94.8% | soil (*) | 22.8% | 19.65568 |  | 6.359483 | 9.080433 |  | 9.080433 | 9.080433
PBSeT | particle | 6 | 0,1-1 | 1 | air | DE: PBSeT particle 0,1-1 mm (emission to air) | 0% | marine water |  | 2.000767 |  | 62.47604
PBSeT | particle | 6 | 0,1-1 | 1 | air | DE: PBSeT particle 0,1-1 mm (emission to air) | 4.7% | river sediment (*) |  | 2.13 |  | 58.68545
PBSeT | particle | 6 | 0,1-1 | 1 | air | DE: PBSeT particle 0,1-1 mm (emission to air) | 0.5% | marine sediment |  | 2.13 |  | 58.68545
PBSeT | particle | 6 | 0,1-1 | 1 | air | DE: PBSeT particle 0,1-1 mm (emission to air) | 0% | recollected |  | -- |  | 0
PBSeT | particle | 6 | 1-10 | 10 | soil | DE: PBSeT particle 1-10 mm (emission to soil) | 97% | soil (*) | 22.8% | 19.65568 |  | 63.59483 | 79.29262 |  | 79.29262 | 79.29262
PBSeT | particle | 6 | 1-10 | 10 | soil | DE: PBSeT particle 1-10 mm (emission to soil) | 0% | marine water |  | 2.000767 |  | 624.7604
PBSeT | particle | 6 | 1-10 | 10 | soil | DE: PBSeT particle 1-10 mm (emission to soil) | 2.7% | river sediment (*) |  | 2.13 |  | 586.8545
PBSeT | particle | 6 | 1-10 | 10 | soil | DE: PBSeT particle 1-10 mm (emission to soil) | 0.3% | marine sediment |  | 2.13 |  | 586.8545
PBSeT | particle | 6 | 1-10 | 10 | soil | DE: PBSeT particle 1-10 mm (emission to soil) | 0% | recollected |  | -- |  | 0
PBSeT | particle | 6 | 1-10 | 10 | fresh water | DE: PBSeT particle 1-10 mm (emission to fresh water) | 0% | soil (*) | 22.8% | 19.65568 |  | 63.59483 | 586.8545 |  | 100 | 500
PBSeT | particle | 6 | 1-10 | 10 | fresh water | DE: PBSeT particle 1-10 mm (emission to fresh water) | 0% | marine water |  | 2.000767 |  | 624.7604
PBSeT | particle | 6 | 1-10 | 10 | fresh water | DE: PBSeT particle 1-10 mm (emission to fresh water) | 89% | river sediment (*) |  | 2.13 |  | 586.8545
PBSeT | particle | 6 | 1-10 | 10 | fresh water | DE: PBSeT particle 1-10 mm (emission to fresh water) | 11% | marine sediment |  | 2.13 |  | 586.8545
PBSeT | particle | 6 | 1-10 | 10 | fresh water | DE: PBSeT particle 1-10 mm (emission to fresh water) | 0% | recollected |  | -- |  | 0
PBSeT | particle | 6 | 1-10 | 10 | marine water | DE: PBSeT particle 1-10 mm (emission to marine water) | 0% | soil (*) | 22.8% | 19.65568 |  | 63.59483 | 586.8545 |  | 100 | 500
PBSeT | particle | 6 | 1-10 | 10 | marine water | DE: PBSeT particle 1-10 mm (emission to marine water) | 0% | marine water |  | 2.000767 |  | 624.7604
PBSeT | particle | 6 | 1-10 | 10 | marine water | DE: PBSeT particle 1-10 mm (emission to marine water) | 0% | river sediment (*) |  | 2.13 |  | 586.8545
PBSeT | particle | 6 | 1-10 | 10 | marine water | DE: PBSeT particle 1-10 mm (emission to marine water) | 100% | marine sediment |  | 2.13 |  | 586.8545
PBSeT | particle | 6 | 1-10 | 10 | marine water | DE: PBSeT particle 1-10 mm (emission to marine water) | 0% | recollected |  | -- |  | 0
PBSeT | particle | 6 | 1-10 | 10 | air | DE: PBSeT particle 1-10 mm (emission to air) | 94.8% | soil (*) | 22.8% | 19.65568 |  | 63.59483 | 90.80433 |  | 90.80433 | 90.80433
PBSeT | particle | 6 | 1-10 | 10 | air | DE: PBSeT particle 1-10 mm (emission to air) | 0% | marine water |  | 2.000767 |  | 624.7604
PBSeT | particle | 6 | 1-10 | 10 | air | DE: PBSeT particle 1-10 mm (emission to air) | 4.7% | river sediment (*) |  | 2.13 |  | 586.8545
PBSeT | particle | 6 | 1-10 | 10 | air | DE: PBSeT particle 1-10 mm (emission to air) | 0.5% | marine sediment |  | 2.13 |  | 586.8545
PBSeT | particle | 6 | 1-10 | 10 | air | DE: PBSeT particle 1-10 mm (emission to air) | 0% | recollected |  | -- |  | 0
PCL | film | 2 | 0,01-0,1 | 0.1 | soil | DE: PCL film 0,01-0,1 mm (emission to soil) | 97% | soil (*) | 22.8% | 439.96 |  | 0.1136467 | 0.1136467 |  | 0.1136467 | 0.1136467
PCL | film | 2 | 0,01-0,1 | 0.1 | soil | DE: PCL film 0,01-0,1 mm (emission to soil) | 0% | marine water |  | 439.96 |  | 0.1136467
PCL | film | 2 | 0,01-0,1 | 0.1 | soil | DE: PCL film 0,01-0,1 mm (emission to soil) | 2.7% | river sediment (*) |  | 439.96 |  | 0.1136467
PCL | film | 2 | 0,01-0,1 | 0.1 | soil | DE: PCL film 0,01-0,1 mm (emission to soil) | 0.3% | marine sediment (*) |  | 439.96 |  | 0.1136467
PCL | film | 2 | 0,01-0,1 | 0.1 | soil | DE: PCL film 0,01-0,1 mm (emission to soil) | 0% | recollected |  | -- |  | 0
PCL | film | 2 | 0,01-0,1 | 0.1 | fresh water | DE: PCL film 0,01-0,1 mm (emission to fresh water) | 0% | soil (*) | 22.8% | 439.96 |  | 0.1136467 | 0.1136467 |  | 0.1136467 | 0.1136467
PCL | film | 2 | 0,01-0,1 | 0.1 | fresh water | DE: PCL film 0,01-0,1 mm (emission to fresh water) | 0% | marine water |  | 439.96 |  | 0.1136467
PCL | film | 2 | 0,01-0,1 | 0.1 | fresh water | DE: PCL film 0,01-0,1 mm (emission to fresh water) | 89% | river sediment (*) |  | 439.96 |  | 0.1136467
PCL | film | 2 | 0,01-0,1 | 0.1 | fresh water | DE: PCL film 0,01-0,1 mm (emission to fresh water) | 11% | marine sediment (*) |  | 439.96 |  | 0.1136467
PCL | film | 2 | 0,01-0,1 | 0.1 | fresh water | DE: PCL film 0,01-0,1 mm (emission to fresh water) | 0% | recollected |  | -- |  | 0
PCL | film | 2 | 0,01-0,1 | 0.1 | marine water | DE: PCL film 0,01-0,1 mm (emission to marine water) | 0% | soil (*) | 22.8% | 439.96 |  | 0.1136467 | 0.1136467 |  | 0.1136467 | 0.1136467
PCL | film | 2 | 0,01-0,1 | 0.1 | marine water | DE: PCL film 0,01-0,1 mm (emission to marine water) | 0% | marine water |  | 439.96 |  | 0.1136467
PCL | film | 2 | 0,01-0,1 | 0.1 | marine water | DE: PCL film 0,01-0,1 mm (emission to marine water) | 0% | river sediment (*) |  | 439.96 |  | 0.1136467
PCL | film | 2 | 0,01-0,1 | 0.1 | marine water | DE: PCL film 0,01-0,1 mm (emission to marine water) | 100% | marine sediment (*) |  | 439.96 |  | 0.1136467
PCL | film | 2 | 0,01-0,1 | 0.1 | marine water | DE: PCL film 0,01-0,1 mm (emission to marine water) | 0% | recollected |  | -- |  | 0
PCL | film | 2 | 0,01-0,1 | 0.1 | air | DE: PCL film 0,01-0,1 mm (emission to air) | 94.8% | soil (*) | 22.8% | 439.96 |  | 0.1136467 | 0.1136467 |  | 0.1136467 | 0.1136467
PCL | film | 2 | 0,01-0,1 | 0.1 | air | DE: PCL film 0,01-0,1 mm (emission to air) | 0% | marine water |  | 439.96 |  | 0.1136467
PCL | film | 2 | 0,01-0,1 | 0.1 | air | DE: PCL film 0,01-0,1 mm (emission to air) | 4.7% | river sediment (*) |  | 439.96 |  | 0.1136467
PCL | film | 2 | 0,01-0,1 | 0.1 | air | DE: PCL film 0,01-0,1 mm (emission to air) | 0.5% | marine sediment (*) |  | 439.96 |  | 0.1136467
PCL | film | 2 | 0,01-0,1 | 0.1 | air | DE: PCL film 0,01-0,1 mm (emission to air) | 0% | recollected |  | -- |  | 0
PCL | film | 2 | 0,1-1 | 1 | soil | DE: PCL film 0,1-1 mm (emission to soil) | 97% | soil (*) | 22.8% | 439.96 |  | 1.136467 | 1.136467 |  | 1.136467 | 1.136467
PCL | film | 2 | 0,1-1 | 1 | soil | DE: PCL film 0,1-1 mm (emission to soil) | 0% | marine water |  | 439.96 |  | 1.136467
PCL | film | 2 | 0,1-1 | 1 | soil | DE: PCL film 0,1-1 mm (emission to soil) | 2.7% | river sediment (*) |  | 439.96 |  | 1.136467
PCL | film | 2 | 0,1-1 | 1 | soil | DE: PCL film 0,1-1 mm (emission to soil) | 0.3% | marine sediment (*) |  | 439.96 |  | 1.136467
PCL | film | 2 | 0,1-1 | 1 | soil | DE: PCL film 0,1-1 mm (emission to soil) | 0% | recollected |  | -- |  | 0
PCL | film | 2 | 0,1-1 | 1 | fresh water | DE: PCL film 0,1-1 mm (emission to fresh water) | 0% | soil (*) | 22.8% | 439.96 |  | 1.136467 | 1.136467 |  | 1.136467 | 1.136467
PCL | film | 2 | 0,1-1 | 1 | fresh water | DE: PCL film 0,1-1 mm (emission to fresh water) | 0% | marine water |  | 439.96 |  | 1.136467
PCL | film | 2 | 0,1-1 | 1 | fresh water | DE: PCL film 0,1-1 mm (emission to fresh water) | 89% | river sediment (*) |  | 439.96 |  | 1.136467
PCL | film | 2 | 0,1-1 | 1 | fresh water | DE: PCL film 0,1-1 mm (emission to fresh water) | 11% | marine sediment (*) |  | 439.96 |  | 1.136467
PCL | film | 2 | 0,1-1 | 1 | fresh water | DE: PCL film 0,1-1 mm (emission to fresh water) | 0% | recollected |  | -- |  | 0
PCL | film | 2 | 0,1-1 | 1 | marine water | DE: PCL film 0,1-1 mm (emission to marine water) | 0% | soil (*) | 22.8% | 439.96 |  | 1.136467 | 1.136467 |  | 1.136467 | 1.136467
PCL | film | 2 | 0,1-1 | 1 | marine water | DE: PCL film 0,1-1 mm (emission to marine water) | 0% | marine water |  | 439.96 |  | 1.136467
PCL | film | 2 | 0,1-1 | 1 | marine water | DE: PCL film 0,1-1 mm (emission to marine water) | 0% | river sediment (*) |  | 439.96 |  | 1.136467
PCL | film | 2 | 0,1-1 | 1 | marine water | DE: PCL film 0,1-1 mm (emission to marine water) | 100% | marine sediment (*) |  | 439.96 |  | 1.136467
PCL | film | 2 | 0,1-1 | 1 | marine water | DE: PCL film 0,1-1 mm (emission to marine water) | 0% | recollected |  | -- |  | 0
PCL | film | 2 | 0,1-1 | 1 | air | DE: PCL film 0,1-1 mm (emission to air) | 94.8% | soil (*) | 22.8% | 439.96 |  | 1.136467 | 1.136467 |  | 1.136467 | 1.136467
PCL | film | 2 | 0,1-1 | 1 | air | DE: PCL film 0,1-1 mm (emission to air) | 0% | marine water |  | 439.96 |  | 1.136467
PCL | film | 2 | 0,1-1 | 1 | air | DE: PCL film 0,1-1 mm (emission to air) | 4.7% | river sediment (*) |  | 439.96 |  | 1.136467
PCL | film | 2 | 0,1-1 | 1 | air | DE: PCL film 0,1-1 mm (emission to air) | 0.5% | marine sediment (*) |  | 439.96 |  | 1.136467
PCL | film | 2 | 0,1-1 | 1 | air | DE: PCL film 0,1-1 mm (emission to air) | 0% | recollected |  | -- |  | 0
PCL | film | 2 | 1-10 | 10 | soil | DE: PCL film 1-10 mm (emission to soil) | 97% | soil (*) | 22.8% | 439.96 |  | 11.36467 | 11.36467 |  | 11.36467 | 11.36467
PCL | film | 2 | 1-10 | 10 | soil | DE: PCL film 1-10 mm (emission to soil) | 0% | marine water |  | 439.96 |  | 11.36467
PCL | film | 2 | 1-10 | 10 | soil | DE: PCL film 1-10 mm (emission to soil) | 2.7% | river sediment (*) |  | 439.96 |  | 11.36467
PCL | film | 2 | 1-10 | 10 | soil | DE: PCL film 1-10 mm (emission to soil) | 0.3% | marine sediment (*) |  | 439.96 |  | 11.36467
PCL | film | 2 | 1-10 | 10 | soil | DE: PCL film 1-10 mm (emission to soil) | 0% | recollected |  | -- |  | 0
PCL | film | 2 | 1-10 | 10 | fresh water | DE: PCL film 1-10 mm (emission to fresh water) | 0% | soil (*) | 22.8% | 439.96 |  | 11.36467 | 11.36467 |  | 11.36467 | 11.36467
PCL | film | 2 | 1-10 | 10 | fresh water | DE: PCL film 1-10 mm (emission to fresh water) | 0% | marine water |  | 439.96 |  | 11.36467
PCL | film | 2 | 1-10 | 10 | fresh water | DE: PCL film 1-10 mm (emission to fresh water) | 89% | river sediment (*) |  | 439.96 |  | 11.36467
PCL | film | 2 | 1-10 | 10 | fresh water | DE: PCL film 1-10 mm (emission to fresh water) | 11% | marine sediment (*) |  | 439.96 |  | 11.36467
PCL | film | 2 | 1-10 | 10 | fresh water | DE: PCL film 1-10 mm (emission to fresh water) | 0% | recollected |  | -- |  | 0
PCL | film | 2 | 1-10 | 10 | marine water | DE: PCL film 1-10 mm (emission to marine water) | 0% | soil (*) | 22.8% | 439.96 |  | 11.36467 | 11.36467 |  | 11.36467 | 11.36467
PCL | film | 2 | 1-10 | 10 | marine water | DE: PCL film 1-10 mm (emission to marine water) | 0% | marine water |  | 439.96 |  | 11.36467
PCL | film | 2 | 1-10 | 10 | marine water | DE: PCL film 1-10 mm (emission to marine water) | 0% | river sediment (*) |  | 439.96 |  | 11.36467
PCL | film | 2 | 1-10 | 10 | marine water | DE: PCL film 1-10 mm (emission to marine water) | 100% | marine sediment (*) |  | 439.96 |  | 11.36467
PCL | film | 2 | 1-10 | 10 | marine water | DE: PCL film 1-10 mm (emission to marine water) | 0% | recollected |  | -- |  | 0
PCL | film | 2 | 1-10 | 10 | air | DE: PCL film 1-10 mm (emission to air) | 94.8% | soil (*) | 22.8% | 439.96 |  | 11.36467 | 11.36467 |  | 11.36467 | 11.36467
PCL | film | 2 | 1-10 | 10 | air | DE: PCL film 1-10 mm (emission to air) | 0% | marine water |  | 439.96 |  | 11.36467
PCL | film | 2 | 1-10 | 10 | air | DE: PCL film 1-10 mm (emission to air) | 4.7% | river sediment (*) |  | 439.96 |  | 11.36467
PCL | film | 2 | 1-10 | 10 | air | DE: PCL film 1-10 mm (emission to air) | 0.5% | marine sediment (*) |  | 439.96 |  | 11.36467
PCL | film | 2 | 1-10 | 10 | air | DE: PCL film 1-10 mm (emission to air) | 0% | recollected |  | -- |  | 0
PCL | fiber | 4 | 0,01-0,1 | 0.1 | soil | DE: PCL fiber 0,01-0,1 mm (emission to soil) | 97% | soil (*) | 22.8% | 439.96 |  | 0.05682335 | 0.05682335 |  | 0.05682335 | 0.05682335
PCL | fiber | 4 | 0,01-0,1 | 0.1 | soil | DE: PCL fiber 0,01-0,1 mm (emission to soil) | 0% | marine water |  | 439.96 |  | 0.05682335
PCL | fiber | 4 | 0,01-0,1 | 0.1 | soil | DE: PCL fiber 0,01-0,1 mm (emission to soil) | 2.7% | river sediment (*) |  | 439.96 |  | 0.05682335
PCL | fiber | 4 | 0,01-0,1 | 0.1 | soil | DE: PCL fiber 0,01-0,1 mm (emission to soil) | 0.3% | marine sediment (*) |  | 439.96 |  | 0.05682335
PCL | fiber | 4 | 0,01-0,1 | 0.1 | soil | DE: PCL fiber 0,01-0,1 mm (emission to soil) | 0% | recollected |  | -- |  | 0
PCL | fiber | 4 | 0,01-0,1 | 0.1 | fresh water | DE: PCL fiber 0,01-0,1 mm (emission to fresh water) | 0% | soil (*) | 22.8% | 439.96 |  | 0.05682335 | 0.05682335 |  | 0.05682335 | 0.05682335
PCL | fiber | 4 | 0,01-0,1 | 0.1 | fresh water | DE: PCL fiber 0,01-0,1 mm (emission to fresh water) | 0% | marine water |  | 439.96 |  | 0.05682335
PCL | fiber | 4 | 0,01-0,1 | 0.1 | fresh water | DE: PCL fiber 0,01-0,1 mm (emission to fresh water) | 89% | river sediment (*) |  | 439.96 |  | 0.05682335
PCL | fiber | 4 | 0,01-0,1 | 0.1 | fresh water | DE: PCL fiber 0,01-0,1 mm (emission to fresh water) | 11% | marine sediment (*) |  | 439.96 |  | 0.05682335
PCL | fiber | 4 | 0,01-0,1 | 0.1 | fresh water | DE: PCL fiber 0,01-0,1 mm (emission to fresh water) | 0% | recollected |  | -- |  | 0
PCL | fiber | 4 | 0,01-0,1 | 0.1 | marine water | DE: PCL fiber 0,01-0,1 mm (emission to marine water) | 0% | soil (*) | 22.8% | 439.96 |  | 0.05682335 | 0.05682335 |  | 0.05682335 | 0.05682335
PCL | fiber | 4 | 0,01-0,1 | 0.1 | marine water | DE: PCL fiber 0,01-0,1 mm (emission to marine water) | 0% | marine water |  | 439.96 |  | 0.05682335
PCL | fiber | 4 | 0,01-0,1 | 0.1 | marine water | DE: PCL fiber 0,01-0,1 mm (emission to marine water) | 0% | river sediment (*) |  | 439.96 |  | 0.05682335
PCL | fiber | 4 | 0,01-0,1 | 0.1 | marine water | DE: PCL fiber 0,01-0,1 mm (emission to marine water) | 100% | marine sediment (*) |  | 439.96 |  | 0.05682335
PCL | fiber | 4 | 0,01-0,1 | 0.1 | marine water | DE: PCL fiber 0,01-0,1 mm (emission to marine water) | 0% | recollected |  | -- |  | 0
PCL | fiber | 4 | 0,01-0,1 | 0.1 | air | DE: PCL fiber 0,01-0,1 mm (emission to air) | 94.8% | soil (*) | 22.8% | 439.96 |  | 0.05682335 | 0.05682335 |  | 0.05682335 | 0.05682335
PCL | fiber | 4 | 0,01-0,1 | 0.1 | air | DE: PCL fiber 0,01-0,1 mm (emission to air) | 0% | marine water |  | 439.96 |  | 0.05682335
PCL | fiber | 4 | 0,01-0,1 | 0.1 | air | DE: PCL fiber 0,01-0,1 mm (emission to air) | 4.7% | river sediment (*) |  | 439.96 |  | 0.05682335
PCL | fiber | 4 | 0,01-0,1 | 0.1 | air | DE: PCL fiber 0,01-0,1 mm (emission to air) | 0.5% | marine sediment (*) |  | 439.96 |  | 0.05682335
PCL | fiber | 4 | 0,01-0,1 | 0.1 | air | DE: PCL fiber 0,01-0,1 mm (emission to air) | 0% | recollected |  | -- |  | 0
PCL | fiber | 4 | 0,1-1 | 1 | soil | DE: PCL fiber 0,1-1 mm (emission to soil) | 97% | soil (*) | 22.8% | 439.96 |  | 0.5682335 | 0.5682335 |  | 0.5682335 | 0.5682335
PCL | fiber | 4 | 0,1-1 | 1 | soil | DE: PCL fiber 0,1-1 mm (emission to soil) | 0% | marine water |  | 439.96 |  | 0.5682335
PCL | fiber | 4 | 0,1-1 | 1 | soil | DE: PCL fiber 0,1-1 mm (emission to soil) | 2.7% | river sediment (*) |  | 439.96 |  | 0.5682335
PCL | fiber | 4 | 0,1-1 | 1 | soil | DE: PCL fiber 0,1-1 mm (emission to soil) | 0.3% | marine sediment (*) |  | 439.96 |  | 0.5682335
PCL | fiber | 4 | 0,1-1 | 1 | soil | DE: PCL fiber 0,1-1 mm (emission to soil) | 0% | recollected |  | -- |  | 0
PCL | fiber | 4 | 0,1-1 | 1 | fresh water | DE: PCL fiber 0,1-1 mm (emission to fresh water) | 0% | soil (*) | 22.8% | 439.96 |  | 0.5682335 | 0.5682335 |  | 0.5682335 | 0.5682335
PCL | fiber | 4 | 0,1-1 | 1 | fresh water | DE: PCL fiber 0,1-1 mm (emission to fresh water) | 0% | marine water |  | 439.96 |  | 0.5682335
PCL | fiber | 4 | 0,1-1 | 1 | fresh water | DE: PCL fiber 0,1-1 mm (emission to fresh water) | 89% | river sediment (*) |  | 439.96 |  | 0.5682335
PCL | fiber | 4 | 0,1-1 | 1 | fresh water | DE: PCL fiber 0,1-1 mm (emission to fresh water) | 11% | marine sediment (*) |  | 439.96 |  | 0.5682335
PCL | fiber | 4 | 0,1-1 | 1 | fresh water | DE: PCL fiber 0,1-1 mm (emission to fresh water) | 0% | recollected |  | -- |  | 0
PCL | fiber | 4 | 0,1-1 | 1 | marine water | DE: PCL fiber 0,1-1 mm (emission to marine water) | 0% | soil (*) | 22.8% | 439.96 |  | 0.5682335 | 0.5682335 |  | 0.5682335 | 0.5682335
PCL | fiber | 4 | 0,1-1 | 1 | marine water | DE: PCL fiber 0,1-1 mm (emission to marine water) | 0% | marine water |  | 439.96 |  | 0.5682335
PCL | fiber | 4 | 0,1-1 | 1 | marine water | DE: PCL fiber 0,1-1 mm (emission to marine water) | 0% | river sediment (*) |  | 439.96 |  | 0.5682335
PCL | fiber | 4 | 0,1-1 | 1 | marine water | DE: PCL fiber 0,1-1 mm (emission to marine water) | 100% | marine sediment (*) |  | 439.96 |  | 0.5682335
PCL | fiber | 4 | 0,1-1 | 1 | marine water | DE: PCL fiber 0,1-1 mm (emission to marine water) | 0% | recollected |  | -- |  | 0
PCL | fiber | 4 | 0,1-1 | 1 | air | DE: PCL fiber 0,1-1 mm (emission to air) | 94.8% | soil (*) | 22.8% | 439.96 |  | 0.5682335 | 0.5682335 |  | 0.5682335 | 0.5682335
PCL | fiber | 4 | 0,1-1 | 1 | air | DE: PCL fiber 0,1-1 mm (emission to air) | 0% | marine water |  | 439.96 |  | 0.5682335
PCL | fiber | 4 | 0,1-1 | 1 | air | DE: PCL fiber 0,1-1 mm (emission to air) | 4.7% | river sediment (*) |  | 439.96 |  | 0.5682335
PCL | fiber | 4 | 0,1-1 | 1 | air | DE: PCL fiber 0,1-1 mm (emission to air) | 0.5% | marine sediment (*) |  | 439.96 |  | 0.5682335
PCL | fiber | 4 | 0,1-1 | 1 | air | DE: PCL fiber 0,1-1 mm (emission to air) | 0% | recollected |  | -- |  | 0
PCL | fiber | 4 | 1-10 | 10 | soil | DE: PCL fiber 1-10 mm (emission to soil) | 97% | soil (*) | 22.8% | 439.96 |  | 5.682335 | 5.682335 |  | 5.682335 | 5.682335
PCL | fiber | 4 | 1-10 | 10 | soil | DE: PCL fiber 1-10 mm (emission to soil) | 0% | marine water |  | 439.96 |  | 5.682335
PCL | fiber | 4 | 1-10 | 10 | soil | DE: PCL fiber 1-10 mm (emission to soil) | 2.7% | river sediment (*) |  | 439.96 |  | 5.682335
PCL | fiber | 4 | 1-10 | 10 | soil | DE: PCL fiber 1-10 mm (emission to soil) | 0.3% | marine sediment (*) |  | 439.96 |  | 5.682335
PCL | fiber | 4 | 1-10 | 10 | soil | DE: PCL fiber 1-10 mm (emission to soil) | 0% | recollected |  | -- |  | 0
PCL | fiber | 4 | 1-10 | 10 | fresh water | DE: PCL fiber 1-10 mm (emission to fresh water) | 0% | soil (*) | 22.8% | 439.96 |  | 5.682335 | 5.682335 |  | 5.682335 | 5.682335
PCL | fiber | 4 | 1-10 | 10 | fresh water | DE: PCL fiber 1-10 mm (emission to fresh water) | 0% | marine water |  | 439.96 |  | 5.682335
PCL | fiber | 4 | 1-10 | 10 | fresh water | DE: PCL fiber 1-10 mm (emission to fresh water) | 89% | river sediment (*) |  | 439.96 |  | 5.682335
PCL | fiber | 4 | 1-10 | 10 | fresh water | DE: PCL fiber 1-10 mm (emission to fresh water) | 11% | marine sediment (*) |  | 439.96 |  | 5.682335
PCL | fiber | 4 | 1-10 | 10 | fresh water | DE: PCL fiber 1-10 mm (emission to fresh water) | 0% | recollected |  | -- |  | 0
PCL | fiber | 4 | 1-10 | 10 | marine water | DE: PCL fiber 1-10 mm (emission to marine water) | 0% | soil (*) | 22.8% | 439.96 |  | 5.682335 | 5.682335 |  | 5.682335 | 5.682335
PCL | fiber | 4 | 1-10 | 10 | marine water | DE: PCL fiber 1-10 mm (emission to marine water) | 0% | marine water |  | 439.96 |  | 5.682335
PCL | fiber | 4 | 1-10 | 10 | marine water | DE: PCL fiber 1-10 mm (emission to marine water) | 0% | river sediment (*) |  | 439.96 |  | 5.682335
PCL | fiber | 4 | 1-10 | 10 | marine water | DE: PCL fiber 1-10 mm (emission to marine water) | 100% | marine sediment (*) |  | 439.96 |  | 5.682335
PCL | fiber | 4 | 1-10 | 10 | marine water | DE: PCL fiber 1-10 mm (emission to marine water) | 0% | recollected |  | -- |  | 0
PCL | fiber | 4 | 1-10 | 10 | air | DE: PCL fiber 1-10 mm (emission to air) | 94.8% | soil (*) | 22.8% | 439.96 |  | 5.682335 | 5.682335 |  | 5.682335 | 5.682335
PCL | fiber | 4 | 1-10 | 10 | air | DE: PCL fiber 1-10 mm (emission to air) | 0% | marine water |  | 439.96 |  | 5.682335
PCL | fiber | 4 | 1-10 | 10 | air | DE: PCL fiber 1-10 mm (emission to air) | 4.7% | river sediment (*) |  | 439.96 |  | 5.682335
PCL | fiber | 4 | 1-10 | 10 | air | DE: PCL fiber 1-10 mm (emission to air) | 0.5% | marine sediment (*) |  | 439.96 |  | 5.682335
PCL | fiber | 4 | 1-10 | 10 | air | DE: PCL fiber 1-10 mm (emission to air) | 0% | recollected |  | -- |  | 0
PCL | particle | 6 | 0,01-0,1 | 0.1 | soil | DE: PCL particle 0,01-0,1 mm (emission to soil) | 97% | soil (*) | 22.8% | 439.96 |  | 0.02841167 | 0.02841167 |  | 0.02841167 | 0.02841167
PCL | particle | 6 | 0,01-0,1 | 0.1 | soil | DE: PCL particle 0,01-0,1 mm (emission to soil) | 0% | marine water |  | 439.96 |  | 0.02841167
PCL | particle | 6 | 0,01-0,1 | 0.1 | soil | DE: PCL particle 0,01-0,1 mm (emission to soil) | 2.7% | river sediment (*) |  | 439.96 |  | 0.02841167
PCL | particle | 6 | 0,01-0,1 | 0.1 | soil | DE: PCL particle 0,01-0,1 mm (emission to soil) | 0.3% | marine sediment (*) |  | 439.96 |  | 0.02841167
PCL | particle | 6 | 0,01-0,1 | 0.1 | soil | DE: PCL particle 0,01-0,1 mm (emission to soil) | 0% | recollected |  | -- |  | 0
PCL | particle | 6 | 0,01-0,1 | 0.1 | fresh water | DE: PCL particle 0,01-0,1 mm (emission to fresh water) | 0% | soil (*) | 22.8% | 439.96 |  | 0.02841167 | 0.02841167 |  | 0.02841167 | 0.02841167
PCL | particle | 6 | 0,01-0,1 | 0.1 | fresh water | DE: PCL particle 0,01-0,1 mm (emission to fresh water) | 0% | marine water |  | 439.96 |  | 0.02841167
PCL | particle | 6 | 0,01-0,1 | 0.1 | fresh water | DE: PCL particle 0,01-0,1 mm (emission to fresh water) | 89% | river sediment (*) |  | 439.96 |  | 0.02841167
PCL | particle | 6 | 0,01-0,1 | 0.1 | fresh water | DE: PCL particle 0,01-0,1 mm (emission to fresh water) | 11% | marine sediment (*) |  | 439.96 |  | 0.02841167
PCL | particle | 6 | 0,01-0,1 | 0.1 | fresh water | DE: PCL particle 0,01-0,1 mm (emission to fresh water) | 0% | recollected |  | -- |  | 0
PCL | particle | 6 | 0,01-0,1 | 0.1 | marine water | DE: PCL particle 0,01-0,1 mm (emission to marine water) | 0% | soil (*) | 22.8% | 439.96 |  | 0.02841167 | 0.02841167 |  | 0.02841167 | 0.02841167
PCL | particle | 6 | 0,01-0,1 | 0.1 | marine water | DE: PCL particle 0,01-0,1 mm (emission to marine water) | 0% | marine water |  | 439.96 |  | 0.02841167
PCL | particle | 6 | 0,01-0,1 | 0.1 | marine water | DE: PCL particle 0,01-0,1 mm (emission to marine water) | 0% | river sediment (*) |  | 439.96 |  | 0.02841167
PCL | particle | 6 | 0,01-0,1 | 0.1 | marine water | DE: PCL particle 0,01-0,1 mm (emission to marine water) | 100% | marine sediment (*) |  | 439.96 |  | 0.02841167
PCL | particle | 6 | 0,01-0,1 | 0.1 | marine water | DE: PCL particle 0,01-0,1 mm (emission to marine water) | 0% | recollected |  | -- |  | 0
PCL | particle | 6 | 0,01-0,1 | 0.1 | air | DE: PCL particle 0,01-0,1 mm (emission to air) | 94.8% | soil (*) | 22.8% | 439.96 |  | 0.02841167 | 0.02841167 |  | 0.02841167 | 0.02841167
PCL | particle | 6 | 0,01-0,1 | 0.1 | air | DE: PCL particle 0,01-0,1 mm (emission to air) | 0% | marine water |  | 439.96 |  | 0.02841167
PCL | particle | 6 | 0,01-0,1 | 0.1 | air | DE: PCL particle 0,01-0,1 mm (emission to air) | 4.7% | river sediment (*) |  | 439.96 |  | 0.02841167
PCL | particle | 6 | 0,01-0,1 | 0.1 | air | DE: PCL particle 0,01-0,1 mm (emission to air) | 0.5% | marine sediment (*) |  | 439.96 |  | 0.02841167
PCL | particle | 6 | 0,01-0,1 | 0.1 | air | DE: PCL particle 0,01-0,1 mm (emission to air) | 0% | recollected |  | -- |  | 0
PCL | particle | 6 | 0,1-1 | 1 | soil | DE: PCL particle 0,1-1 mm (emission to soil) | 97% | soil (*) | 22.8% | 439.96 |  | 0.2841167 | 0.2841167 |  | 0.2841167 | 0.2841167
PCL | particle | 6 | 0,1-1 | 1 | soil | DE: PCL particle 0,1-1 mm (emission to soil) | 0% | marine water |  | 439.96 |  | 0.2841167
PCL | particle | 6 | 0,1-1 | 1 | soil | DE: PCL particle 0,1-1 mm (emission to soil) | 2.7% | river sediment (*) |  | 439.96 |  | 0.2841167
PCL | particle | 6 | 0,1-1 | 1 | soil | DE: PCL particle 0,1-1 mm (emission to soil) | 0.3% | marine sediment (*) |  | 439.96 |  | 0.2841167
PCL | particle | 6 | 0,1-1 | 1 | soil | DE: PCL particle 0,1-1 mm (emission to soil) | 0% | recollected |  | -- |  | 0
PCL | particle | 6 | 0,1-1 | 1 | fresh water | DE: PCL particle 0,1-1 mm (emission to fresh water) | 0% | soil (*) | 22.8% | 439.96 |  | 0.2841167 | 0.2841167 |  | 0.2841167 | 0.2841167
PCL | particle | 6 | 0,1-1 | 1 | fresh water | DE: PCL particle 0,1-1 mm (emission to fresh water) | 0% | marine water |  | 439.96 |  | 0.2841167
PCL | particle | 6 | 0,1-1 | 1 | fresh water | DE: PCL particle 0,1-1 mm (emission to fresh water) | 89% | river sediment (*) |  | 439.96 |  | 0.2841167
PCL | particle | 6 | 0,1-1 | 1 | fresh water | DE: PCL particle 0,1-1 mm (emission to fresh water) | 11% | marine sediment (*) |  | 439.96 |  | 0.2841167
PCL | particle | 6 | 0,1-1 | 1 | fresh water | DE: PCL particle 0,1-1 mm (emission to fresh water) | 0% | recollected |  | -- |  | 0
PCL | particle | 6 | 0,1-1 | 1 | marine water | DE: PCL particle 0,1-1 mm (emission to marine water) | 0% | soil (*) | 22.8% | 439.96 |  | 0.2841167 | 0.2841167 |  | 0.2841167 | 0.2841167
PCL | particle | 6 | 0,1-1 | 1 | marine water | DE: PCL particle 0,1-1 mm (emission to marine water) | 0% | marine water |  | 439.96 |  | 0.2841167
PCL | particle | 6 | 0,1-1 | 1 | marine water | DE: PCL particle 0,1-1 mm (emission to marine water) | 0% | river sediment (*) |  | 439.96 |  | 0.2841167
PCL | particle | 6 | 0,1-1 | 1 | marine water | DE: PCL particle 0,1-1 mm (emission to marine water) | 100% | marine sediment (*) |  | 439.96 |  | 0.2841167
PCL | particle | 6 | 0,1-1 | 1 | marine water | DE: PCL particle 0,1-1 mm (emission to marine water) | 0% | recollected |  | -- |  | 0
PCL | particle | 6 | 0,1-1 | 1 | air | DE: PCL particle 0,1-1 mm (emission to air) | 94.8% | soil (*) | 22.8% | 439.96 |  | 0.2841167 | 0.2841167 |  | 0.2841167 | 0.2841167
PCL | particle | 6 | 0,1-1 | 1 | air | DE: PCL particle 0,1-1 mm (emission to air) | 0% | marine water |  | 439.96 |  | 0.2841167
PCL | particle | 6 | 0,1-1 | 1 | air | DE: PCL particle 0,1-1 mm (emission to air) | 4.7% | river sediment (*) |  | 439.96 |  | 0.2841167
PCL | particle | 6 | 0,1-1 | 1 | air | DE: PCL particle 0,1-1 mm (emission to air) | 0.5% | marine sediment (*) |  | 439.96 |  | 0.2841167
PCL | particle | 6 | 0,1-1 | 1 | air | DE: PCL particle 0,1-1 mm (emission to air) | 0% | recollected |  | -- |  | 0
PCL | particle | 6 | 1-10 | 10 | soil | DE: PCL particle 1-10 mm (emission to soil) | 97% | soil (*) | 22.8% | 439.96 |  | 2.841167 | 2.841167 |  | 2.841167 | 2.841167
PCL | particle | 6 | 1-10 | 10 | soil | DE: PCL particle 1-10 mm (emission to soil) | 0% | marine water |  | 439.96 |  | 2.841167
PCL | particle | 6 | 1-10 | 10 | soil | DE: PCL particle 1-10 mm (emission to soil) | 2.7% | river sediment (*) |  | 439.96 |  | 2.841167
PCL | particle | 6 | 1-10 | 10 | soil | DE: PCL particle 1-10 mm (emission to soil) | 0.3% | marine sediment (*) |  | 439.96 |  | 2.841167
PCL | particle | 6 | 1-10 | 10 | soil | DE: PCL particle 1-10 mm (emission to soil) | 0% | recollected |  | -- |  | 0
PCL | particle | 6 | 1-10 | 10 | fresh water | DE: PCL particle 1-10 mm (emission to fresh water) | 0% | soil (*) | 22.8% | 439.96 |  | 2.841167 | 2.841167 |  | 2.841167 | 2.841167
PCL | particle | 6 | 1-10 | 10 | fresh water | DE: PCL particle 1-10 mm (emission to fresh water) | 0% | marine water |  | 439.96 |  | 2.841167
PCL | particle | 6 | 1-10 | 10 | fresh water | DE: PCL particle 1-10 mm (emission to fresh water) | 89% | river sediment (*) |  | 439.96 |  | 2.841167
PCL | particle | 6 | 1-10 | 10 | fresh water | DE: PCL particle 1-10 mm (emission to fresh water) | 11% | marine sediment (*) |  | 439.96 |  | 2.841167
PCL | particle | 6 | 1-10 | 10 | fresh water | DE: PCL particle 1-10 mm (emission to fresh water) | 0% | recollected |  | -- |  | 0
PCL | particle | 6 | 1-10 | 10 | marine water | DE: PCL particle 1-10 mm (emission to marine water) | 0% | soil (*) | 22.8% | 439.96 |  | 2.841167 | 2.841167 |  | 2.841167 | 2.841167
PCL | particle | 6 | 1-10 | 10 | marine water | DE: PCL particle 1-10 mm (emission to marine water) | 0% | marine water |  | 439.96 |  | 2.841167
PCL | particle | 6 | 1-10 | 10 | marine water | DE: PCL particle 1-10 mm (emission to marine water) | 0% | river sediment (*) |  | 439.96 |  | 2.841167
PCL | particle | 6 | 1-10 | 10 | marine water | DE: PCL particle 1-10 mm (emission to marine water) | 100% | marine sediment (*) |  | 439.96 |  | 2.841167
PCL | particle | 6 | 1-10 | 10 | marine water | DE: PCL particle 1-10 mm (emission to marine water) | 0% | recollected |  | -- |  | 0
PCL | particle | 6 | 1-10 | 10 | air | DE: PCL particle 1-10 mm (emission to air) | 94.8% | soil (*) | 22.8% | 439.96 |  | 2.841167 | 2.841167 |  | 2.841167 | 2.841167
PCL | particle | 6 | 1-10 | 10 | air | DE: PCL particle 1-10 mm (emission to air) | 0% | marine water |  | 439.96 |  | 2.841167
PCL | particle | 6 | 1-10 | 10 | air | DE: PCL particle 1-10 mm (emission to air) | 4.7% | river sediment (*) |  | 439.96 |  | 2.841167
PCL | particle | 6 | 1-10 | 10 | air | DE: PCL particle 1-10 mm (emission to air) | 0.5% | marine sediment (*) |  | 439.96 |  | 2.841167
PCL | particle | 6 | 1-10 | 10 | air | DE: PCL particle 1-10 mm (emission to air) | 0% | recollected |  | -- |  | 0
PBAT | film | 2 | 0,01-0,1 | 0.1 | soil | DE: PBAT film 0,01-0,1 mm (emission to soil) | 97% | soil | 22.8% | 8.48 |  | 5.896226 | 5.896226 |  | 5.896226 | 5.896226
PBAT | film | 2 | 0,01-0,1 | 0.1 | soil | DE: PBAT film 0,01-0,1 mm (emission to soil) | 0% | marine water (*) |  | 11.86 |  | 4.215852
PBAT | film | 2 | 0,01-0,1 | 0.1 | soil | DE: PBAT film 0,01-0,1 mm (emission to soil) | 2.7% | river sediment (*) |  | 8.48 |  | 5.896226
PBAT | film | 2 | 0,01-0,1 | 0.1 | soil | DE: PBAT film 0,01-0,1 mm (emission to soil) | 0.3% | marine sediment (*) |  | 8.48 |  | 5.896226
PBAT | film | 2 | 0,01-0,1 | 0.1 | soil | DE: PBAT film 0,01-0,1 mm (emission to soil) | 0% | recollected |  | -- |  | 0
PBAT | film | 2 | 0,01-0,1 | 0.1 | fresh water | DE: PBAT film 0,01-0,1 mm (emission to fresh water) | 0% | soil | 22.8% | 8.48 |  | 5.896226 | 5.896226 |  | 5.896226 | 5.896226
PBAT | film | 2 | 0,01-0,1 | 0.1 | fresh water | DE: PBAT film 0,01-0,1 mm (emission to fresh water) | 0% | marine water (*) |  | 11.86 |  | 4.215852
PBAT | film | 2 | 0,01-0,1 | 0.1 | fresh water | DE: PBAT film 0,01-0,1 mm (emission to fresh water) | 89% | river sediment (*) |  | 8.48 |  | 5.896226
PBAT | film | 2 | 0,01-0,1 | 0.1 | fresh water | DE: PBAT film 0,01-0,1 mm (emission to fresh water) | 11% | marine sediment (*) |  | 8.48 |  | 5.896226
PBAT | film | 2 | 0,01-0,1 | 0.1 | fresh water | DE: PBAT film 0,01-0,1 mm (emission to fresh water) | 0% | recollected |  | -- |  | 0
PBAT | film | 2 | 0,01-0,1 | 0.1 | marine water | DE: PBAT film 0,01-0,1 mm (emission to marine water) | 0% | soil | 22.8% | 8.48 |  | 5.896226 | 5.896226 |  | 5.896226 | 5.896226
PBAT | film | 2 | 0,01-0,1 | 0.1 | marine water | DE: PBAT film 0,01-0,1 mm (emission to marine water) | 0% | marine water (*) |  | 11.86 |  | 4.215852
PBAT | film | 2 | 0,01-0,1 | 0.1 | marine water | DE: PBAT film 0,01-0,1 mm (emission to marine water) | 0% | river sediment (*) |  | 8.48 |  | 5.896226
PBAT | film | 2 | 0,01-0,1 | 0.1 | marine water | DE: PBAT film 0,01-0,1 mm (emission to marine water) | 100% | marine sediment (*) |  | 8.48 |  | 5.896226
PBAT | film | 2 | 0,01-0,1 | 0.1 | marine water | DE: PBAT film 0,01-0,1 mm (emission to marine water) | 0% | recollected |  | -- |  | 0
PBAT | film | 2 | 0,01-0,1 | 0.1 | air | DE: PBAT film 0,01-0,1 mm (emission to air) | 94.8% | soil | 22.8% | 8.48 |  | 5.896226 | 5.896226 |  | 5.896226 | 5.896226
PBAT | film | 2 | 0,01-0,1 | 0.1 | air | DE: PBAT film 0,01-0,1 mm (emission to air) | 0% | marine water (*) |  | 11.86 |  | 4.215852
PBAT | film | 2 | 0,01-0,1 | 0.1 | air | DE: PBAT film 0,01-0,1 mm (emission to air) | 4.7% | river sediment (*) |  | 8.48 |  | 5.896226
PBAT | film | 2 | 0,01-0,1 | 0.1 | air | DE: PBAT film 0,01-0,1 mm (emission to air) | 0.5% | marine sediment (*) |  | 8.48 |  | 5.896226
PBAT | film | 2 | 0,01-0,1 | 0.1 | air | DE: PBAT film 0,01-0,1 mm (emission to air) | 0% | recollected |  | -- |  | 0
PBAT | film | 2 | 0,1-1 | 1 | soil | DE: PBAT film 0,1-1 mm (emission to soil) | 97% | soil | 22.8% | 8.48 |  | 58.96226 | 58.96226 |  | 58.96226 | 58.96226
PBAT | film | 2 | 0,1-1 | 1 | soil | DE: PBAT film 0,1-1 mm (emission to soil) | 0% | marine water (*) |  | 11.86 |  | 42.15852
PBAT | film | 2 | 0,1-1 | 1 | soil | DE: PBAT film 0,1-1 mm (emission to soil) | 2.7% | river sediment (*) |  | 8.48 |  | 58.96226
PBAT | film | 2 | 0,1-1 | 1 | soil | DE: PBAT film 0,1-1 mm (emission to soil) | 0.3% | marine sediment (*) |  | 8.48 |  | 58.96226
PBAT | film | 2 | 0,1-1 | 1 | soil | DE: PBAT film 0,1-1 mm (emission to soil) | 0% | recollected |  | -- |  | 0
PBAT | film | 2 | 0,1-1 | 1 | fresh water | DE: PBAT film 0,1-1 mm (emission to fresh water) | 0% | soil | 22.8% | 8.48 |  | 58.96226 | 58.96226 |  | 58.96226 | 58.96226
PBAT | film | 2 | 0,1-1 | 1 | fresh water | DE: PBAT film 0,1-1 mm (emission to fresh water) | 0% | marine water (*) |  | 11.86 |  | 42.15852
PBAT | film | 2 | 0,1-1 | 1 | fresh water | DE: PBAT film 0,1-1 mm (emission to fresh water) | 89% | river sediment (*) |  | 8.48 |  | 58.96226
PBAT | film | 2 | 0,1-1 | 1 | fresh water | DE: PBAT film 0,1-1 mm (emission to fresh water) | 11% | marine sediment (*) |  | 8.48 |  | 58.96226
PBAT | film | 2 | 0,1-1 | 1 | fresh water | DE: PBAT film 0,1-1 mm (emission to fresh water) | 0% | recollected |  | -- |  | 0
PBAT | film | 2 | 0,1-1 | 1 | marine water | DE: PBAT film 0,1-1 mm (emission to marine water) | 0% | soil | 22.8% | 8.48 |  | 58.96226 | 58.96226 |  | 58.96226 | 58.96226
PBAT | film | 2 | 0,1-1 | 1 | marine water | DE: PBAT film 0,1-1 mm (emission to marine water) | 0% | marine water (*) |  | 11.86 |  | 42.15852
PBAT | film | 2 | 0,1-1 | 1 | marine water | DE: PBAT film 0,1-1 mm (emission to marine water) | 0% | river sediment (*) |  | 8.48 |  | 58.96226
PBAT | film | 2 | 0,1-1 | 1 | marine water | DE: PBAT film 0,1-1 mm (emission to marine water) | 100% | marine sediment (*) |  | 8.48 |  | 58.96226
PBAT | film | 2 | 0,1-1 | 1 | marine water | DE: PBAT film 0,1-1 mm (emission to marine water) | 0% | recollected |  | -- |  | 0
PBAT | film | 2 | 0,1-1 | 1 | air | DE: PBAT film 0,1-1 mm (emission to air) | 94.8% | soil | 22.8% | 8.48 |  | 58.96226 | 58.96226 |  | 58.96226 | 58.96226
PBAT | film | 2 | 0,1-1 | 1 | air | DE: PBAT film 0,1-1 mm (emission to air) | 0% | marine water (*) |  | 11.86 |  | 42.15852
PBAT | film | 2 | 0,1-1 | 1 | air | DE: PBAT film 0,1-1 mm (emission to air) | 4.7% | river sediment (*) |  | 8.48 |  | 58.96226
PBAT | film | 2 | 0,1-1 | 1 | air | DE: PBAT film 0,1-1 mm (emission to air) | 0.5% | marine sediment (*) |  | 8.48 |  | 58.96226
PBAT | film | 2 | 0,1-1 | 1 | air | DE: PBAT film 0,1-1 mm (emission to air) | 0% | recollected |  | -- |  | 0
PBAT | film | 2 | 1-10 | 10 | soil | DE: PBAT film 1-10 mm (emission to soil) | 97% | soil | 22.8% | 8.48 |  | 589.6226 | 589.6226 |  | 100 | 500
PBAT | film | 2 | 1-10 | 10 | soil | DE: PBAT film 1-10 mm (emission to soil) | 0% | marine water (*) |  | 11.86 |  | 421.5852
PBAT | film | 2 | 1-10 | 10 | soil | DE: PBAT film 1-10 mm (emission to soil) | 2.7% | river sediment (*) |  | 8.48 |  | 589.6226
PBAT | film | 2 | 1-10 | 10 | soil | DE: PBAT film 1-10 mm (emission to soil) | 0.3% | marine sediment (*) |  | 8.48 |  | 589.6226
PBAT | film | 2 | 1-10 | 10 | soil | DE: PBAT film 1-10 mm (emission to soil) | 0% | recollected |  | -- |  | 0
PBAT | film | 2 | 1-10 | 10 | fresh water | DE: PBAT film 1-10 mm (emission to fresh water) | 0% | soil | 22.8% | 8.48 |  | 589.6226 | 589.6226 |  | 100 | 500
PBAT | film | 2 | 1-10 | 10 | fresh water | DE: PBAT film 1-10 mm (emission to fresh water) | 0% | marine water (*) |  | 11.86 |  | 421.5852
PBAT | film | 2 | 1-10 | 10 | fresh water | DE: PBAT film 1-10 mm (emission to fresh water) | 89% | river sediment (*) |  | 8.48 |  | 589.6226
PBAT | film | 2 | 1-10 | 10 | fresh water | DE: PBAT film 1-10 mm (emission to fresh water) | 11% | marine sediment (*) |  | 8.48 |  | 589.6226
PBAT | film | 2 | 1-10 | 10 | fresh water | DE: PBAT film 1-10 mm (emission to fresh water) | 0% | recollected |  | -- |  | 0
PBAT | film | 2 | 1-10 | 10 | marine water | DE: PBAT film 1-10 mm (emission to marine water) | 0% | soil | 22.8% | 8.48 |  | 589.6226 | 589.6226 |  | 100 | 500
PBAT | film | 2 | 1-10 | 10 | marine water | DE: PBAT film 1-10 mm (emission to marine water) | 0% | marine water (*) |  | 11.86 |  | 421.5852
PBAT | film | 2 | 1-10 | 10 | marine water | DE: PBAT film 1-10 mm (emission to marine water) | 0% | river sediment (*) |  | 8.48 |  | 589.6226
PBAT | film | 2 | 1-10 | 10 | marine water | DE: PBAT film 1-10 mm (emission to marine water) | 100% | marine sediment (*) |  | 8.48 |  | 589.6226
PBAT | film | 2 | 1-10 | 10 | marine water | DE: PBAT film 1-10 mm (emission to marine water) | 0% | recollected |  | -- |  | 0
PBAT | film | 2 | 1-10 | 10 | air | DE: PBAT film 1-10 mm (emission to air) | 94.8% | soil | 22.8% | 8.48 |  | 589.6226 | 589.6226 |  | 100 | 500
PBAT | film | 2 | 1-10 | 10 | air | DE: PBAT film 1-10 mm (emission to air) | 0% | marine water (*) |  | 11.86 |  | 421.5852
PBAT | film | 2 | 1-10 | 10 | air | DE: PBAT film 1-10 mm (emission to air) | 4.7% | river sediment (*) |  | 8.48 |  | 589.6226
PBAT | film | 2 | 1-10 | 10 | air | DE: PBAT film 1-10 mm (emission to air) | 0.5% | marine sediment (*) |  | 8.48 |  | 589.6226
PBAT | film | 2 | 1-10 | 10 | air | DE: PBAT film 1-10 mm (emission to air) | 0% | recollected |  | -- |  | 0
PBAT | fiber | 4 | 0,01-0,1 | 0.1 | soil | DE: PBAT fiber 0,01-0,1 mm (emission to soil) | 97% | soil | 22.8% | 8.48 |  | 2.948113 | 2.948113 |  | 2.948113 | 2.948113
PBAT | fiber | 4 | 0,01-0,1 | 0.1 | soil | DE: PBAT fiber 0,01-0,1 mm (emission to soil) | 0% | marine water (*) |  | 11.86 |  | 2.107926
PBAT | fiber | 4 | 0,01-0,1 | 0.1 | soil | DE: PBAT fiber 0,01-0,1 mm (emission to soil) | 2.7% | river sediment (*) |  | 8.48 |  | 2.948113
PBAT | fiber | 4 | 0,01-0,1 | 0.1 | soil | DE: PBAT fiber 0,01-0,1 mm (emission to soil) | 0.3% | marine sediment (*) |  | 8.48 |  | 2.948113
PBAT | fiber | 4 | 0,01-0,1 | 0.1 | soil | DE: PBAT fiber 0,01-0,1 mm (emission to soil) | 0% | recollected |  | -- |  | 0
PBAT | fiber | 4 | 0,01-0,1 | 0.1 | fresh water | DE: PBAT fiber 0,01-0,1 mm (emission to fresh water) | 0% | soil | 22.8% | 8.48 |  | 2.948113 | 2.948113 |  | 2.948113 | 2.948113
PBAT | fiber | 4 | 0,01-0,1 | 0.1 | fresh water | DE: PBAT fiber 0,01-0,1 mm (emission to fresh water) | 0% | marine water (*) |  | 11.86 |  | 2.107926
PBAT | fiber | 4 | 0,01-0,1 | 0.1 | fresh water | DE: PBAT fiber 0,01-0,1 mm (emission to fresh water) | 89% | river sediment (*) |  | 8.48 |  | 2.948113
PBAT | fiber | 4 | 0,01-0,1 | 0.1 | fresh water | DE: PBAT fiber 0,01-0,1 mm (emission to fresh water) | 11% | marine sediment (*) |  | 8.48 |  | 2.948113
PBAT | fiber | 4 | 0,01-0,1 | 0.1 | fresh water | DE: PBAT fiber 0,01-0,1 mm (emission to fresh water) | 0% | recollected |  | -- |  | 0
PBAT | fiber | 4 | 0,01-0,1 | 0.1 | marine water | DE: PBAT fiber 0,01-0,1 mm (emission to marine water) | 0% | soil | 22.8% | 8.48 |  | 2.948113 | 2.948113 |  | 2.948113 | 2.948113
PBAT | fiber | 4 | 0,01-0,1 | 0.1 | marine water | DE: PBAT fiber 0,01-0,1 mm (emission to marine water) | 0% | marine water (*) |  | 11.86 |  | 2.107926
PBAT | fiber | 4 | 0,01-0,1 | 0.1 | marine water | DE: PBAT fiber 0,01-0,1 mm (emission to marine water) | 0% | river sediment (*) |  | 8.48 |  | 2.948113
PBAT | fiber | 4 | 0,01-0,1 | 0.1 | marine water | DE: PBAT fiber 0,01-0,1 mm (emission to marine water) | 100% | marine sediment (*) |  | 8.48 |  | 2.948113
PBAT | fiber | 4 | 0,01-0,1 | 0.1 | marine water | DE: PBAT fiber 0,01-0,1 mm (emission to marine water) | 0% | recollected |  | -- |  | 0
PBAT | fiber | 4 | 0,01-0,1 | 0.1 | air | DE: PBAT fiber 0,01-0,1 mm (emission to air) | 94.8% | soil | 22.8% | 8.48 |  | 2.948113 | 2.948113 |  | 2.948113 | 2.948113
PBAT | fiber | 4 | 0,01-0,1 | 0.1 | air | DE: PBAT fiber 0,01-0,1 mm (emission to air) | 0% | marine water (*) |  | 11.86 |  | 2.107926
PBAT | fiber | 4 | 0,01-0,1 | 0.1 | air | DE: PBAT fiber 0,01-0,1 mm (emission to air) | 4.7% | river sediment (*) |  | 8.48 |  | 2.948113
PBAT | fiber | 4 | 0,01-0,1 | 0.1 | air | DE: PBAT fiber 0,01-0,1 mm (emission to air) | 0.5% | marine sediment (*) |  | 8.48 |  | 2.948113
PBAT | fiber | 4 | 0,01-0,1 | 0.1 | air | DE: PBAT fiber 0,01-0,1 mm (emission to air) | 0% | recollected |  | -- |  | 0
PBAT | fiber | 4 | 0,1-1 | 1 | soil | DE: PBAT fiber 0,1-1 mm (emission to soil) | 97% | soil | 22.8% | 8.48 |  | 29.48113 | 29.48113 |  | 29.48113 | 29.48113
PBAT | fiber | 4 | 0,1-1 | 1 | soil | DE: PBAT fiber 0,1-1 mm (emission to soil) | 0% | marine water (*) |  | 11.86 |  | 21.07926
PBAT | fiber | 4 | 0,1-1 | 1 | soil | DE: PBAT fiber 0,1-1 mm (emission to soil) | 2.7% | river sediment (*) |  | 8.48 |  | 29.48113
PBAT | fiber | 4 | 0,1-1 | 1 | soil | DE: PBAT fiber 0,1-1 mm (emission to soil) | 0.3% | marine sediment (*) |  | 8.48 |  | 29.48113
PBAT | fiber | 4 | 0,1-1 | 1 | soil | DE: PBAT fiber 0,1-1 mm (emission to soil) | 0% | recollected |  | -- |  | 0
PBAT | fiber | 4 | 0,1-1 | 1 | fresh water | DE: PBAT fiber 0,1-1 mm (emission to fresh water) | 0% | soil | 22.8% | 8.48 |  | 29.48113 | 29.48113 |  | 29.48113 | 29.48113
PBAT | fiber | 4 | 0,1-1 | 1 | fresh water | DE: PBAT fiber 0,1-1 mm (emission to fresh water) | 0% | marine water (*) |  | 11.86 |  | 21.07926
PBAT | fiber | 4 | 0,1-1 | 1 | fresh water | DE: PBAT fiber 0,1-1 mm (emission to fresh water) | 89% | river sediment (*) |  | 8.48 |  | 29.48113
PBAT | fiber | 4 | 0,1-1 | 1 | fresh water | DE: PBAT fiber 0,1-1 mm (emission to fresh water) | 11% | marine sediment (*) |  | 8.48 |  | 29.48113
PBAT | fiber | 4 | 0,1-1 | 1 | fresh water | DE: PBAT fiber 0,1-1 mm (emission to fresh water) | 0% | recollected |  | -- |  | 0
PBAT | fiber | 4 | 0,1-1 | 1 | marine water | DE: PBAT fiber 0,1-1 mm (emission to marine water) | 0% | soil | 22.8% | 8.48 |  | 29.48113 | 29.48113 |  | 29.48113 | 29.48113
PBAT | fiber | 4 | 0,1-1 | 1 | marine water | DE: PBAT fiber 0,1-1 mm (emission to marine water) | 0% | marine water (*) |  | 11.86 |  | 21.07926
PBAT | fiber | 4 | 0,1-1 | 1 | marine water | DE: PBAT fiber 0,1-1 mm (emission to marine water) | 0% | river sediment (*) |  | 8.48 |  | 29.48113
PBAT | fiber | 4 | 0,1-1 | 1 | marine water | DE: PBAT fiber 0,1-1 mm (emission to marine water) | 100% | marine sediment (*) |  | 8.48 |  | 29.48113
PBAT | fiber | 4 | 0,1-1 | 1 | marine water | DE: PBAT fiber 0,1-1 mm (emission to marine water) | 0% | recollected |  | -- |  | 0
PBAT | fiber | 4 | 0,1-1 | 1 | air | DE: PBAT fiber 0,1-1 mm (emission to air) | 94.8% | soil | 22.8% | 8.48 |  | 29.48113 | 29.48113 |  | 29.48113 | 29.48113
PBAT | fiber | 4 | 0,1-1 | 1 | air | DE: PBAT fiber 0,1-1 mm (emission to air) | 0% | marine water (*) |  | 11.86 |  | 21.07926
PBAT | fiber | 4 | 0,1-1 | 1 | air | DE: PBAT fiber 0,1-1 mm (emission to air) | 4.7% | river sediment (*) |  | 8.48 |  | 29.48113
PBAT | fiber | 4 | 0,1-1 | 1 | air | DE: PBAT fiber 0,1-1 mm (emission to air) | 0.5% | marine sediment (*) |  | 8.48 |  | 29.48113
PBAT | fiber | 4 | 0,1-1 | 1 | air | DE: PBAT fiber 0,1-1 mm (emission to air) | 0% | recollected |  | -- |  | 0
PBAT | fiber | 4 | 1-10 | 10 | soil | DE: PBAT fiber 1-10 mm (emission to soil) | 97% | soil | 22.8% | 8.48 |  | 294.8113 | 294.8113 |  | 100 | 294.8113
PBAT | fiber | 4 | 1-10 | 10 | soil | DE: PBAT fiber 1-10 mm (emission to soil) | 0% | marine water (*) |  | 11.86 |  | 210.7926
PBAT | fiber | 4 | 1-10 | 10 | soil | DE: PBAT fiber 1-10 mm (emission to soil) | 2.7% | river sediment (*) |  | 8.48 |  | 294.8113
PBAT | fiber | 4 | 1-10 | 10 | soil | DE: PBAT fiber 1-10 mm (emission to soil) | 0.3% | marine sediment (*) |  | 8.48 |  | 294.8113
PBAT | fiber | 4 | 1-10 | 10 | soil | DE: PBAT fiber 1-10 mm (emission to soil) | 0% | recollected |  | -- |  | 0
PBAT | fiber | 4 | 1-10 | 10 | fresh water | DE: PBAT fiber 1-10 mm (emission to fresh water) | 0% | soil | 22.8% | 8.48 |  | 294.8113 | 294.8113 |  | 100 | 294.8113
PBAT | fiber | 4 | 1-10 | 10 | fresh water | DE: PBAT fiber 1-10 mm (emission to fresh water) | 0% | marine water (*) |  | 11.86 |  | 210.7926
PBAT | fiber | 4 | 1-10 | 10 | fresh water | DE: PBAT fiber 1-10 mm (emission to fresh water) | 89% | river sediment (*) |  | 8.48 |  | 294.8113
PBAT | fiber | 4 | 1-10 | 10 | fresh water | DE: PBAT fiber 1-10 mm (emission to fresh water) | 11% | marine sediment (*) |  | 8.48 |  | 294.8113
PBAT | fiber | 4 | 1-10 | 10 | fresh water | DE: PBAT fiber 1-10 mm (emission to fresh water) | 0% | recollected |  | -- |  | 0
PBAT | fiber | 4 | 1-10 | 10 | marine water | DE: PBAT fiber 1-10 mm (emission to marine water) | 0% | soil | 22.8% | 8.48 |  | 294.8113 | 294.8113 |  | 100 | 294.8113
PBAT | fiber | 4 | 1-10 | 10 | marine water | DE: PBAT fiber 1-10 mm (emission to marine water) | 0% | marine water (*) |  | 11.86 |  | 210.7926
PBAT | fiber | 4 | 1-10 | 10 | marine water | DE: PBAT fiber 1-10 mm (emission to marine water) | 0% | river sediment (*) |  | 8.48 |  | 294.8113
PBAT | fiber | 4 | 1-10 | 10 | marine water | DE: PBAT fiber 1-10 mm (emission to marine water) | 100% | marine sediment (*) |  | 8.48 |  | 294.8113
PBAT | fiber | 4 | 1-10 | 10 | marine water | DE: PBAT fiber 1-10 mm (emission to marine water) | 0% | recollected |  | -- |  | 0
PBAT | fiber | 4 | 1-10 | 10 | air | DE: PBAT fiber 1-10 mm (emission to air) | 94.8% | soil | 22.8% | 8.48 |  | 294.8113 | 294.8113 |  | 100 | 294.8113
PBAT | fiber | 4 | 1-10 | 10 | air | DE: PBAT fiber 1-10 mm (emission to air) | 0% | marine water (*) |  | 11.86 |  | 210.7926
PBAT | fiber | 4 | 1-10 | 10 | air | DE: PBAT fiber 1-10 mm (emission to air) | 4.7% | river sediment (*) |  | 8.48 |  | 294.8113
PBAT | fiber | 4 | 1-10 | 10 | air | DE: PBAT fiber 1-10 mm (emission to air) | 0.5% | marine sediment (*) |  | 8.48 |  | 294.8113
PBAT | fiber | 4 | 1-10 | 10 | air | DE: PBAT fiber 1-10 mm (emission to air) | 0% | recollected |  | -- |  | 0
PBAT | particle | 6 | 0,01-0,1 | 0.1 | soil | DE: PBAT particle 0,01-0,1 mm (emission to soil) | 97% | soil | 22.8% | 8.48 |  | 1.474057 | 1.474057 |  | 1.474057 | 1.474057
PBAT | particle | 6 | 0,01-0,1 | 0.1 | soil | DE: PBAT particle 0,01-0,1 mm (emission to soil) | 0% | marine water (*) |  | 11.86 |  | 1.053963
PBAT | particle | 6 | 0,01-0,1 | 0.1 | soil | DE: PBAT particle 0,01-0,1 mm (emission to soil) | 2.7% | river sediment (*) |  | 8.48 |  | 1.474057
PBAT | particle | 6 | 0,01-0,1 | 0.1 | soil | DE: PBAT particle 0,01-0,1 mm (emission to soil) | 0.3% | marine sediment (*) |  | 8.48 |  | 1.474057
PBAT | particle | 6 | 0,01-0,1 | 0.1 | soil | DE: PBAT particle 0,01-0,1 mm (emission to soil) | 0% | recollected |  | -- |  | 0
PBAT | particle | 6 | 0,01-0,1 | 0.1 | fresh water | DE: PBAT particle 0,01-0,1 mm (emission to fresh water) | 0% | soil | 22.8% | 8.48 |  | 1.474057 | 1.474057 |  | 1.474057 | 1.474057
PBAT | particle | 6 | 0,01-0,1 | 0.1 | fresh water | DE: PBAT particle 0,01-0,1 mm (emission to fresh water) | 0% | marine water (*) |  | 11.86 |  | 1.053963
PBAT | particle | 6 | 0,01-0,1 | 0.1 | fresh water | DE: PBAT particle 0,01-0,1 mm (emission to fresh water) | 89% | river sediment (*) |  | 8.48 |  | 1.474057
PBAT | particle | 6 | 0,01-0,1 | 0.1 | fresh water | DE: PBAT particle 0,01-0,1 mm (emission to fresh water) | 11% | marine sediment (*) |  | 8.48 |  | 1.474057
PBAT | particle | 6 | 0,01-0,1 | 0.1 | fresh water | DE: PBAT particle 0,01-0,1 mm (emission to fresh water) | 0% | recollected |  | -- |  | 0
PBAT | particle | 6 | 0,01-0,1 | 0.1 | marine water | DE: PBAT particle 0,01-0,1 mm (emission to marine water) | 0% | soil | 22.8% | 8.48 |  | 1.474057 | 1.474057 |  | 1.474057 | 1.474057
PBAT | particle | 6 | 0,01-0,1 | 0.1 | marine water | DE: PBAT particle 0,01-0,1 mm (emission to marine water) | 0% | marine water (*) |  | 11.86 |  | 1.053963
PBAT | particle | 6 | 0,01-0,1 | 0.1 | marine water | DE: PBAT particle 0,01-0,1 mm (emission to marine water) | 0% | river sediment (*) |  | 8.48 |  | 1.474057
PBAT | particle | 6 | 0,01-0,1 | 0.1 | marine water | DE: PBAT particle 0,01-0,1 mm (emission to marine water) | 100% | marine sediment (*) |  | 8.48 |  | 1.474057
PBAT | particle | 6 | 0,01-0,1 | 0.1 | marine water | DE: PBAT particle 0,01-0,1 mm (emission to marine water) | 0% | recollected |  | -- |  | 0
PBAT | particle | 6 | 0,01-0,1 | 0.1 | air | DE: PBAT particle 0,01-0,1 mm (emission to air) | 94.8% | soil | 22.8% | 8.48 |  | 1.474057 | 1.474057 |  | 1.474057 | 1.474057
PBAT | particle | 6 | 0,01-0,1 | 0.1 | air | DE: PBAT particle 0,01-0,1 mm (emission to air) | 0% | marine water (*) |  | 11.86 |  | 1.053963
PBAT | particle | 6 | 0,01-0,1 | 0.1 | air | DE: PBAT particle 0,01-0,1 mm (emission to air) | 4.7% | river sediment (*) |  | 8.48 |  | 1.474057
PBAT | particle | 6 | 0,01-0,1 | 0.1 | air | DE: PBAT particle 0,01-0,1 mm (emission to air) | 0.5% | marine sediment (*) |  | 8.48 |  | 1.474057
PBAT | particle | 6 | 0,01-0,1 | 0.1 | air | DE: PBAT particle 0,01-0,1 mm (emission to air) | 0% | recollected |  | -- |  | 0
PBAT | particle | 6 | 0,1-1 | 1 | soil | DE: PBAT particle 0,1-1 mm (emission to soil) | 97% | soil | 22.8% | 8.48 |  | 14.74057 | 14.74057 |  | 14.74057 | 14.74057
PBAT | particle | 6 | 0,1-1 | 1 | soil | DE: PBAT particle 0,1-1 mm (emission to soil) | 0% | marine water (*) |  | 11.86 |  | 10.53963
PBAT | particle | 6 | 0,1-1 | 1 | soil | DE: PBAT particle 0,1-1 mm (emission to soil) | 2.7% | river sediment (*) |  | 8.48 |  | 14.74057
PBAT | particle | 6 | 0,1-1 | 1 | soil | DE: PBAT particle 0,1-1 mm (emission to soil) | 0.3% | marine sediment (*) |  | 8.48 |  | 14.74057
PBAT | particle | 6 | 0,1-1 | 1 | soil | DE: PBAT particle 0,1-1 mm (emission to soil) | 0% | recollected |  | -- |  | 0
PBAT | particle | 6 | 0,1-1 | 1 | fresh water | DE: PBAT particle 0,1-1 mm (emission to fresh water) | 0% | soil | 22.8% | 8.48 |  | 14.74057 | 14.74057 |  | 14.74057 | 14.74057
PBAT | particle | 6 | 0,1-1 | 1 | fresh water | DE: PBAT particle 0,1-1 mm (emission to fresh water) | 0% | marine water (*) |  | 11.86 |  | 10.53963
PBAT | particle | 6 | 0,1-1 | 1 | fresh water | DE: PBAT particle 0,1-1 mm (emission to fresh water) | 89% | river sediment (*) |  | 8.48 |  | 14.74057
PBAT | particle | 6 | 0,1-1 | 1 | fresh water | DE: PBAT particle 0,1-1 mm (emission to fresh water) | 11% | marine sediment (*) |  | 8.48 |  | 14.74057
PBAT | particle | 6 | 0,1-1 | 1 | fresh water | DE: PBAT particle 0,1-1 mm (emission to fresh water) | 0% | recollected |  | -- |  | 0
PBAT | particle | 6 | 0,1-1 | 1 | marine water | DE: PBAT particle 0,1-1 mm (emission to marine water) | 0% | soil | 22.8% | 8.48 |  | 14.74057 | 14.74057 |  | 14.74057 | 14.74057
PBAT | particle | 6 | 0,1-1 | 1 | marine water | DE: PBAT particle 0,1-1 mm (emission to marine water) | 0% | marine water (*) |  | 11.86 |  | 10.53963
PBAT | particle | 6 | 0,1-1 | 1 | marine water | DE: PBAT particle 0,1-1 mm (emission to marine water) | 0% | river sediment (*) |  | 8.48 |  | 14.74057
PBAT | particle | 6 | 0,1-1 | 1 | marine water | DE: PBAT particle 0,1-1 mm (emission to marine water) | 100% | marine sediment (*) |  | 8.48 |  | 14.74057
PBAT | particle | 6 | 0,1-1 | 1 | marine water | DE: PBAT particle 0,1-1 mm (emission to marine water) | 0% | recollected |  | -- |  | 0
PBAT | particle | 6 | 0,1-1 | 1 | air | DE: PBAT particle 0,1-1 mm (emission to air) | 94.8% | soil | 22.8% | 8.48 |  | 14.74057 | 14.74057 |  | 14.74057 | 14.74057
PBAT | particle | 6 | 0,1-1 | 1 | air | DE: PBAT particle 0,1-1 mm (emission to air) | 0% | marine water (*) |  | 11.86 |  | 10.53963
PBAT | particle | 6 | 0,1-1 | 1 | air | DE: PBAT particle 0,1-1 mm (emission to air) | 4.7% | river sediment (*) |  | 8.48 |  | 14.74057
PBAT | particle | 6 | 0,1-1 | 1 | air | DE: PBAT particle 0,1-1 mm (emission to air) | 0.5% | marine sediment (*) |  | 8.48 |  | 14.74057
PBAT | particle | 6 | 0,1-1 | 1 | air | DE: PBAT particle 0,1-1 mm (emission to air) | 0% | recollected |  | -- |  | 0
PBAT | particle | 6 | 1-10 | 10 | soil | DE: PBAT particle 1-10 mm (emission to soil) | 97% | soil | 22.8% | 8.48 |  | 147.4057 | 147.4057 |  | 100 | 147.4057
PBAT | particle | 6 | 1-10 | 10 | soil | DE: PBAT particle 1-10 mm (emission to soil) | 0% | marine water (*) |  | 11.86 |  | 105.3963
PBAT | particle | 6 | 1-10 | 10 | soil | DE: PBAT particle 1-10 mm (emission to soil) | 2.7% | river sediment (*) |  | 8.48 |  | 147.4057
PBAT | particle | 6 | 1-10 | 10 | soil | DE: PBAT particle 1-10 mm (emission to soil) | 0.3% | marine sediment (*) |  | 8.48 |  | 147.4057
PBAT | particle | 6 | 1-10 | 10 | soil | DE: PBAT particle 1-10 mm (emission to soil) | 0% | recollected |  | -- |  | 0
PBAT | particle | 6 | 1-10 | 10 | fresh water | DE: PBAT particle 1-10 mm (emission to fresh water) | 0% | soil | 22.8% | 8.48 |  | 147.4057 | 147.4057 |  | 100 | 147.4057
PBAT | particle | 6 | 1-10 | 10 | fresh water | DE: PBAT particle 1-10 mm (emission to fresh water) | 0% | marine water (*) |  | 11.86 |  | 105.3963
PBAT | particle | 6 | 1-10 | 10 | fresh water | DE: PBAT particle 1-10 mm (emission to fresh water) | 89% | river sediment (*) |  | 8.48 |  | 147.4057
PBAT | particle | 6 | 1-10 | 10 | fresh water | DE: PBAT particle 1-10 mm (emission to fresh water) | 11% | marine sediment (*) |  | 8.48 |  | 147.4057
PBAT | particle | 6 | 1-10 | 10 | fresh water | DE: PBAT particle 1-10 mm (emission to fresh water) | 0% | recollected |  | -- |  | 0
PBAT | particle | 6 | 1-10 | 10 | marine water | DE: PBAT particle 1-10 mm (emission to marine water) | 0% | soil | 22.8% | 8.48 |  | 147.4057 | 147.4057 |  | 100 | 147.4057
PBAT | particle | 6 | 1-10 | 10 | marine water | DE: PBAT particle 1-10 mm (emission to marine water) | 0% | marine water (*) |  | 11.86 |  | 105.3963
PBAT | particle | 6 | 1-10 | 10 | marine water | DE: PBAT particle 1-10 mm (emission to marine water) | 0% | river sediment (*) |  | 8.48 |  | 147.4057
PBAT | particle | 6 | 1-10 | 10 | marine water | DE: PBAT particle 1-10 mm (emission to marine water) | 100% | marine sediment (*) |  | 8.48 |  | 147.4057
PBAT | particle | 6 | 1-10 | 10 | marine water | DE: PBAT particle 1-10 mm (emission to marine water) | 0% | recollected |  | -- |  | 0
PBAT | particle | 6 | 1-10 | 10 | air | DE: PBAT particle 1-10 mm (emission to air) | 94.8% | soil | 22.8% | 8.48 |  | 147.4057 | 147.4057 |  | 100 | 147.4057
PBAT | particle | 6 | 1-10 | 10 | air | DE: PBAT particle 1-10 mm (emission to air) | 0% | marine water (*) |  | 11.86 |  | 105.3963
PBAT | particle | 6 | 1-10 | 10 | air | DE: PBAT particle 1-10 mm (emission to air) | 4.7% | river sediment (*) |  | 8.48 |  | 147.4057
PBAT | particle | 6 | 1-10 | 10 | air | DE: PBAT particle 1-10 mm (emission to air) | 0.5% | marine sediment (*) |  | 8.48 |  | 147.4057
PBAT | particle | 6 | 1-10 | 10 | air | DE: PBAT particle 1-10 mm (emission to air) | 0% | recollected |  | -- |  | 0
PEA | film | 2 | 0,01-0,1 | 0.1 | soil | DE: PEA film 0,01-0,1 mm (emission to soil) | 97% | soil (*) | 22.8% | 423.6607 |  | 0.118019 | 0.118019 |  | 0.118019 | 0.118019
PEA | film | 2 | 0,01-0,1 | 0.1 | soil | DE: PEA film 0,01-0,1 mm (emission to soil) | 3% | marine water |  | 423.6607 |  | 0.118019
PEA | film | 2 | 0,01-0,1 | 0.1 | soil | DE: PEA film 0,01-0,1 mm (emission to soil) | 0% | river sediment (*) |  | 423.6607 |  | 0.118019
PEA | film | 2 | 0,01-0,1 | 0.1 | soil | DE: PEA film 0,01-0,1 mm (emission to soil) | 0% | marine sediment (*) |  | 423.6607 |  | 0.118019
PEA | film | 2 | 0,01-0,1 | 0.1 | soil | DE: PEA film 0,01-0,1 mm (emission to soil) | 0% | recollected |  | -- |  | 0
PEA | film | 2 | 0,01-0,1 | 0.1 | fresh water | DE: PEA film 0,01-0,1 mm (emission to fresh water) | 0% | soil (*) | 22.8% | 423.6607 |  | 0.118019 | 0.118019 |  | 0.118019 | 0.118019
PEA | film | 2 | 0,01-0,1 | 0.1 | fresh water | DE: PEA film 0,01-0,1 mm (emission to fresh water) | 100% | marine water |  | 423.6607 |  | 0.118019
PEA | film | 2 | 0,01-0,1 | 0.1 | fresh water | DE: PEA film 0,01-0,1 mm (emission to fresh water) | 0% | river sediment (*) |  | 423.6607 |  | 0.118019
PEA | film | 2 | 0,01-0,1 | 0.1 | fresh water | DE: PEA film 0,01-0,1 mm (emission to fresh water) | 0% | marine sediment (*) |  | 423.6607 |  | 0.118019
PEA | film | 2 | 0,01-0,1 | 0.1 | fresh water | DE: PEA film 0,01-0,1 mm (emission to fresh water) | 0% | recollected |  | -- |  | 0
PEA | film | 2 | 0,01-0,1 | 0.1 | marine water | DE: PEA film 0,01-0,1 mm (emission to marine water) | 0% | soil (*) | 22.8% | 423.6607 |  | 0.118019 | 0.118019 |  | 0.118019 | 0.118019
PEA | film | 2 | 0,01-0,1 | 0.1 | marine water | DE: PEA film 0,01-0,1 mm (emission to marine water) | 100% | marine water |  | 423.6607 |  | 0.118019
PEA | film | 2 | 0,01-0,1 | 0.1 | marine water | DE: PEA film 0,01-0,1 mm (emission to marine water) | 0% | river sediment (*) |  | 423.6607 |  | 0.118019
PEA | film | 2 | 0,01-0,1 | 0.1 | marine water | DE: PEA film 0,01-0,1 mm (emission to marine water) | 0% | marine sediment (*) |  | 423.6607 |  | 0.118019
PEA | film | 2 | 0,01-0,1 | 0.1 | marine water | DE: PEA film 0,01-0,1 mm (emission to marine water) | 0% | recollected |  | -- |  | 0
PEA | film | 2 | 0,01-0,1 | 0.1 | air | DE: PEA film 0,01-0,1 mm (emission to air) | 94.8% | soil (*) | 22.8% | 423.6607 |  | 0.118019 | 0.118019 |  | 0.118019 | 0.118019
PEA | film | 2 | 0,01-0,1 | 0.1 | air | DE: PEA film 0,01-0,1 mm (emission to air) | 5.2% | marine water |  | 423.6607 |  | 0.118019
PEA | film | 2 | 0,01-0,1 | 0.1 | air | DE: PEA film 0,01-0,1 mm (emission to air) | 0% | river sediment (*) |  | 423.6607 |  | 0.118019
PEA | film | 2 | 0,01-0,1 | 0.1 | air | DE: PEA film 0,01-0,1 mm (emission to air) | 0% | marine sediment (*) |  | 423.6607 |  | 0.118019
PEA | film | 2 | 0,01-0,1 | 0.1 | air | DE: PEA film 0,01-0,1 mm (emission to air) | 0% | recollected |  | -- |  | 0
PEA | film | 2 | 0,1-1 | 1 | soil | DE: PEA film 0,1-1 mm (emission to soil) | 97% | soil (*) | 22.8% | 423.6607 |  | 1.18019 | 1.18019 |  | 1.18019 | 1.18019
PEA | film | 2 | 0,1-1 | 1 | soil | DE: PEA film 0,1-1 mm (emission to soil) | 3% | marine water |  | 423.6607 |  | 1.18019
PEA | film | 2 | 0,1-1 | 1 | soil | DE: PEA film 0,1-1 mm (emission to soil) | 0% | river sediment (*) |  | 423.6607 |  | 1.18019
PEA | film | 2 | 0,1-1 | 1 | soil | DE: PEA film 0,1-1 mm (emission to soil) | 0% | marine sediment (*) |  | 423.6607 |  | 1.18019
PEA | film | 2 | 0,1-1 | 1 | soil | DE: PEA film 0,1-1 mm (emission to soil) | 0% | recollected |  | -- |  | 0
PEA | film | 2 | 0,1-1 | 1 | fresh water | DE: PEA film 0,1-1 mm (emission to fresh water) | 0% | soil (*) | 22.8% | 423.6607 |  | 1.18019 | 1.18019 |  | 1.18019 | 1.18019
PEA | film | 2 | 0,1-1 | 1 | fresh water | DE: PEA film 0,1-1 mm (emission to fresh water) | 100% | marine water |  | 423.6607 |  | 1.18019
PEA | film | 2 | 0,1-1 | 1 | fresh water | DE: PEA film 0,1-1 mm (emission to fresh water) | 0% | river sediment (*) |  | 423.6607 |  | 1.18019
PEA | film | 2 | 0,1-1 | 1 | fresh water | DE: PEA film 0,1-1 mm (emission to fresh water) | 0% | marine sediment (*) |  | 423.6607 |  | 1.18019
PEA | film | 2 | 0,1-1 | 1 | fresh water | DE: PEA film 0,1-1 mm (emission to fresh water) | 0% | recollected |  | -- |  | 0
PEA | film | 2 | 0,1-1 | 1 | marine water | DE: PEA film 0,1-1 mm (emission to marine water) | 0% | soil (*) | 22.8% | 423.6607 |  | 1.18019 | 1.18019 |  | 1.18019 | 1.18019
PEA | film | 2 | 0,1-1 | 1 | marine water | DE: PEA film 0,1-1 mm (emission to marine water) | 100% | marine water |  | 423.6607 |  | 1.18019
PEA | film | 2 | 0,1-1 | 1 | marine water | DE: PEA film 0,1-1 mm (emission to marine water) | 0% | river sediment (*) |  | 423.6607 |  | 1.18019
PEA | film | 2 | 0,1-1 | 1 | marine water | DE: PEA film 0,1-1 mm (emission to marine water) | 0% | marine sediment (*) |  | 423.6607 |  | 1.18019
PEA | film | 2 | 0,1-1 | 1 | marine water | DE: PEA film 0,1-1 mm (emission to marine water) | 0% | recollected |  | -- |  | 0
PEA | film | 2 | 0,1-1 | 1 | air | DE: PEA film 0,1-1 mm (emission to air) | 94.8% | soil (*) | 22.8% | 423.6607 |  | 1.18019 | 1.18019 |  | 1.18019 | 1.18019
PEA | film | 2 | 0,1-1 | 1 | air | DE: PEA film 0,1-1 mm (emission to air) | 5.2% | marine water |  | 423.6607 |  | 1.18019
PEA | film | 2 | 0,1-1 | 1 | air | DE: PEA film 0,1-1 mm (emission to air) | 0% | river sediment (*) |  | 423.6607 |  | 1.18019
PEA | film | 2 | 0,1-1 | 1 | air | DE: PEA film 0,1-1 mm (emission to air) | 0% | marine sediment (*) |  | 423.6607 |  | 1.18019
PEA | film | 2 | 0,1-1 | 1 | air | DE: PEA film 0,1-1 mm (emission to air) | 0% | recollected |  | -- |  | 0
PEA | film | 2 | 1-10 | 10 | soil | DE: PEA film 1-10 mm (emission to soil) | 97% | soil (*) | 22.8% | 423.6607 |  | 11.8019 | 11.8019 |  | 11.8019 | 11.8019
PEA | film | 2 | 1-10 | 10 | soil | DE: PEA film 1-10 mm (emission to soil) | 3% | marine water |  | 423.6607 |  | 11.8019
PEA | film | 2 | 1-10 | 10 | soil | DE: PEA film 1-10 mm (emission to soil) | 0% | river sediment (*) |  | 423.6607 |  | 11.8019
PEA | film | 2 | 1-10 | 10 | soil | DE: PEA film 1-10 mm (emission to soil) | 0% | marine sediment (*) |  | 423.6607 |  | 11.8019
PEA | film | 2 | 1-10 | 10 | soil | DE: PEA film 1-10 mm (emission to soil) | 0% | recollected |  | -- |  | 0
PEA | film | 2 | 1-10 | 10 | fresh water | DE: PEA film 1-10 mm (emission to fresh water) | 0% | soil (*) | 22.8% | 423.6607 |  | 11.8019 | 11.8019 |  | 11.8019 | 11.8019
PEA | film | 2 | 1-10 | 10 | fresh water | DE: PEA film 1-10 mm (emission to fresh water) | 100% | marine water |  | 423.6607 |  | 11.8019
PEA | film | 2 | 1-10 | 10 | fresh water | DE: PEA film 1-10 mm (emission to fresh water) | 0% | river sediment (*) |  | 423.6607 |  | 11.8019
PEA | film | 2 | 1-10 | 10 | fresh water | DE: PEA film 1-10 mm (emission to fresh water) | 0% | marine sediment (*) |  | 423.6607 |  | 11.8019
PEA | film | 2 | 1-10 | 10 | fresh water | DE: PEA film 1-10 mm (emission to fresh water) | 0% | recollected |  | -- |  | 0
PEA | film | 2 | 1-10 | 10 | marine water | DE: PEA film 1-10 mm (emission to marine water) | 0% | soil (*) | 22.8% | 423.6607 |  | 11.8019 | 11.8019 |  | 11.8019 | 11.8019
PEA | film | 2 | 1-10 | 10 | marine water | DE: PEA film 1-10 mm (emission to marine water) | 100% | marine water |  | 423.6607 |  | 11.8019
PEA | film | 2 | 1-10 | 10 | marine water | DE: PEA film 1-10 mm (emission to marine water) | 0% | river sediment (*) |  | 423.6607 |  | 11.8019
PEA | film | 2 | 1-10 | 10 | marine water | DE: PEA film 1-10 mm (emission to marine water) | 0% | marine sediment (*) |  | 423.6607 |  | 11.8019
PEA | film | 2 | 1-10 | 10 | marine water | DE: PEA film 1-10 mm (emission to marine water) | 0% | recollected |  | -- |  | 0
PEA | film | 2 | 1-10 | 10 | air | DE: PEA film 1-10 mm (emission to air) | 94.8% | soil (*) | 22.8% | 423.6607 |  | 11.8019 | 11.8019 |  | 11.8019 | 11.8019
PEA | film | 2 | 1-10 | 10 | air | DE: PEA film 1-10 mm (emission to air) | 5.2% | marine water |  | 423.6607 |  | 11.8019
PEA | film | 2 | 1-10 | 10 | air | DE: PEA film 1-10 mm (emission to air) | 0% | river sediment (*) |  | 423.6607 |  | 11.8019
PEA | film | 2 | 1-10 | 10 | air | DE: PEA film 1-10 mm (emission to air) | 0% | marine sediment (*) |  | 423.6607 |  | 11.8019
PEA | film | 2 | 1-10 | 10 | air | DE: PEA film 1-10 mm (emission to air) | 0% | recollected |  | -- |  | 0
PEA | fiber | 4 | 0,01-0,1 | 0.1 | soil | DE: PEA fiber 0,01-0,1 mm (emission to soil) | 97% | soil (*) | 22.8% | 423.6607 |  | 0.05900948 | 0.05900948 |  | 0.05900948 | 0.05900948
PEA | fiber | 4 | 0,01-0,1 | 0.1 | soil | DE: PEA fiber 0,01-0,1 mm (emission to soil) | 3% | marine water |  | 423.6607 |  | 0.05900948
PEA | fiber | 4 | 0,01-0,1 | 0.1 | soil | DE: PEA fiber 0,01-0,1 mm (emission to soil) | 0% | river sediment (*) |  | 423.6607 |  | 0.05900948
PEA | fiber | 4 | 0,01-0,1 | 0.1 | soil | DE: PEA fiber 0,01-0,1 mm (emission to soil) | 0% | marine sediment (*) |  | 423.6607 |  | 0.05900948
PEA | fiber | 4 | 0,01-0,1 | 0.1 | soil | DE: PEA fiber 0,01-0,1 mm (emission to soil) | 0% | recollected |  | -- |  | 0
PEA | fiber | 4 | 0,01-0,1 | 0.1 | fresh water | DE: PEA fiber 0,01-0,1 mm (emission to fresh water) | 0% | soil (*) | 22.8% | 423.6607 |  | 0.05900948 | 0.05900948 |  | 0.05900948 | 0.05900948
PEA | fiber | 4 | 0,01-0,1 | 0.1 | fresh water | DE: PEA fiber 0,01-0,1 mm (emission to fresh water) | 100% | marine water |  | 423.6607 |  | 0.05900948
PEA | fiber | 4 | 0,01-0,1 | 0.1 | fresh water | DE: PEA fiber 0,01-0,1 mm (emission to fresh water) | 0% | river sediment (*) |  | 423.6607 |  | 0.05900948
PEA | fiber | 4 | 0,01-0,1 | 0.1 | fresh water | DE: PEA fiber 0,01-0,1 mm (emission to fresh water) | 0% | marine sediment (*) |  | 423.6607 |  | 0.05900948
PEA | fiber | 4 | 0,01-0,1 | 0.1 | fresh water | DE: PEA fiber 0,01-0,1 mm (emission to fresh water) | 0% | recollected |  | -- |  | 0
PEA | fiber | 4 | 0,01-0,1 | 0.1 | marine water | DE: PEA fiber 0,01-0,1 mm (emission to marine water) | 0% | soil (*) | 22.8% | 423.6607 |  | 0.05900948 | 0.05900948 |  | 0.05900948 | 0.05900948
PEA | fiber | 4 | 0,01-0,1 | 0.1 | marine water | DE: PEA fiber 0,01-0,1 mm (emission to marine water) | 100% | marine water |  | 423.6607 |  | 0.05900948
PEA | fiber | 4 | 0,01-0,1 | 0.1 | marine water | DE: PEA fiber 0,01-0,1 mm (emission to marine water) | 0% | river sediment (*) |  | 423.6607 |  | 0.05900948
PEA | fiber | 4 | 0,01-0,1 | 0.1 | marine water | DE: PEA fiber 0,01-0,1 mm (emission to marine water) | 0% | marine sediment (*) |  | 423.6607 |  | 0.05900948
PEA | fiber | 4 | 0,01-0,1 | 0.1 | marine water | DE: PEA fiber 0,01-0,1 mm (emission to marine water) | 0% | recollected |  | -- |  | 0
PEA | fiber | 4 | 0,01-0,1 | 0.1 | air | DE: PEA fiber 0,01-0,1 mm (emission to air) | 94.8% | soil (*) | 22.8% | 423.6607 |  | 0.05900948 | 0.05900948 |  | 0.05900948 | 0.05900948
PEA | fiber | 4 | 0,01-0,1 | 0.1 | air | DE: PEA fiber 0,01-0,1 mm (emission to air) | 5.2% | marine water |  | 423.6607 |  | 0.05900948
PEA | fiber | 4 | 0,01-0,1 | 0.1 | air | DE: PEA fiber 0,01-0,1 mm (emission to air) | 0% | river sediment (*) |  | 423.6607 |  | 0.05900948
PEA | fiber | 4 | 0,01-0,1 | 0.1 | air | DE: PEA fiber 0,01-0,1 mm (emission to air) | 0% | marine sediment (*) |  | 423.6607 |  | 0.05900948
PEA | fiber | 4 | 0,01-0,1 | 0.1 | air | DE: PEA fiber 0,01-0,1 mm (emission to air) | 0% | recollected |  | -- |  | 0
PEA | fiber | 4 | 0,1-1 | 1 | soil | DE: PEA fiber 0,1-1 mm (emission to soil) | 97% | soil (*) | 22.8% | 423.6607 |  | 0.5900948 | 0.5900948 |  | 0.5900948 | 0.5900948
PEA | fiber | 4 | 0,1-1 | 1 | soil | DE: PEA fiber 0,1-1 mm (emission to soil) | 3% | marine water |  | 423.6607 |  | 0.5900948
PEA | fiber | 4 | 0,1-1 | 1 | soil | DE: PEA fiber 0,1-1 mm (emission to soil) | 0% | river sediment (*) |  | 423.6607 |  | 0.5900948
PEA | fiber | 4 | 0,1-1 | 1 | soil | DE: PEA fiber 0,1-1 mm (emission to soil) | 0% | marine sediment (*) |  | 423.6607 |  | 0.5900948
PEA | fiber | 4 | 0,1-1 | 1 | soil | DE: PEA fiber 0,1-1 mm (emission to soil) | 0% | recollected |  | -- |  | 0
PEA | fiber | 4 | 0,1-1 | 1 | fresh water | DE: PEA fiber 0,1-1 mm (emission to fresh water) | 0% | soil (*) | 22.8% | 423.6607 |  | 0.5900948 | 0.5900948 |  | 0.5900948 | 0.5900948
PEA | fiber | 4 | 0,1-1 | 1 | fresh water | DE: PEA fiber 0,1-1 mm (emission to fresh water) | 100% | marine water |  | 423.6607 |  | 0.5900948
PEA | fiber | 4 | 0,1-1 | 1 | fresh water | DE: PEA fiber 0,1-1 mm (emission to fresh water) | 0% | river sediment (*) |  | 423.6607 |  | 0.5900948
PEA | fiber | 4 | 0,1-1 | 1 | fresh water | DE: PEA fiber 0,1-1 mm (emission to fresh water) | 0% | marine sediment (*) |  | 423.6607 |  | 0.5900948
PEA | fiber | 4 | 0,1-1 | 1 | fresh water | DE: PEA fiber 0,1-1 mm (emission to fresh water) | 0% | recollected |  | -- |  | 0
PEA | fiber | 4 | 0,1-1 | 1 | marine water | DE: PEA fiber 0,1-1 mm (emission to marine water) | 0% | soil (*) | 22.8% | 423.6607 |  | 0.5900948 | 0.5900948 |  | 0.5900948 | 0.5900948
PEA | fiber | 4 | 0,1-1 | 1 | marine water | DE: PEA fiber 0,1-1 mm (emission to marine water) | 100% | marine water |  | 423.6607 |  | 0.5900948
PEA | fiber | 4 | 0,1-1 | 1 | marine water | DE: PEA fiber 0,1-1 mm (emission to marine water) | 0% | river sediment (*) |  | 423.6607 |  | 0.5900948
PEA | fiber | 4 | 0,1-1 | 1 | marine water | DE: PEA fiber 0,1-1 mm (emission to marine water) | 0% | marine sediment (*) |  | 423.6607 |  | 0.5900948
PEA | fiber | 4 | 0,1-1 | 1 | marine water | DE: PEA fiber 0,1-1 mm (emission to marine water) | 0% | recollected |  | -- |  | 0
PEA | fiber | 4 | 0,1-1 | 1 | air | DE: PEA fiber 0,1-1 mm (emission to air) | 94.8% | soil (*) | 22.8% | 423.6607 |  | 0.5900948 | 0.5900948 |  | 0.5900948 | 0.5900948
PEA | fiber | 4 | 0,1-1 | 1 | air | DE: PEA fiber 0,1-1 mm (emission to air) | 5.2% | marine water |  | 423.6607 |  | 0.5900948
PEA | fiber | 4 | 0,1-1 | 1 | air | DE: PEA fiber 0,1-1 mm (emission to air) | 0% | river sediment (*) |  | 423.6607 |  | 0.5900948
PEA | fiber | 4 | 0,1-1 | 1 | air | DE: PEA fiber 0,1-1 mm (emission to air) | 0% | marine sediment (*) |  | 423.6607 |  | 0.5900948
PEA | fiber | 4 | 0,1-1 | 1 | air | DE: PEA fiber 0,1-1 mm (emission to air) | 0% | recollected |  | -- |  | 0
PEA | fiber | 4 | 1-10 | 10 | soil | DE: PEA fiber 1-10 mm (emission to soil) | 97% | soil (*) | 22.8% | 423.6607 |  | 5.900948 | 5.900948 |  | 5.900948 | 5.900948
PEA | fiber | 4 | 1-10 | 10 | soil | DE: PEA fiber 1-10 mm (emission to soil) | 3% | marine water |  | 423.6607 |  | 5.900948
PEA | fiber | 4 | 1-10 | 10 | soil | DE: PEA fiber 1-10 mm (emission to soil) | 0% | river sediment (*) |  | 423.6607 |  | 5.900948
PEA | fiber | 4 | 1-10 | 10 | soil | DE: PEA fiber 1-10 mm (emission to soil) | 0% | marine sediment (*) |  | 423.6607 |  | 5.900948
PEA | fiber | 4 | 1-10 | 10 | soil | DE: PEA fiber 1-10 mm (emission to soil) | 0% | recollected |  | -- |  | 0
PEA | fiber | 4 | 1-10 | 10 | fresh water | DE: PEA fiber 1-10 mm (emission to fresh water) | 0% | soil (*) | 22.8% | 423.6607 |  | 5.900948 | 5.900948 |  | 5.900948 | 5.900948
PEA | fiber | 4 | 1-10 | 10 | fresh water | DE: PEA fiber 1-10 mm (emission to fresh water) | 100% | marine water |  | 423.6607 |  | 5.900948
PEA | fiber | 4 | 1-10 | 10 | fresh water | DE: PEA fiber 1-10 mm (emission to fresh water) | 0% | river sediment (*) |  | 423.6607 |  | 5.900948
PEA | fiber | 4 | 1-10 | 10 | fresh water | DE: PEA fiber 1-10 mm (emission to fresh water) | 0% | marine sediment (*) |  | 423.6607 |  | 5.900948
PEA | fiber | 4 | 1-10 | 10 | fresh water | DE: PEA fiber 1-10 mm (emission to fresh water) | 0% | recollected |  | -- |  | 0
PEA | fiber | 4 | 1-10 | 10 | marine water | DE: PEA fiber 1-10 mm (emission to marine water) | 0% | soil (*) | 22.8% | 423.6607 |  | 5.900948 | 5.900948 |  | 5.900948 | 5.900948
PEA | fiber | 4 | 1-10 | 10 | marine water | DE: PEA fiber 1-10 mm (emission to marine water) | 100% | marine water |  | 423.6607 |  | 5.900948
PEA | fiber | 4 | 1-10 | 10 | marine water | DE: PEA fiber 1-10 mm (emission to marine water) | 0% | river sediment (*) |  | 423.6607 |  | 5.900948
PEA | fiber | 4 | 1-10 | 10 | marine water | DE: PEA fiber 1-10 mm (emission to marine water) | 0% | marine sediment (*) |  | 423.6607 |  | 5.900948
PEA | fiber | 4 | 1-10 | 10 | marine water | DE: PEA fiber 1-10 mm (emission to marine water) | 0% | recollected |  | -- |  | 0
PEA | fiber | 4 | 1-10 | 10 | air | DE: PEA fiber 1-10 mm (emission to air) | 94.8% | soil (*) | 22.8% | 423.6607 |  | 5.900948 | 5.900948 |  | 5.900948 | 5.900948
PEA | fiber | 4 | 1-10 | 10 | air | DE: PEA fiber 1-10 mm (emission to air) | 5.2% | marine water |  | 423.6607 |  | 5.900948
PEA | fiber | 4 | 1-10 | 10 | air | DE: PEA fiber 1-10 mm (emission to air) | 0% | river sediment (*) |  | 423.6607 |  | 5.900948
PEA | fiber | 4 | 1-10 | 10 | air | DE: PEA fiber 1-10 mm (emission to air) | 0% | marine sediment (*) |  | 423.6607 |  | 5.900948
PEA | fiber | 4 | 1-10 | 10 | air | DE: PEA fiber 1-10 mm (emission to air) | 0% | recollected |  | -- |  | 0
PEA | particle | 6 | 0,01-0,1 | 0.1 | soil | DE: PEA particle 0,01-0,1 mm (emission to soil) | 97% | soil (*) | 22.8% | 423.6607 |  | 0.02950474 | 0.02950474 |  | 0.02950474 | 0.02950474
PEA | particle | 6 | 0,01-0,1 | 0.1 | soil | DE: PEA particle 0,01-0,1 mm (emission to soil) | 3% | marine water |  | 423.6607 |  | 0.02950474
PEA | particle | 6 | 0,01-0,1 | 0.1 | soil | DE: PEA particle 0,01-0,1 mm (emission to soil) | 0% | river sediment (*) |  | 423.6607 |  | 0.02950474
PEA | particle | 6 | 0,01-0,1 | 0.1 | soil | DE: PEA particle 0,01-0,1 mm (emission to soil) | 0% | marine sediment (*) |  | 423.6607 |  | 0.02950474
PEA | particle | 6 | 0,01-0,1 | 0.1 | soil | DE: PEA particle 0,01-0,1 mm (emission to soil) | 0% | recollected |  | -- |  | 0
PEA | particle | 6 | 0,01-0,1 | 0.1 | fresh water | DE: PEA particle 0,01-0,1 mm (emission to fresh water) | 0% | soil (*) | 22.8% | 423.6607 |  | 0.02950474 | 0.02950474 |  | 0.02950474 | 0.02950474
PEA | particle | 6 | 0,01-0,1 | 0.1 | fresh water | DE: PEA particle 0,01-0,1 mm (emission to fresh water) | 100% | marine water |  | 423.6607 |  | 0.02950474
PEA | particle | 6 | 0,01-0,1 | 0.1 | fresh water | DE: PEA particle 0,01-0,1 mm (emission to fresh water) | 0% | river sediment (*) |  | 423.6607 |  | 0.02950474
PEA | particle | 6 | 0,01-0,1 | 0.1 | fresh water | DE: PEA particle 0,01-0,1 mm (emission to fresh water) | 0% | marine sediment (*) |  | 423.6607 |  | 0.02950474
PEA | particle | 6 | 0,01-0,1 | 0.1 | fresh water | DE: PEA particle 0,01-0,1 mm (emission to fresh water) | 0% | recollected |  | -- |  | 0
PEA | particle | 6 | 0,01-0,1 | 0.1 | marine water | DE: PEA particle 0,01-0,1 mm (emission to marine water) | 0% | soil (*) | 22.8% | 423.6607 |  | 0.02950474 | 0.02950474 |  | 0.02950474 | 0.02950474
PEA | particle | 6 | 0,01-0,1 | 0.1 | marine water | DE: PEA particle 0,01-0,1 mm (emission to marine water) | 100% | marine water |  | 423.6607 |  | 0.02950474
PEA | particle | 6 | 0,01-0,1 | 0.1 | marine water | DE: PEA particle 0,01-0,1 mm (emission to marine water) | 0% | river sediment (*) |  | 423.6607 |  | 0.02950474
PEA | particle | 6 | 0,01-0,1 | 0.1 | marine water | DE: PEA particle 0,01-0,1 mm (emission to marine water) | 0% | marine sediment (*) |  | 423.6607 |  | 0.02950474
PEA | particle | 6 | 0,01-0,1 | 0.1 | marine water | DE: PEA particle 0,01-0,1 mm (emission to marine water) | 0% | recollected |  | -- |  | 0
PEA | particle | 6 | 0,01-0,1 | 0.1 | air | DE: PEA particle 0,01-0,1 mm (emission to air) | 94.8% | soil (*) | 22.8% | 423.6607 |  | 0.02950474 | 0.02950474 |  | 0.02950474 | 0.02950474
PEA | particle | 6 | 0,01-0,1 | 0.1 | air | DE: PEA particle 0,01-0,1 mm (emission to air) | 5.2% | marine water |  | 423.6607 |  | 0.02950474
PEA | particle | 6 | 0,01-0,1 | 0.1 | air | DE: PEA particle 0,01-0,1 mm (emission to air) | 0% | river sediment (*) |  | 423.6607 |  | 0.02950474
PEA | particle | 6 | 0,01-0,1 | 0.1 | air | DE: PEA particle 0,01-0,1 mm (emission to air) | 0% | marine sediment (*) |  | 423.6607 |  | 0.02950474
PEA | particle | 6 | 0,01-0,1 | 0.1 | air | DE: PEA particle 0,01-0,1 mm (emission to air) | 0% | recollected |  | -- |  | 0
PEA | particle | 6 | 0,1-1 | 1 | soil | DE: PEA particle 0,1-1 mm (emission to soil) | 97% | soil (*) | 22.8% | 423.6607 |  | 0.2950474 | 0.2950474 |  | 0.2950474 | 0.2950474
PEA | particle | 6 | 0,1-1 | 1 | soil | DE: PEA particle 0,1-1 mm (emission to soil) | 3% | marine water |  | 423.6607 |  | 0.2950474
PEA | particle | 6 | 0,1-1 | 1 | soil | DE: PEA particle 0,1-1 mm (emission to soil) | 0% | river sediment (*) |  | 423.6607 |  | 0.2950474
PEA | particle | 6 | 0,1-1 | 1 | soil | DE: PEA particle 0,1-1 mm (emission to soil) | 0% | marine sediment (*) |  | 423.6607 |  | 0.2950474
PEA | particle | 6 | 0,1-1 | 1 | soil | DE: PEA particle 0,1-1 mm (emission to soil) | 0% | recollected |  | -- |  | 0
PEA | particle | 6 | 0,1-1 | 1 | fresh water | DE: PEA particle 0,1-1 mm (emission to fresh water) | 0% | soil (*) | 22.8% | 423.6607 |  | 0.2950474 | 0.2950474 |  | 0.2950474 | 0.2950474
PEA | particle | 6 | 0,1-1 | 1 | fresh water | DE: PEA particle 0,1-1 mm (emission to fresh water) | 100% | marine water |  | 423.6607 |  | 0.2950474
PEA | particle | 6 | 0,1-1 | 1 | fresh water | DE: PEA particle 0,1-1 mm (emission to fresh water) | 0% | river sediment (*) |  | 423.6607 |  | 0.2950474
PEA | particle | 6 | 0,1-1 | 1 | fresh water | DE: PEA particle 0,1-1 mm (emission to fresh water) | 0% | marine sediment (*) |  | 423.6607 |  | 0.2950474
PEA | particle | 6 | 0,1-1 | 1 | fresh water | DE: PEA particle 0,1-1 mm (emission to fresh water) | 0% | recollected |  | -- |  | 0
PEA | particle | 6 | 0,1-1 | 1 | marine water | DE: PEA particle 0,1-1 mm (emission to marine water) | 0% | soil (*) | 22.8% | 423.6607 |  | 0.2950474 | 0.2950474 |  | 0.2950474 | 0.2950474
PEA | particle | 6 | 0,1-1 | 1 | marine water | DE: PEA particle 0,1-1 mm (emission to marine water) | 100% | marine water |  | 423.6607 |  | 0.2950474
PEA | particle | 6 | 0,1-1 | 1 | marine water | DE: PEA particle 0,1-1 mm (emission to marine water) | 0% | river sediment (*) |  | 423.6607 |  | 0.2950474
PEA | particle | 6 | 0,1-1 | 1 | marine water | DE: PEA particle 0,1-1 mm (emission to marine water) | 0% | marine sediment (*) |  | 423.6607 |  | 0.2950474
PEA | particle | 6 | 0,1-1 | 1 | marine water | DE: PEA particle 0,1-1 mm (emission to marine water) | 0% | recollected |  | -- |  | 0
PEA | particle | 6 | 0,1-1 | 1 | air | DE: PEA particle 0,1-1 mm (emission to air) | 94.8% | soil (*) | 22.8% | 423.6607 |  | 0.2950474 | 0.2950474 |  | 0.2950474 | 0.2950474
PEA | particle | 6 | 0,1-1 | 1 | air | DE: PEA particle 0,1-1 mm (emission to air) | 5.2% | marine water |  | 423.6607 |  | 0.2950474
PEA | particle | 6 | 0,1-1 | 1 | air | DE: PEA particle 0,1-1 mm (emission to air) | 0% | river sediment (*) |  | 423.6607 |  | 0.2950474
PEA | particle | 6 | 0,1-1 | 1 | air | DE: PEA particle 0,1-1 mm (emission to air) | 0% | marine sediment (*) |  | 423.6607 |  | 0.2950474
PEA | particle | 6 | 0,1-1 | 1 | air | DE: PEA particle 0,1-1 mm (emission to air) | 0% | recollected |  | -- |  | 0
PEA | particle | 6 | 1-10 | 10 | soil | DE: PEA particle 1-10 mm (emission to soil) | 97% | soil (*) | 22.8% | 423.6607 |  | 2.950474 | 2.950474 |  | 2.950474 | 2.950474
PEA | particle | 6 | 1-10 | 10 | soil | DE: PEA particle 1-10 mm (emission to soil) | 3% | marine water |  | 423.6607 |  | 2.950474
PEA | particle | 6 | 1-10 | 10 | soil | DE: PEA particle 1-10 mm (emission to soil) | 0% | river sediment (*) |  | 423.6607 |  | 2.950474
PEA | particle | 6 | 1-10 | 10 | soil | DE: PEA particle 1-10 mm (emission to soil) | 0% | marine sediment (*) |  | 423.6607 |  | 2.950474
PEA | particle | 6 | 1-10 | 10 | soil | DE: PEA particle 1-10 mm (emission to soil) | 0% | recollected |  | -- |  | 0
PEA | particle | 6 | 1-10 | 10 | fresh water | DE: PEA particle 1-10 mm (emission to fresh water) | 0% | soil (*) | 22.8% | 423.6607 |  | 2.950474 | 2.950474 |  | 2.950474 | 2.950474
PEA | particle | 6 | 1-10 | 10 | fresh water | DE: PEA particle 1-10 mm (emission to fresh water) | 100% | marine water |  | 423.6607 |  | 2.950474
PEA | particle | 6 | 1-10 | 10 | fresh water | DE: PEA particle 1-10 mm (emission to fresh water) | 0% | river sediment (*) |  | 423.6607 |  | 2.950474
PEA | particle | 6 | 1-10 | 10 | fresh water | DE: PEA particle 1-10 mm (emission to fresh water) | 0% | marine sediment (*) |  | 423.6607 |  | 2.950474
PEA | particle | 6 | 1-10 | 10 | fresh water | DE: PEA particle 1-10 mm (emission to fresh water) | 0% | recollected |  | -- |  | 0
PEA | particle | 6 | 1-10 | 10 | marine water | DE: PEA particle 1-10 mm (emission to marine water) | 0% | soil (*) | 22.8% | 423.6607 |  | 2.950474 | 2.950474 |  | 2.950474 | 2.950474
PEA | particle | 6 | 1-10 | 10 | marine water | DE: PEA particle 1-10 mm (emission to marine water) | 100% | marine water |  | 423.6607 |  | 2.950474
PEA | particle | 6 | 1-10 | 10 | marine water | DE: PEA particle 1-10 mm (emission to marine water) | 0% | river sediment (*) |  | 423.6607 |  | 2.950474
PEA | particle | 6 | 1-10 | 10 | marine water | DE: PEA particle 1-10 mm (emission to marine water) | 0% | marine sediment (*) |  | 423.6607 |  | 2.950474
PEA | particle | 6 | 1-10 | 10 | marine water | DE: PEA particle 1-10 mm (emission to marine water) | 0% | recollected |  | -- |  | 0
PEA | particle | 6 | 1-10 | 10 | air | DE: PEA particle 1-10 mm (emission to air) | 94.8% | soil (*) | 22.8% | 423.6607 |  | 2.950474 | 2.950474 |  | 2.950474 | 2.950474
PEA | particle | 6 | 1-10 | 10 | air | DE: PEA particle 1-10 mm (emission to air) | 5.2% | marine water |  | 423.6607 |  | 2.950474
PEA | particle | 6 | 1-10 | 10 | air | DE: PEA particle 1-10 mm (emission to air) | 0% | river sediment (*) |  | 423.6607 |  | 2.950474
PEA | particle | 6 | 1-10 | 10 | air | DE: PEA particle 1-10 mm (emission to air) | 0% | marine sediment (*) |  | 423.6607 |  | 2.950474
PEA | particle | 6 | 1-10 | 10 | air | DE: PEA particle 1-10 mm (emission to air) | 0% | recollected |  | -- |  | 0
PES | film | 2 | 0,01-0,1 | 0.1 | soil | DE: PES film 0,01-0,1 mm (emission to soil) | 97% | soil (*) | 22.8% | 13.04 |  | 3.834356 | 3.834356 |  | 3.834356 | 3.834356
PES | film | 2 | 0,01-0,1 | 0.1 | soil | DE: PES film 0,01-0,1 mm (emission to soil) | 3% | marine water |  | 13.04 |  | 3.834356
PES | film | 2 | 0,01-0,1 | 0.1 | soil | DE: PES film 0,01-0,1 mm (emission to soil) | 0% | river sediment (*) |  | 13.04 |  | 3.834356
PES | film | 2 | 0,01-0,1 | 0.1 | soil | DE: PES film 0,01-0,1 mm (emission to soil) | 0% | marine sediment (*) |  | 13.04 |  | 3.834356
PES | film | 2 | 0,01-0,1 | 0.1 | soil | DE: PES film 0,01-0,1 mm (emission to soil) | 0% | recollected |  | -- |  | 0
PES | film | 2 | 0,01-0,1 | 0.1 | fresh water | DE: PES film 0,01-0,1 mm (emission to fresh water) | 0% | soil (*) | 22.8% | 13.04 |  | 3.834356 | 3.834356 |  | 3.834356 | 3.834356
PES | film | 2 | 0,01-0,1 | 0.1 | fresh water | DE: PES film 0,01-0,1 mm (emission to fresh water) | 100% | marine water |  | 13.04 |  | 3.834356
PES | film | 2 | 0,01-0,1 | 0.1 | fresh water | DE: PES film 0,01-0,1 mm (emission to fresh water) | 0% | river sediment (*) |  | 13.04 |  | 3.834356
PES | film | 2 | 0,01-0,1 | 0.1 | fresh water | DE: PES film 0,01-0,1 mm (emission to fresh water) | 0% | marine sediment (*) |  | 13.04 |  | 3.834356
PES | film | 2 | 0,01-0,1 | 0.1 | fresh water | DE: PES film 0,01-0,1 mm (emission to fresh water) | 0% | recollected |  | -- |  | 0
PES | film | 2 | 0,01-0,1 | 0.1 | marine water | DE: PES film 0,01-0,1 mm (emission to marine water) | 0% | soil (*) | 22.8% | 13.04 |  | 3.834356 | 3.834356 |  | 3.834356 | 3.834356
PES | film | 2 | 0,01-0,1 | 0.1 | marine water | DE: PES film 0,01-0,1 mm (emission to marine water) | 100% | marine water |  | 13.04 |  | 3.834356
PES | film | 2 | 0,01-0,1 | 0.1 | marine water | DE: PES film 0,01-0,1 mm (emission to marine water) | 0% | river sediment (*) |  | 13.04 |  | 3.834356
PES | film | 2 | 0,01-0,1 | 0.1 | marine water | DE: PES film 0,01-0,1 mm (emission to marine water) | 0% | marine sediment (*) |  | 13.04 |  | 3.834356
PES | film | 2 | 0,01-0,1 | 0.1 | marine water | DE: PES film 0,01-0,1 mm (emission to marine water) | 0% | recollected |  | -- |  | 0
PES | film | 2 | 0,01-0,1 | 0.1 | air | DE: PES film 0,01-0,1 mm (emission to air) | 94.8% | soil (*) | 22.8% | 13.04 |  | 3.834356 | 3.834356 |  | 3.834356 | 3.834356
PES | film | 2 | 0,01-0,1 | 0.1 | air | DE: PES film 0,01-0,1 mm (emission to air) | 5.2% | marine water |  | 13.04 |  | 3.834356
PES | film | 2 | 0,01-0,1 | 0.1 | air | DE: PES film 0,01-0,1 mm (emission to air) | 0% | river sediment (*) |  | 13.04 |  | 3.834356
PES | film | 2 | 0,01-0,1 | 0.1 | air | DE: PES film 0,01-0,1 mm (emission to air) | 0% | marine sediment (*) |  | 13.04 |  | 3.834356
PES | film | 2 | 0,01-0,1 | 0.1 | air | DE: PES film 0,01-0,1 mm (emission to air) | 0% | recollected |  | -- |  | 0
PES | film | 2 | 0,1-1 | 1 | soil | DE: PES film 0,1-1 mm (emission to soil) | 97% | soil (*) | 22.8% | 13.04 |  | 38.34356 | 38.34356 |  | 38.34356 | 38.34356
PES | film | 2 | 0,1-1 | 1 | soil | DE: PES film 0,1-1 mm (emission to soil) | 3% | marine water |  | 13.04 |  | 38.34356
PES | film | 2 | 0,1-1 | 1 | soil | DE: PES film 0,1-1 mm (emission to soil) | 0% | river sediment (*) |  | 13.04 |  | 38.34356
PES | film | 2 | 0,1-1 | 1 | soil | DE: PES film 0,1-1 mm (emission to soil) | 0% | marine sediment (*) |  | 13.04 |  | 38.34356
PES | film | 2 | 0,1-1 | 1 | soil | DE: PES film 0,1-1 mm (emission to soil) | 0% | recollected |  | -- |  | 0
PES | film | 2 | 0,1-1 | 1 | fresh water | DE: PES film 0,1-1 mm (emission to fresh water) | 0% | soil (*) | 22.8% | 13.04 |  | 38.34356 | 38.34356 |  | 38.34356 | 38.34356
PES | film | 2 | 0,1-1 | 1 | fresh water | DE: PES film 0,1-1 mm (emission to fresh water) | 100% | marine water |  | 13.04 |  | 38.34356
PES | film | 2 | 0,1-1 | 1 | fresh water | DE: PES film 0,1-1 mm (emission to fresh water) | 0% | river sediment (*) |  | 13.04 |  | 38.34356
PES | film | 2 | 0,1-1 | 1 | fresh water | DE: PES film 0,1-1 mm (emission to fresh water) | 0% | marine sediment (*) |  | 13.04 |  | 38.34356
PES | film | 2 | 0,1-1 | 1 | fresh water | DE: PES film 0,1-1 mm (emission to fresh water) | 0% | recollected |  | -- |  | 0
PES | film | 2 | 0,1-1 | 1 | marine water | DE: PES film 0,1-1 mm (emission to marine water) | 0% | soil (*) | 22.8% | 13.04 |  | 38.34356 | 38.34356 |  | 38.34356 | 38.34356
PES | film | 2 | 0,1-1 | 1 | marine water | DE: PES film 0,1-1 mm (emission to marine water) | 100% | marine water |  | 13.04 |  | 38.34356
PES | film | 2 | 0,1-1 | 1 | marine water | DE: PES film 0,1-1 mm (emission to marine water) | 0% | river sediment (*) |  | 13.04 |  | 38.34356
PES | film | 2 | 0,1-1 | 1 | marine water | DE: PES film 0,1-1 mm (emission to marine water) | 0% | marine sediment (*) |  | 13.04 |  | 38.34356
PES | film | 2 | 0,1-1 | 1 | marine water | DE: PES film 0,1-1 mm (emission to marine water) | 0% | recollected |  | -- |  | 0
PES | film | 2 | 0,1-1 | 1 | air | DE: PES film 0,1-1 mm (emission to air) | 94.8% | soil (*) | 22.8% | 13.04 |  | 38.34356 | 38.34356 |  | 38.34356 | 38.34356
PES | film | 2 | 0,1-1 | 1 | air | DE: PES film 0,1-1 mm (emission to air) | 5.2% | marine water |  | 13.04 |  | 38.34356
PES | film | 2 | 0,1-1 | 1 | air | DE: PES film 0,1-1 mm (emission to air) | 0% | river sediment (*) |  | 13.04 |  | 38.34356
PES | film | 2 | 0,1-1 | 1 | air | DE: PES film 0,1-1 mm (emission to air) | 0% | marine sediment (*) |  | 13.04 |  | 38.34356
PES | film | 2 | 0,1-1 | 1 | air | DE: PES film 0,1-1 mm (emission to air) | 0% | recollected |  | -- |  | 0
PES | film | 2 | 1-10 | 10 | soil | DE: PES film 1-10 mm (emission to soil) | 97% | soil (*) | 22.8% | 13.04 |  | 383.4356 | 383.4356 |  | 100 | 383.4356
PES | film | 2 | 1-10 | 10 | soil | DE: PES film 1-10 mm (emission to soil) | 3% | marine water |  | 13.04 |  | 383.4356
PES | film | 2 | 1-10 | 10 | soil | DE: PES film 1-10 mm (emission to soil) | 0% | river sediment (*) |  | 13.04 |  | 383.4356
PES | film | 2 | 1-10 | 10 | soil | DE: PES film 1-10 mm (emission to soil) | 0% | marine sediment (*) |  | 13.04 |  | 383.4356
PES | film | 2 | 1-10 | 10 | soil | DE: PES film 1-10 mm (emission to soil) | 0% | recollected |  | -- |  | 0
PES | film | 2 | 1-10 | 10 | fresh water | DE: PES film 1-10 mm (emission to fresh water) | 0% | soil (*) | 22.8% | 13.04 |  | 383.4356 | 383.4356 |  | 100 | 383.4356
PES | film | 2 | 1-10 | 10 | fresh water | DE: PES film 1-10 mm (emission to fresh water) | 100% | marine water |  | 13.04 |  | 383.4356
PES | film | 2 | 1-10 | 10 | fresh water | DE: PES film 1-10 mm (emission to fresh water) | 0% | river sediment (*) |  | 13.04 |  | 383.4356
PES | film | 2 | 1-10 | 10 | fresh water | DE: PES film 1-10 mm (emission to fresh water) | 0% | marine sediment (*) |  | 13.04 |  | 383.4356
PES | film | 2 | 1-10 | 10 | fresh water | DE: PES film 1-10 mm (emission to fresh water) | 0% | recollected |  | -- |  | 0
PES | film | 2 | 1-10 | 10 | marine water | DE: PES film 1-10 mm (emission to marine water) | 0% | soil (*) | 22.8% | 13.04 |  | 383.4356 | 383.4356 |  | 100 | 383.4356
PES | film | 2 | 1-10 | 10 | marine water | DE: PES film 1-10 mm (emission to marine water) | 100% | marine water |  | 13.04 |  | 383.4356
PES | film | 2 | 1-10 | 10 | marine water | DE: PES film 1-10 mm (emission to marine water) | 0% | river sediment (*) |  | 13.04 |  | 383.4356
PES | film | 2 | 1-10 | 10 | marine water | DE: PES film 1-10 mm (emission to marine water) | 0% | marine sediment (*) |  | 13.04 |  | 383.4356
PES | film | 2 | 1-10 | 10 | marine water | DE: PES film 1-10 mm (emission to marine water) | 0% | recollected |  | -- |  | 0
PES | film | 2 | 1-10 | 10 | air | DE: PES film 1-10 mm (emission to air) | 94.8% | soil (*) | 22.8% | 13.04 |  | 383.4356 | 383.4356 |  | 100 | 383.4356
PES | film | 2 | 1-10 | 10 | air | DE: PES film 1-10 mm (emission to air) | 5.2% | marine water |  | 13.04 |  | 383.4356
PES | film | 2 | 1-10 | 10 | air | DE: PES film 1-10 mm (emission to air) | 0% | river sediment (*) |  | 13.04 |  | 383.4356
PES | film | 2 | 1-10 | 10 | air | DE: PES film 1-10 mm (emission to air) | 0% | marine sediment (*) |  | 13.04 |  | 383.4356
PES | film | 2 | 1-10 | 10 | air | DE: PES film 1-10 mm (emission to air) | 0% | recollected |  | -- |  | 0
PES | fiber | 4 | 0,01-0,1 | 0.1 | soil | DE: PES fiber 0,01-0,1 mm (emission to soil) | 97% | soil (*) | 22.8% | 13.04 |  | 1.917178 | 1.917178 |  | 1.917178 | 1.917178
PES | fiber | 4 | 0,01-0,1 | 0.1 | soil | DE: PES fiber 0,01-0,1 mm (emission to soil) | 3% | marine water |  | 13.04 |  | 1.917178
PES | fiber | 4 | 0,01-0,1 | 0.1 | soil | DE: PES fiber 0,01-0,1 mm (emission to soil) | 0% | river sediment (*) |  | 13.04 |  | 1.917178
PES | fiber | 4 | 0,01-0,1 | 0.1 | soil | DE: PES fiber 0,01-0,1 mm (emission to soil) | 0% | marine sediment (*) |  | 13.04 |  | 1.917178
PES | fiber | 4 | 0,01-0,1 | 0.1 | soil | DE: PES fiber 0,01-0,1 mm (emission to soil) | 0% | recollected |  | -- |  | 0
PES | fiber | 4 | 0,01-0,1 | 0.1 | fresh water | DE: PES fiber 0,01-0,1 mm (emission to fresh water) | 0% | soil (*) | 22.8% | 13.04 |  | 1.917178 | 1.917178 |  | 1.917178 | 1.917178
PES | fiber | 4 | 0,01-0,1 | 0.1 | fresh water | DE: PES fiber 0,01-0,1 mm (emission to fresh water) | 100% | marine water |  | 13.04 |  | 1.917178
PES | fiber | 4 | 0,01-0,1 | 0.1 | fresh water | DE: PES fiber 0,01-0,1 mm (emission to fresh water) | 0% | river sediment (*) |  | 13.04 |  | 1.917178
PES | fiber | 4 | 0,01-0,1 | 0.1 | fresh water | DE: PES fiber 0,01-0,1 mm (emission to fresh water) | 0% | marine sediment (*) |  | 13.04 |  | 1.917178
PES | fiber | 4 | 0,01-0,1 | 0.1 | fresh water | DE: PES fiber 0,01-0,1 mm (emission to fresh water) | 0% | recollected |  | -- |  | 0
PES | fiber | 4 | 0,01-0,1 | 0.1 | marine water | DE: PES fiber 0,01-0,1 mm (emission to marine water) | 0% | soil (*) | 22.8% | 13.04 |  | 1.917178 | 1.917178 |  | 1.917178 | 1.917178
PES | fiber | 4 | 0,01-0,1 | 0.1 | marine water | DE: PES fiber 0,01-0,1 mm (emission to marine water) | 100% | marine water |  | 13.04 |  | 1.917178
PES | fiber | 4 | 0,01-0,1 | 0.1 | marine water | DE: PES fiber 0,01-0,1 mm (emission to marine water) | 0% | river sediment (*) |  | 13.04 |  | 1.917178
PES | fiber | 4 | 0,01-0,1 | 0.1 | marine water | DE: PES fiber 0,01-0,1 mm (emission to marine water) | 0% | marine sediment (*) |  | 13.04 |  | 1.917178
PES | fiber | 4 | 0,01-0,1 | 0.1 | marine water | DE: PES fiber 0,01-0,1 mm (emission to marine water) | 0% | recollected |  | -- |  | 0
PES | fiber | 4 | 0,01-0,1 | 0.1 | air | DE: PES fiber 0,01-0,1 mm (emission to air) | 94.8% | soil (*) | 22.8% | 13.04 |  | 1.917178 | 1.917178 |  | 1.917178 | 1.917178
PES | fiber | 4 | 0,01-0,1 | 0.1 | air | DE: PES fiber 0,01-0,1 mm (emission to air) | 5.2% | marine water |  | 13.04 |  | 1.917178
PES | fiber | 4 | 0,01-0,1 | 0.1 | air | DE: PES fiber 0,01-0,1 mm (emission to air) | 0% | river sediment (*) |  | 13.04 |  | 1.917178
PES | fiber | 4 | 0,01-0,1 | 0.1 | air | DE: PES fiber 0,01-0,1 mm (emission to air) | 0% | marine sediment (*) |  | 13.04 |  | 1.917178
PES | fiber | 4 | 0,01-0,1 | 0.1 | air | DE: PES fiber 0,01-0,1 mm (emission to air) | 0% | recollected |  | -- |  | 0
PES | fiber | 4 | 0,1-1 | 1 | soil | DE: PES fiber 0,1-1 mm (emission to soil) | 97% | soil (*) | 22.8% | 13.04 |  | 19.17178 | 19.17178 |  | 19.17178 | 19.17178
PES | fiber | 4 | 0,1-1 | 1 | soil | DE: PES fiber 0,1-1 mm (emission to soil) | 3% | marine water |  | 13.04 |  | 19.17178
PES | fiber | 4 | 0,1-1 | 1 | soil | DE: PES fiber 0,1-1 mm (emission to soil) | 0% | river sediment (*) |  | 13.04 |  | 19.17178
PES | fiber | 4 | 0,1-1 | 1 | soil | DE: PES fiber 0,1-1 mm (emission to soil) | 0% | marine sediment (*) |  | 13.04 |  | 19.17178
PES | fiber | 4 | 0,1-1 | 1 | soil | DE: PES fiber 0,1-1 mm (emission to soil) | 0% | recollected |  | -- |  | 0
PES | fiber | 4 | 0,1-1 | 1 | fresh water | DE: PES fiber 0,1-1 mm (emission to fresh water) | 0% | soil (*) | 22.8% | 13.04 |  | 19.17178 | 19.17178 |  | 19.17178 | 19.17178
PES | fiber | 4 | 0,1-1 | 1 | fresh water | DE: PES fiber 0,1-1 mm (emission to fresh water) | 100% | marine water |  | 13.04 |  | 19.17178
PES | fiber | 4 | 0,1-1 | 1 | fresh water | DE: PES fiber 0,1-1 mm (emission to fresh water) | 0% | river sediment (*) |  | 13.04 |  | 19.17178
PES | fiber | 4 | 0,1-1 | 1 | fresh water | DE: PES fiber 0,1-1 mm (emission to fresh water) | 0% | marine sediment (*) |  | 13.04 |  | 19.17178
PES | fiber | 4 | 0,1-1 | 1 | fresh water | DE: PES fiber 0,1-1 mm (emission to fresh water) | 0% | recollected |  | -- |  | 0
PES | fiber | 4 | 0,1-1 | 1 | marine water | DE: PES fiber 0,1-1 mm (emission to marine water) | 0% | soil (*) | 22.8% | 13.04 |  | 19.17178 | 19.17178 |  | 19.17178 | 19.17178
PES | fiber | 4 | 0,1-1 | 1 | marine water | DE: PES fiber 0,1-1 mm (emission to marine water) | 100% | marine water |  | 13.04 |  | 19.17178
PES | fiber | 4 | 0,1-1 | 1 | marine water | DE: PES fiber 0,1-1 mm (emission to marine water) | 0% | river sediment (*) |  | 13.04 |  | 19.17178
PES | fiber | 4 | 0,1-1 | 1 | marine water | DE: PES fiber 0,1-1 mm (emission to marine water) | 0% | marine sediment (*) |  | 13.04 |  | 19.17178
PES | fiber | 4 | 0,1-1 | 1 | marine water | DE: PES fiber 0,1-1 mm (emission to marine water) | 0% | recollected |  | -- |  | 0
PES | fiber | 4 | 0,1-1 | 1 | air | DE: PES fiber 0,1-1 mm (emission to air) | 94.8% | soil (*) | 22.8% | 13.04 |  | 19.17178 | 19.17178 |  | 19.17178 | 19.17178
PES | fiber | 4 | 0,1-1 | 1 | air | DE: PES fiber 0,1-1 mm (emission to air) | 5.2% | marine water |  | 13.04 |  | 19.17178
PES | fiber | 4 | 0,1-1 | 1 | air | DE: PES fiber 0,1-1 mm (emission to air) | 0% | river sediment (*) |  | 13.04 |  | 19.17178
PES | fiber | 4 | 0,1-1 | 1 | air | DE: PES fiber 0,1-1 mm (emission to air) | 0% | marine sediment (*) |  | 13.04 |  | 19.17178
PES | fiber | 4 | 0,1-1 | 1 | air | DE: PES fiber 0,1-1 mm (emission to air) | 0% | recollected |  | -- |  | 0
PES | fiber | 4 | 1-10 | 10 | soil | DE: PES fiber 1-10 mm (emission to soil) | 97% | soil (*) | 22.8% | 13.04 |  | 191.7178 | 191.7178 |  | 100 | 191.7178
PES | fiber | 4 | 1-10 | 10 | soil | DE: PES fiber 1-10 mm (emission to soil) | 3% | marine water |  | 13.04 |  | 191.7178
PES | fiber | 4 | 1-10 | 10 | soil | DE: PES fiber 1-10 mm (emission to soil) | 0% | river sediment (*) |  | 13.04 |  | 191.7178
PES | fiber | 4 | 1-10 | 10 | soil | DE: PES fiber 1-10 mm (emission to soil) | 0% | marine sediment (*) |  | 13.04 |  | 191.7178
PES | fiber | 4 | 1-10 | 10 | soil | DE: PES fiber 1-10 mm (emission to soil) | 0% | recollected |  | -- |  | 0
PES | fiber | 4 | 1-10 | 10 | fresh water | DE: PES fiber 1-10 mm (emission to fresh water) | 0% | soil (*) | 22.8% | 13.04 |  | 191.7178 | 191.7178 |  | 100 | 191.7178
PES | fiber | 4 | 1-10 | 10 | fresh water | DE: PES fiber 1-10 mm (emission to fresh water) | 100% | marine water |  | 13.04 |  | 191.7178
PES | fiber | 4 | 1-10 | 10 | fresh water | DE: PES fiber 1-10 mm (emission to fresh water) | 0% | river sediment (*) |  | 13.04 |  | 191.7178
PES | fiber | 4 | 1-10 | 10 | fresh water | DE: PES fiber 1-10 mm (emission to fresh water) | 0% | marine sediment (*) |  | 13.04 |  | 191.7178
PES | fiber | 4 | 1-10 | 10 | fresh water | DE: PES fiber 1-10 mm (emission to fresh water) | 0% | recollected |  | -- |  | 0
PES | fiber | 4 | 1-10 | 10 | marine water | DE: PES fiber 1-10 mm (emission to marine water) | 0% | soil (*) | 22.8% | 13.04 |  | 191.7178 | 191.7178 |  | 100 | 191.7178
PES | fiber | 4 | 1-10 | 10 | marine water | DE: PES fiber 1-10 mm (emission to marine water) | 100% | marine water |  | 13.04 |  | 191.7178
PES | fiber | 4 | 1-10 | 10 | marine water | DE: PES fiber 1-10 mm (emission to marine water) | 0% | river sediment (*) |  | 13.04 |  | 191.7178
PES | fiber | 4 | 1-10 | 10 | marine water | DE: PES fiber 1-10 mm (emission to marine water) | 0% | marine sediment (*) |  | 13.04 |  | 191.7178
PES | fiber | 4 | 1-10 | 10 | marine water | DE: PES fiber 1-10 mm (emission to marine water) | 0% | recollected |  | -- |  | 0
PES | fiber | 4 | 1-10 | 10 | air | DE: PES fiber 1-10 mm (emission to air) | 94.8% | soil (*) | 22.8% | 13.04 |  | 191.7178 | 191.7178 |  | 100 | 191.7178
PES | fiber | 4 | 1-10 | 10 | air | DE: PES fiber 1-10 mm (emission to air) | 5.2% | marine water |  | 13.04 |  | 191.7178
PES | fiber | 4 | 1-10 | 10 | air | DE: PES fiber 1-10 mm (emission to air) | 0% | river sediment (*) |  | 13.04 |  | 191.7178
PES | fiber | 4 | 1-10 | 10 | air | DE: PES fiber 1-10 mm (emission to air) | 0% | marine sediment (*) |  | 13.04 |  | 191.7178
PES | fiber | 4 | 1-10 | 10 | air | DE: PES fiber 1-10 mm (emission to air) | 0% | recollected |  | -- |  | 0
PES | particle | 6 | 0,01-0,1 | 0.1 | soil | DE: PES particle 0,01-0,1 mm (emission to soil) | 97% | soil (*) | 22.8% | 13.04 |  | 0.958589 | 0.958589 |  | 0.958589 | 0.958589
PES | particle | 6 | 0,01-0,1 | 0.1 | soil | DE: PES particle 0,01-0,1 mm (emission to soil) | 3% | marine water |  | 13.04 |  | 0.958589
PES | particle | 6 | 0,01-0,1 | 0.1 | soil | DE: PES particle 0,01-0,1 mm (emission to soil) | 0% | river sediment (*) |  | 13.04 |  | 0.958589
PES | particle | 6 | 0,01-0,1 | 0.1 | soil | DE: PES particle 0,01-0,1 mm (emission to soil) | 0% | marine sediment (*) |  | 13.04 |  | 0.958589
PES | particle | 6 | 0,01-0,1 | 0.1 | soil | DE: PES particle 0,01-0,1 mm (emission to soil) | 0% | recollected |  | -- |  | 0
PES | particle | 6 | 0,01-0,1 | 0.1 | fresh water | DE: PES particle 0,01-0,1 mm (emission to fresh water) | 0% | soil (*) | 22.8% | 13.04 |  | 0.958589 | 0.958589 |  | 0.958589 | 0.958589
PES | particle | 6 | 0,01-0,1 | 0.1 | fresh water | DE: PES particle 0,01-0,1 mm (emission to fresh water) | 100% | marine water |  | 13.04 |  | 0.958589
PES | particle | 6 | 0,01-0,1 | 0.1 | fresh water | DE: PES particle 0,01-0,1 mm (emission to fresh water) | 0% | river sediment (*) |  | 13.04 |  | 0.958589
PES | particle | 6 | 0,01-0,1 | 0.1 | fresh water | DE: PES particle 0,01-0,1 mm (emission to fresh water) | 0% | marine sediment (*) |  | 13.04 |  | 0.958589
PES | particle | 6 | 0,01-0,1 | 0.1 | fresh water | DE: PES particle 0,01-0,1 mm (emission to fresh water) | 0% | recollected |  | -- |  | 0
PES | particle | 6 | 0,01-0,1 | 0.1 | marine water | DE: PES particle 0,01-0,1 mm (emission to marine water) | 0% | soil (*) | 22.8% | 13.04 |  | 0.958589 | 0.958589 |  | 0.958589 | 0.958589
PES | particle | 6 | 0,01-0,1 | 0.1 | marine water | DE: PES particle 0,01-0,1 mm (emission to marine water) | 100% | marine water |  | 13.04 |  | 0.958589
PES | particle | 6 | 0,01-0,1 | 0.1 | marine water | DE: PES particle 0,01-0,1 mm (emission to marine water) | 0% | river sediment (*) |  | 13.04 |  | 0.958589
PES | particle | 6 | 0,01-0,1 | 0.1 | marine water | DE: PES particle 0,01-0,1 mm (emission to marine water) | 0% | marine sediment (*) |  | 13.04 |  | 0.958589
PES | particle | 6 | 0,01-0,1 | 0.1 | marine water | DE: PES particle 0,01-0,1 mm (emission to marine water) | 0% | recollected |  | -- |  | 0
PES | particle | 6 | 0,01-0,1 | 0.1 | air | DE: PES particle 0,01-0,1 mm (emission to air) | 94.8% | soil (*) | 22.8% | 13.04 |  | 0.958589 | 0.958589 |  | 0.958589 | 0.958589
PES | particle | 6 | 0,01-0,1 | 0.1 | air | DE: PES particle 0,01-0,1 mm (emission to air) | 5.2% | marine water |  | 13.04 |  | 0.958589
PES | particle | 6 | 0,01-0,1 | 0.1 | air | DE: PES particle 0,01-0,1 mm (emission to air) | 0% | river sediment (*) |  | 13.04 |  | 0.958589
PES | particle | 6 | 0,01-0,1 | 0.1 | air | DE: PES particle 0,01-0,1 mm (emission to air) | 0% | marine sediment (*) |  | 13.04 |  | 0.958589
PES | particle | 6 | 0,01-0,1 | 0.1 | air | DE: PES particle 0,01-0,1 mm (emission to air) | 0% | recollected |  | -- |  | 0
PES | particle | 6 | 0,1-1 | 1 | soil | DE: PES particle 0,1-1 mm (emission to soil) | 97% | soil (*) | 22.8% | 13.04 |  | 9.58589 | 9.58589 |  | 9.58589 | 9.58589
PES | particle | 6 | 0,1-1 | 1 | soil | DE: PES particle 0,1-1 mm (emission to soil) | 3% | marine water |  | 13.04 |  | 9.58589
PES | particle | 6 | 0,1-1 | 1 | soil | DE: PES particle 0,1-1 mm (emission to soil) | 0% | river sediment (*) |  | 13.04 |  | 9.58589
PES | particle | 6 | 0,1-1 | 1 | soil | DE: PES particle 0,1-1 mm (emission to soil) | 0% | marine sediment (*) |  | 13.04 |  | 9.58589
PES | particle | 6 | 0,1-1 | 1 | soil | DE: PES particle 0,1-1 mm (emission to soil) | 0% | recollected |  | -- |  | 0
PES | particle | 6 | 0,1-1 | 1 | fresh water | DE: PES particle 0,1-1 mm (emission to fresh water) | 0% | soil (*) | 22.8% | 13.04 |  | 9.58589 | 9.58589 |  | 9.58589 | 9.58589
PES | particle | 6 | 0,1-1 | 1 | fresh water | DE: PES particle 0,1-1 mm (emission to fresh water) | 100% | marine water |  | 13.04 |  | 9.58589
PES | particle | 6 | 0,1-1 | 1 | fresh water | DE: PES particle 0,1-1 mm (emission to fresh water) | 0% | river sediment (*) |  | 13.04 |  | 9.58589
PES | particle | 6 | 0,1-1 | 1 | fresh water | DE: PES particle 0,1-1 mm (emission to fresh water) | 0% | marine sediment (*) |  | 13.04 |  | 9.58589
PES | particle | 6 | 0,1-1 | 1 | fresh water | DE: PES particle 0,1-1 mm (emission to fresh water) | 0% | recollected |  | -- |  | 0
PES | particle | 6 | 0,1-1 | 1 | marine water | DE: PES particle 0,1-1 mm (emission to marine water) | 0% | soil (*) | 22.8% | 13.04 |  | 9.58589 | 9.58589 |  | 9.58589 | 9.58589
PES | particle | 6 | 0,1-1 | 1 | marine water | DE: PES particle 0,1-1 mm (emission to marine water) | 100% | marine water |  | 13.04 |  | 9.58589
PES | particle | 6 | 0,1-1 | 1 | marine water | DE: PES particle 0,1-1 mm (emission to marine water) | 0% | river sediment (*) |  | 13.04 |  | 9.58589
PES | particle | 6 | 0,1-1 | 1 | marine water | DE: PES particle 0,1-1 mm (emission to marine water) | 0% | marine sediment (*) |  | 13.04 |  | 9.58589
PES | particle | 6 | 0,1-1 | 1 | marine water | DE: PES particle 0,1-1 mm (emission to marine water) | 0% | recollected |  | -- |  | 0
PES | particle | 6 | 0,1-1 | 1 | air | DE: PES particle 0,1-1 mm (emission to air) | 94.8% | soil (*) | 22.8% | 13.04 |  | 9.58589 | 9.58589 |  | 9.58589 | 9.58589
PES | particle | 6 | 0,1-1 | 1 | air | DE: PES particle 0,1-1 mm (emission to air) | 5.2% | marine water |  | 13.04 |  | 9.58589
PES | particle | 6 | 0,1-1 | 1 | air | DE: PES particle 0,1-1 mm (emission to air) | 0% | river sediment (*) |  | 13.04 |  | 9.58589
PES | particle | 6 | 0,1-1 | 1 | air | DE: PES particle 0,1-1 mm (emission to air) | 0% | marine sediment (*) |  | 13.04 |  | 9.58589
PES | particle | 6 | 0,1-1 | 1 | air | DE: PES particle 0,1-1 mm (emission to air) | 0% | recollected |  | -- |  | 0
PES | particle | 6 | 1-10 | 10 | soil | DE: PES particle 1-10 mm (emission to soil) | 97% | soil (*) | 22.8% | 13.04 |  | 95.8589 | 95.8589 |  | 95.8589 | 95.8589
PES | particle | 6 | 1-10 | 10 | soil | DE: PES particle 1-10 mm (emission to soil) | 3% | marine water |  | 13.04 |  | 95.8589
PES | particle | 6 | 1-10 | 10 | soil | DE: PES particle 1-10 mm (emission to soil) | 0% | river sediment (*) |  | 13.04 |  | 95.8589
PES | particle | 6 | 1-10 | 10 | soil | DE: PES particle 1-10 mm (emission to soil) | 0% | marine sediment (*) |  | 13.04 |  | 95.8589
PES | particle | 6 | 1-10 | 10 | soil | DE: PES particle 1-10 mm (emission to soil) | 0% | recollected |  | -- |  | 0
PES | particle | 6 | 1-10 | 10 | fresh water | DE: PES particle 1-10 mm (emission to fresh water) | 0% | soil (*) | 22.8% | 13.04 |  | 95.8589 | 95.8589 |  | 95.8589 | 95.8589
PES | particle | 6 | 1-10 | 10 | fresh water | DE: PES particle 1-10 mm (emission to fresh water) | 100% | marine water |  | 13.04 |  | 95.8589
PES | particle | 6 | 1-10 | 10 | fresh water | DE: PES particle 1-10 mm (emission to fresh water) | 0% | river sediment (*) |  | 13.04 |  | 95.8589
PES | particle | 6 | 1-10 | 10 | fresh water | DE: PES particle 1-10 mm (emission to fresh water) | 0% | marine sediment (*) |  | 13.04 |  | 95.8589
PES | particle | 6 | 1-10 | 10 | fresh water | DE: PES particle 1-10 mm (emission to fresh water) | 0% | recollected |  | -- |  | 0
PES | particle | 6 | 1-10 | 10 | marine water | DE: PES particle 1-10 mm (emission to marine water) | 0% | soil (*) | 22.8% | 13.04 |  | 95.8589 | 95.8589 |  | 95.8589 | 95.8589
PES | particle | 6 | 1-10 | 10 | marine water | DE: PES particle 1-10 mm (emission to marine water) | 100% | marine water |  | 13.04 |  | 95.8589
PES | particle | 6 | 1-10 | 10 | marine water | DE: PES particle 1-10 mm (emission to marine water) | 0% | river sediment (*) |  | 13.04 |  | 95.8589
PES | particle | 6 | 1-10 | 10 | marine water | DE: PES particle 1-10 mm (emission to marine water) | 0% | marine sediment (*) |  | 13.04 |  | 95.8589
PES | particle | 6 | 1-10 | 10 | marine water | DE: PES particle 1-10 mm (emission to marine water) | 0% | recollected |  | -- |  | 0
PES | particle | 6 | 1-10 | 10 | air | DE: PES particle 1-10 mm (emission to air) | 94.8% | soil (*) | 22.8% | 13.04 |  | 95.8589 | 95.8589 |  | 95.8589 | 95.8589
PES | particle | 6 | 1-10 | 10 | air | DE: PES particle 1-10 mm (emission to air) | 5.2% | marine water |  | 13.04 |  | 95.8589
PES | particle | 6 | 1-10 | 10 | air | DE: PES particle 1-10 mm (emission to air) | 0% | river sediment (*) |  | 13.04 |  | 95.8589
PES | particle | 6 | 1-10 | 10 | air | DE: PES particle 1-10 mm (emission to air) | 0% | marine sediment (*) |  | 13.04 |  | 95.8589
PES | particle | 6 | 1-10 | 10 | air | DE: PES particle 1-10 mm (emission to air) | 0% | recollected |  | -- |  | 0
PHA | film | 2 | 0,01-0,1 | 0.1 | soil | DE: PHA film 0,01-0,1 mm (emission to soil) | 97% | soil | 22.8% | 1564.29 |  | 0.03196338 | 0.1523195 |  | 0.1523195 | 0.1523195
PHA | film | 2 | 0,01-0,1 | 0.1 | soil | DE: PHA film 0,01-0,1 mm (emission to soil) | 0% | marine water |  | 21.2704 |  | 2.350685
PHA | film | 2 | 0,01-0,1 | 0.1 | soil | DE: PHA film 0,01-0,1 mm (emission to soil) | 2.7% | river sediment (*) |  | 12.3645 |  | 4.043836
PHA | film | 2 | 0,01-0,1 | 0.1 | soil | DE: PHA film 0,01-0,1 mm (emission to soil) | 0.3% | marine sediment |  | 12.3645 |  | 4.043836
PHA | film | 2 | 0,01-0,1 | 0.1 | soil | DE: PHA film 0,01-0,1 mm (emission to soil) | 0% | recollected |  | -- |  | 0
PHA | film | 2 | 0,01-0,1 | 0.1 | fresh water | DE: PHA film 0,01-0,1 mm (emission to fresh water) | 0% | soil | 22.8% | 1564.29 |  | 0.03196338 | 4.043836 |  | 4.043836 | 4.043836
PHA | film | 2 | 0,01-0,1 | 0.1 | fresh water | DE: PHA film 0,01-0,1 mm (emission to fresh water) | 0% | marine water |  | 21.2704 |  | 2.350685
PHA | film | 2 | 0,01-0,1 | 0.1 | fresh water | DE: PHA film 0,01-0,1 mm (emission to fresh water) | 89% | river sediment (*) |  | 12.3645 |  | 4.043836
PHA | film | 2 | 0,01-0,1 | 0.1 | fresh water | DE: PHA film 0,01-0,1 mm (emission to fresh water) | 11% | marine sediment |  | 12.3645 |  | 4.043836
PHA | film | 2 | 0,01-0,1 | 0.1 | fresh water | DE: PHA film 0,01-0,1 mm (emission to fresh water) | 0% | recollected |  | -- |  | 0
PHA | film | 2 | 0,01-0,1 | 0.1 | marine water | DE: PHA film 0,01-0,1 mm (emission to marine water) | 0% | soil | 22.8% | 1564.29 |  | 0.03196338 | 4.043836 |  | 4.043836 | 4.043836
PHA | film | 2 | 0,01-0,1 | 0.1 | marine water | DE: PHA film 0,01-0,1 mm (emission to marine water) | 0% | marine water |  | 21.2704 |  | 2.350685
PHA | film | 2 | 0,01-0,1 | 0.1 | marine water | DE: PHA film 0,01-0,1 mm (emission to marine water) | 0% | river sediment (*) |  | 12.3645 |  | 4.043836
PHA | film | 2 | 0,01-0,1 | 0.1 | marine water | DE: PHA film 0,01-0,1 mm (emission to marine water) | 100% | marine sediment |  | 12.3645 |  | 4.043836
PHA | film | 2 | 0,01-0,1 | 0.1 | marine water | DE: PHA film 0,01-0,1 mm (emission to marine water) | 0% | recollected |  | -- |  | 0
PHA | film | 2 | 0,01-0,1 | 0.1 | air | DE: PHA film 0,01-0,1 mm (emission to air) | 94.8% | soil | 22.8% | 1564.29 |  | 0.03196338 | 0.2405807 |  | 0.2405807 | 0.2405807
PHA | film | 2 | 0,01-0,1 | 0.1 | air | DE: PHA film 0,01-0,1 mm (emission to air) | 0% | marine water |  | 21.2704 |  | 2.350685
PHA | film | 2 | 0,01-0,1 | 0.1 | air | DE: PHA film 0,01-0,1 mm (emission to air) | 4.7% | river sediment (*) |  | 12.3645 |  | 4.043836
PHA | film | 2 | 0,01-0,1 | 0.1 | air | DE: PHA film 0,01-0,1 mm (emission to air) | 0.5% | marine sediment |  | 12.3645 |  | 4.043836
PHA | film | 2 | 0,01-0,1 | 0.1 | air | DE: PHA film 0,01-0,1 mm (emission to air) | 0% | recollected |  | -- |  | 0
PHA | film | 2 | 0,1-1 | 1 | soil | DE: PHA film 0,1-1 mm (emission to soil) | 97% | soil | 22.8% | 1564.29 |  | 0.3196338 | 1.523195 |  | 1.523195 | 1.523195
PHA | film | 2 | 0,1-1 | 1 | soil | DE: PHA film 0,1-1 mm (emission to soil) | 0% | marine water |  | 21.2704 |  | 23.50685
PHA | film | 2 | 0,1-1 | 1 | soil | DE: PHA film 0,1-1 mm (emission to soil) | 2.7% | river sediment (*) |  | 12.3645 |  | 40.43836
PHA | film | 2 | 0,1-1 | 1 | soil | DE: PHA film 0,1-1 mm (emission to soil) | 0.3% | marine sediment |  | 12.3645 |  | 40.43836
PHA | film | 2 | 0,1-1 | 1 | soil | DE: PHA film 0,1-1 mm (emission to soil) | 0% | recollected |  | -- |  | 0
PHA | film | 2 | 0,1-1 | 1 | fresh water | DE: PHA film 0,1-1 mm (emission to fresh water) | 0% | soil | 22.8% | 1564.29 |  | 0.3196338 | 40.43836 |  | 40.43836 | 40.43836
PHA | film | 2 | 0,1-1 | 1 | fresh water | DE: PHA film 0,1-1 mm (emission to fresh water) | 0% | marine water |  | 21.2704 |  | 23.50685
PHA | film | 2 | 0,1-1 | 1 | fresh water | DE: PHA film 0,1-1 mm (emission to fresh water) | 89% | river sediment (*) |  | 12.3645 |  | 40.43836
PHA | film | 2 | 0,1-1 | 1 | fresh water | DE: PHA film 0,1-1 mm (emission to fresh water) | 11% | marine sediment |  | 12.3645 |  | 40.43836
PHA | film | 2 | 0,1-1 | 1 | fresh water | DE: PHA film 0,1-1 mm (emission to fresh water) | 0% | recollected |  | -- |  | 0
PHA | film | 2 | 0,1-1 | 1 | marine water | DE: PHA film 0,1-1 mm (emission to marine water) | 0% | soil | 22.8% | 1564.29 |  | 0.3196338 | 40.43836 |  | 40.43836 | 40.43836
PHA | film | 2 | 0,1-1 | 1 | marine water | DE: PHA film 0,1-1 mm (emission to marine water) | 0% | marine water |  | 21.2704 |  | 23.50685
PHA | film | 2 | 0,1-1 | 1 | marine water | DE: PHA film 0,1-1 mm (emission to marine water) | 0% | river sediment (*) |  | 12.3645 |  | 40.43836
PHA | film | 2 | 0,1-1 | 1 | marine water | DE: PHA film 0,1-1 mm (emission to marine water) | 100% | marine sediment |  | 12.3645 |  | 40.43836
PHA | film | 2 | 0,1-1 | 1 | marine water | DE: PHA film 0,1-1 mm (emission to marine water) | 0% | recollected |  | -- |  | 0
PHA | film | 2 | 0,1-1 | 1 | air | DE: PHA film 0,1-1 mm (emission to air) | 94.8% | soil | 22.8% | 1564.29 |  | 0.3196338 | 2.405807 |  | 2.405807 | 2.405807
PHA | film | 2 | 0,1-1 | 1 | air | DE: PHA film 0,1-1 mm (emission to air) | 0% | marine water |  | 21.2704 |  | 23.50685
PHA | film | 2 | 0,1-1 | 1 | air | DE: PHA film 0,1-1 mm (emission to air) | 4.7% | river sediment (*) |  | 12.3645 |  | 40.43836
PHA | film | 2 | 0,1-1 | 1 | air | DE: PHA film 0,1-1 mm (emission to air) | 0.5% | marine sediment |  | 12.3645 |  | 40.43836
PHA | film | 2 | 0,1-1 | 1 | air | DE: PHA film 0,1-1 mm (emission to air) | 0% | recollected |  | -- |  | 0
PHA | film | 2 | 1-10 | 10 | soil | DE: PHA film 1-10 mm (emission to soil) | 97% | soil | 22.8% | 1564.29 |  | 3.196338 | 15.23195 |  | 15.23195 | 15.23195
PHA | film | 2 | 1-10 | 10 | soil | DE: PHA film 1-10 mm (emission to soil) | 0% | marine water |  | 21.2704 |  | 235.0685
PHA | film | 2 | 1-10 | 10 | soil | DE: PHA film 1-10 mm (emission to soil) | 2.7% | river sediment (*) |  | 12.3645 |  | 404.3836
PHA | film | 2 | 1-10 | 10 | soil | DE: PHA film 1-10 mm (emission to soil) | 0.3% | marine sediment |  | 12.3645 |  | 404.3836
PHA | film | 2 | 1-10 | 10 | soil | DE: PHA film 1-10 mm (emission to soil) | 0% | recollected |  | -- |  | 0
PHA | film | 2 | 1-10 | 10 | fresh water | DE: PHA film 1-10 mm (emission to fresh water) | 0% | soil | 22.8% | 1564.29 |  | 3.196338 | 404.3836 |  | 100 | 404.3836
PHA | film | 2 | 1-10 | 10 | fresh water | DE: PHA film 1-10 mm (emission to fresh water) | 0% | marine water |  | 21.2704 |  | 235.0685
PHA | film | 2 | 1-10 | 10 | fresh water | DE: PHA film 1-10 mm (emission to fresh water) | 89% | river sediment (*) |  | 12.3645 |  | 404.3836
PHA | film | 2 | 1-10 | 10 | fresh water | DE: PHA film 1-10 mm (emission to fresh water) | 11% | marine sediment |  | 12.3645 |  | 404.3836
PHA | film | 2 | 1-10 | 10 | fresh water | DE: PHA film 1-10 mm (emission to fresh water) | 0% | recollected |  | -- |  | 0
PHA | film | 2 | 1-10 | 10 | marine water | DE: PHA film 1-10 mm (emission to marine water) | 0% | soil | 22.8% | 1564.29 |  | 3.196338 | 404.3836 |  | 100 | 404.3836
PHA | film | 2 | 1-10 | 10 | marine water | DE: PHA film 1-10 mm (emission to marine water) | 0% | marine water |  | 21.2704 |  | 235.0685
PHA | film | 2 | 1-10 | 10 | marine water | DE: PHA film 1-10 mm (emission to marine water) | 0% | river sediment (*) |  | 12.3645 |  | 404.3836
PHA | film | 2 | 1-10 | 10 | marine water | DE: PHA film 1-10 mm (emission to marine water) | 100% | marine sediment |  | 12.3645 |  | 404.3836
PHA | film | 2 | 1-10 | 10 | marine water | DE: PHA film 1-10 mm (emission to marine water) | 0% | recollected |  | -- |  | 0
PHA | film | 2 | 1-10 | 10 | air | DE: PHA film 1-10 mm (emission to air) | 94.8% | soil | 22.8% | 1564.29 |  | 3.196338 | 24.05807 |  | 24.05807 | 24.05807
PHA | film | 2 | 1-10 | 10 | air | DE: PHA film 1-10 mm (emission to air) | 0% | marine water |  | 21.2704 |  | 235.0685
PHA | film | 2 | 1-10 | 10 | air | DE: PHA film 1-10 mm (emission to air) | 4.7% | river sediment (*) |  | 12.3645 |  | 404.3836
PHA | film | 2 | 1-10 | 10 | air | DE: PHA film 1-10 mm (emission to air) | 0.5% | marine sediment |  | 12.3645 |  | 404.3836
PHA | film | 2 | 1-10 | 10 | air | DE: PHA film 1-10 mm (emission to air) | 0% | recollected |  | -- |  | 0
PHA | fiber | 4 | 0,01-0,1 | 0.1 | soil | DE: PHA fiber 0,01-0,1 mm (emission to soil) | 97% | soil | 22.8% | 1564.29 |  | 0.01598169 | 0.07615977 |  | 0.07615977 | 0.07615977
PHA | fiber | 4 | 0,01-0,1 | 0.1 | soil | DE: PHA fiber 0,01-0,1 mm (emission to soil) | 0% | marine water |  | 21.2704 |  | 1.175342
PHA | fiber | 4 | 0,01-0,1 | 0.1 | soil | DE: PHA fiber 0,01-0,1 mm (emission to soil) | 2.7% | river sediment (*) |  | 12.3645 |  | 2.021918
PHA | fiber | 4 | 0,01-0,1 | 0.1 | soil | DE: PHA fiber 0,01-0,1 mm (emission to soil) | 0.3% | marine sediment |  | 12.3645 |  | 2.021918
PHA | fiber | 4 | 0,01-0,1 | 0.1 | soil | DE: PHA fiber 0,01-0,1 mm (emission to soil) | 0% | recollected |  | -- |  | 0
PHA | fiber | 4 | 0,01-0,1 | 0.1 | fresh water | DE: PHA fiber 0,01-0,1 mm (emission to fresh water) | 0% | soil | 22.8% | 1564.29 |  | 0.01598169 | 2.021918 |  | 2.021918 | 2.021918
PHA | fiber | 4 | 0,01-0,1 | 0.1 | fresh water | DE: PHA fiber 0,01-0,1 mm (emission to fresh water) | 0% | marine water |  | 21.2704 |  | 1.175342
PHA | fiber | 4 | 0,01-0,1 | 0.1 | fresh water | DE: PHA fiber 0,01-0,1 mm (emission to fresh water) | 89% | river sediment (*) |  | 12.3645 |  | 2.021918
PHA | fiber | 4 | 0,01-0,1 | 0.1 | fresh water | DE: PHA fiber 0,01-0,1 mm (emission to fresh water) | 11% | marine sediment |  | 12.3645 |  | 2.021918
PHA | fiber | 4 | 0,01-0,1 | 0.1 | fresh water | DE: PHA fiber 0,01-0,1 mm (emission to fresh water) | 0% | recollected |  | -- |  | 0
PHA | fiber | 4 | 0,01-0,1 | 0.1 | marine water | DE: PHA fiber 0,01-0,1 mm (emission to marine water) | 0% | soil | 22.8% | 1564.29 |  | 0.01598169 | 2.021918 |  | 2.021918 | 2.021918
PHA | fiber | 4 | 0,01-0,1 | 0.1 | marine water | DE: PHA fiber 0,01-0,1 mm (emission to marine water) | 0% | marine water |  | 21.2704 |  | 1.175342
PHA | fiber | 4 | 0,01-0,1 | 0.1 | marine water | DE: PHA fiber 0,01-0,1 mm (emission to marine water) | 0% | river sediment (*) |  | 12.3645 |  | 2.021918
PHA | fiber | 4 | 0,01-0,1 | 0.1 | marine water | DE: PHA fiber 0,01-0,1 mm (emission to marine water) | 100% | marine sediment |  | 12.3645 |  | 2.021918
PHA | fiber | 4 | 0,01-0,1 | 0.1 | marine water | DE: PHA fiber 0,01-0,1 mm (emission to marine water) | 0% | recollected |  | -- |  | 0
PHA | fiber | 4 | 0,01-0,1 | 0.1 | air | DE: PHA fiber 0,01-0,1 mm (emission to air) | 94.8% | soil | 22.8% | 1564.29 |  | 0.01598169 | 0.1202904 |  | 0.1202904 | 0.1202904
PHA | fiber | 4 | 0,01-0,1 | 0.1 | air | DE: PHA fiber 0,01-0,1 mm (emission to air) | 0% | marine water |  | 21.2704 |  | 1.175342
PHA | fiber | 4 | 0,01-0,1 | 0.1 | air | DE: PHA fiber 0,01-0,1 mm (emission to air) | 4.7% | river sediment (*) |  | 12.3645 |  | 2.021918
PHA | fiber | 4 | 0,01-0,1 | 0.1 | air | DE: PHA fiber 0,01-0,1 mm (emission to air) | 0.5% | marine sediment |  | 12.3645 |  | 2.021918
PHA | fiber | 4 | 0,01-0,1 | 0.1 | air | DE: PHA fiber 0,01-0,1 mm (emission to air) | 0% | recollected |  | -- |  | 0
PHA | fiber | 4 | 0,1-1 | 1 | soil | DE: PHA fiber 0,1-1 mm (emission to soil) | 97% | soil | 22.8% | 1564.29 |  | 0.1598169 | 0.7615977 |  | 0.7615977 | 0.7615977
PHA | fiber | 4 | 0,1-1 | 1 | soil | DE: PHA fiber 0,1-1 mm (emission to soil) | 0% | marine water |  | 21.2704 |  | 11.75342
PHA | fiber | 4 | 0,1-1 | 1 | soil | DE: PHA fiber 0,1-1 mm (emission to soil) | 2.7% | river sediment (*) |  | 12.3645 |  | 20.21918
PHA | fiber | 4 | 0,1-1 | 1 | soil | DE: PHA fiber 0,1-1 mm (emission to soil) | 0.3% | marine sediment |  | 12.3645 |  | 20.21918
PHA | fiber | 4 | 0,1-1 | 1 | soil | DE: PHA fiber 0,1-1 mm (emission to soil) | 0% | recollected |  | -- |  | 0
PHA | fiber | 4 | 0,1-1 | 1 | fresh water | DE: PHA fiber 0,1-1 mm (emission to fresh water) | 0% | soil | 22.8% | 1564.29 |  | 0.1598169 | 20.21918 |  | 20.21918 | 20.21918
PHA | fiber | 4 | 0,1-1 | 1 | fresh water | DE: PHA fiber 0,1-1 mm (emission to fresh water) | 0% | marine water |  | 21.2704 |  | 11.75342
PHA | fiber | 4 | 0,1-1 | 1 | fresh water | DE: PHA fiber 0,1-1 mm (emission to fresh water) | 89% | river sediment (*) |  | 12.3645 |  | 20.21918
PHA | fiber | 4 | 0,1-1 | 1 | fresh water | DE: PHA fiber 0,1-1 mm (emission to fresh water) | 11% | marine sediment |  | 12.3645 |  | 20.21918
PHA | fiber | 4 | 0,1-1 | 1 | fresh water | DE: PHA fiber 0,1-1 mm (emission to fresh water) | 0% | recollected |  | -- |  | 0
PHA | fiber | 4 | 0,1-1 | 1 | marine water | DE: PHA fiber 0,1-1 mm (emission to marine water) | 0% | soil | 22.8% | 1564.29 |  | 0.1598169 | 20.21918 |  | 20.21918 | 20.21918
PHA | fiber | 4 | 0,1-1 | 1 | marine water | DE: PHA fiber 0,1-1 mm (emission to marine water) | 0% | marine water |  | 21.2704 |  | 11.75342
PHA | fiber | 4 | 0,1-1 | 1 | marine water | DE: PHA fiber 0,1-1 mm (emission to marine water) | 0% | river sediment (*) |  | 12.3645 |  | 20.21918
PHA | fiber | 4 | 0,1-1 | 1 | marine water | DE: PHA fiber 0,1-1 mm (emission to marine water) | 100% | marine sediment |  | 12.3645 |  | 20.21918
PHA | fiber | 4 | 0,1-1 | 1 | marine water | DE: PHA fiber 0,1-1 mm (emission to marine water) | 0% | recollected |  | -- |  | 0
PHA | fiber | 4 | 0,1-1 | 1 | air | DE: PHA fiber 0,1-1 mm (emission to air) | 94.8% | soil | 22.8% | 1564.29 |  | 0.1598169 | 1.202904 |  | 1.202904 | 1.202904
PHA | fiber | 4 | 0,1-1 | 1 | air | DE: PHA fiber 0,1-1 mm (emission to air) | 0% | marine water |  | 21.2704 |  | 11.75342
PHA | fiber | 4 | 0,1-1 | 1 | air | DE: PHA fiber 0,1-1 mm (emission to air) | 4.7% | river sediment (*) |  | 12.3645 |  | 20.21918
PHA | fiber | 4 | 0,1-1 | 1 | air | DE: PHA fiber 0,1-1 mm (emission to air) | 0.5% | marine sediment |  | 12.3645 |  | 20.21918
PHA | fiber | 4 | 0,1-1 | 1 | air | DE: PHA fiber 0,1-1 mm (emission to air) | 0% | recollected |  | -- |  | 0
PHA | fiber | 4 | 1-10 | 10 | soil | DE: PHA fiber 1-10 mm (emission to soil) | 97% | soil | 22.8% | 1564.29 |  | 1.598169 | 7.615977 |  | 7.615977 | 7.615977
PHA | fiber | 4 | 1-10 | 10 | soil | DE: PHA fiber 1-10 mm (emission to soil) | 0% | marine water |  | 21.2704 |  | 117.5342
PHA | fiber | 4 | 1-10 | 10 | soil | DE: PHA fiber 1-10 mm (emission to soil) | 2.7% | river sediment (*) |  | 12.3645 |  | 202.1918
PHA | fiber | 4 | 1-10 | 10 | soil | DE: PHA fiber 1-10 mm (emission to soil) | 0.3% | marine sediment |  | 12.3645 |  | 202.1918
PHA | fiber | 4 | 1-10 | 10 | soil | DE: PHA fiber 1-10 mm (emission to soil) | 0% | recollected |  | -- |  | 0
PHA | fiber | 4 | 1-10 | 10 | fresh water | DE: PHA fiber 1-10 mm (emission to fresh water) | 0% | soil | 22.8% | 1564.29 |  | 1.598169 | 202.1918 |  | 100 | 202.1918
PHA | fiber | 4 | 1-10 | 10 | fresh water | DE: PHA fiber 1-10 mm (emission to fresh water) | 0% | marine water |  | 21.2704 |  | 117.5342
PHA | fiber | 4 | 1-10 | 10 | fresh water | DE: PHA fiber 1-10 mm (emission to fresh water) | 89% | river sediment (*) |  | 12.3645 |  | 202.1918
PHA | fiber | 4 | 1-10 | 10 | fresh water | DE: PHA fiber 1-10 mm (emission to fresh water) | 11% | marine sediment |  | 12.3645 |  | 202.1918
PHA | fiber | 4 | 1-10 | 10 | fresh water | DE: PHA fiber 1-10 mm (emission to fresh water) | 0% | recollected |  | -- |  | 0
PHA | fiber | 4 | 1-10 | 10 | marine water | DE: PHA fiber 1-10 mm (emission to marine water) | 0% | soil | 22.8% | 1564.29 |  | 1.598169 | 202.1918 |  | 100 | 202.1918
PHA | fiber | 4 | 1-10 | 10 | marine water | DE: PHA fiber 1-10 mm (emission to marine water) | 0% | marine water |  | 21.2704 |  | 117.5342
PHA | fiber | 4 | 1-10 | 10 | marine water | DE: PHA fiber 1-10 mm (emission to marine water) | 0% | river sediment (*) |  | 12.3645 |  | 202.1918
PHA | fiber | 4 | 1-10 | 10 | marine water | DE: PHA fiber 1-10 mm (emission to marine water) | 100% | marine sediment |  | 12.3645 |  | 202.1918
PHA | fiber | 4 | 1-10 | 10 | marine water | DE: PHA fiber 1-10 mm (emission to marine water) | 0% | recollected |  | -- |  | 0
PHA | fiber | 4 | 1-10 | 10 | air | DE: PHA fiber 1-10 mm (emission to air) | 94.8% | soil | 22.8% | 1564.29 |  | 1.598169 | 12.02904 |  | 12.02904 | 12.02904
PHA | fiber | 4 | 1-10 | 10 | air | DE: PHA fiber 1-10 mm (emission to air) | 0% | marine water |  | 21.2704 |  | 117.5342
PHA | fiber | 4 | 1-10 | 10 | air | DE: PHA fiber 1-10 mm (emission to air) | 4.7% | river sediment (*) |  | 12.3645 |  | 202.1918
PHA | fiber | 4 | 1-10 | 10 | air | DE: PHA fiber 1-10 mm (emission to air) | 0.5% | marine sediment |  | 12.3645 |  | 202.1918
PHA | fiber | 4 | 1-10 | 10 | air | DE: PHA fiber 1-10 mm (emission to air) | 0% | recollected |  | -- |  | 0
PHA | particle | 6 | 0,01-0,1 | 0.1 | soil | DE: PHA particle 0,01-0,1 mm (emission to soil) | 97% | soil | 22.8% | 1564.29 |  | 0.007990846 | 0.03807989 |  | 0.03807989 | 0.03807989
PHA | particle | 6 | 0,01-0,1 | 0.1 | soil | DE: PHA particle 0,01-0,1 mm (emission to soil) | 0% | marine water |  | 21.2704 |  | 0.5876712
PHA | particle | 6 | 0,01-0,1 | 0.1 | soil | DE: PHA particle 0,01-0,1 mm (emission to soil) | 2.7% | river sediment (*) |  | 12.3645 |  | 1.010959
PHA | particle | 6 | 0,01-0,1 | 0.1 | soil | DE: PHA particle 0,01-0,1 mm (emission to soil) | 0.3% | marine sediment |  | 12.3645 |  | 1.010959
PHA | particle | 6 | 0,01-0,1 | 0.1 | soil | DE: PHA particle 0,01-0,1 mm (emission to soil) | 0% | recollected |  | -- |  | 0
PHA | particle | 6 | 0,01-0,1 | 0.1 | fresh water | DE: PHA particle 0,01-0,1 mm (emission to fresh water) | 0% | soil | 22.8% | 1564.29 |  | 0.007990846 | 1.010959 |  | 1.010959 | 1.010959
PHA | particle | 6 | 0,01-0,1 | 0.1 | fresh water | DE: PHA particle 0,01-0,1 mm (emission to fresh water) | 0% | marine water |  | 21.2704 |  | 0.5876712
PHA | particle | 6 | 0,01-0,1 | 0.1 | fresh water | DE: PHA particle 0,01-0,1 mm (emission to fresh water) | 89% | river sediment (*) |  | 12.3645 |  | 1.010959
PHA | particle | 6 | 0,01-0,1 | 0.1 | fresh water | DE: PHA particle 0,01-0,1 mm (emission to fresh water) | 11% | marine sediment |  | 12.3645 |  | 1.010959
PHA | particle | 6 | 0,01-0,1 | 0.1 | fresh water | DE: PHA particle 0,01-0,1 mm (emission to fresh water) | 0% | recollected |  | -- |  | 0
PHA | particle | 6 | 0,01-0,1 | 0.1 | marine water | DE: PHA particle 0,01-0,1 mm (emission to marine water) | 0% | soil | 22.8% | 1564.29 |  | 0.007990846 | 1.010959 |  | 1.010959 | 1.010959
PHA | particle | 6 | 0,01-0,1 | 0.1 | marine water | DE: PHA particle 0,01-0,1 mm (emission to marine water) | 0% | marine water |  | 21.2704 |  | 0.5876712
PHA | particle | 6 | 0,01-0,1 | 0.1 | marine water | DE: PHA particle 0,01-0,1 mm (emission to marine water) | 0% | river sediment (*) |  | 12.3645 |  | 1.010959
PHA | particle | 6 | 0,01-0,1 | 0.1 | marine water | DE: PHA particle 0,01-0,1 mm (emission to marine water) | 100% | marine sediment |  | 12.3645 |  | 1.010959
PHA | particle | 6 | 0,01-0,1 | 0.1 | marine water | DE: PHA particle 0,01-0,1 mm (emission to marine water) | 0% | recollected |  | -- |  | 0
PHA | particle | 6 | 0,01-0,1 | 0.1 | air | DE: PHA particle 0,01-0,1 mm (emission to air) | 94.8% | soil | 22.8% | 1564.29 |  | 0.007990846 | 0.06014518 |  | 0.06014518 | 0.06014518
PHA | particle | 6 | 0,01-0,1 | 0.1 | air | DE: PHA particle 0,01-0,1 mm (emission to air) | 0% | marine water |  | 21.2704 |  | 0.5876712
PHA | particle | 6 | 0,01-0,1 | 0.1 | air | DE: PHA particle 0,01-0,1 mm (emission to air) | 4.7% | river sediment (*) |  | 12.3645 |  | 1.010959
PHA | particle | 6 | 0,01-0,1 | 0.1 | air | DE: PHA particle 0,01-0,1 mm (emission to air) | 0.5% | marine sediment |  | 12.3645 |  | 1.010959
PHA | particle | 6 | 0,01-0,1 | 0.1 | air | DE: PHA particle 0,01-0,1 mm (emission to air) | 0% | recollected |  | -- |  | 0
PHA | particle | 6 | 0,1-1 | 1 | soil | DE: PHA particle 0,1-1 mm (emission to soil) | 97% | soil | 22.8% | 1564.29 |  | 0.07990846 | 0.3807989 |  | 0.3807989 | 0.3807989
PHA | particle | 6 | 0,1-1 | 1 | soil | DE: PHA particle 0,1-1 mm (emission to soil) | 0% | marine water |  | 21.2704 |  | 5.876712
PHA | particle | 6 | 0,1-1 | 1 | soil | DE: PHA particle 0,1-1 mm (emission to soil) | 2.7% | river sediment (*) |  | 12.3645 |  | 10.10959
PHA | particle | 6 | 0,1-1 | 1 | soil | DE: PHA particle 0,1-1 mm (emission to soil) | 0.3% | marine sediment |  | 12.3645 |  | 10.10959
PHA | particle | 6 | 0,1-1 | 1 | soil | DE: PHA particle 0,1-1 mm (emission to soil) | 0% | recollected |  | -- |  | 0
PHA | particle | 6 | 0,1-1 | 1 | fresh water | DE: PHA particle 0,1-1 mm (emission to fresh water) | 0% | soil | 22.8% | 1564.29 |  | 0.07990846 | 10.10959 |  | 10.10959 | 10.10959
PHA | particle | 6 | 0,1-1 | 1 | fresh water | DE: PHA particle 0,1-1 mm (emission to fresh water) | 0% | marine water |  | 21.2704 |  | 5.876712
PHA | particle | 6 | 0,1-1 | 1 | fresh water | DE: PHA particle 0,1-1 mm (emission to fresh water) | 89% | river sediment (*) |  | 12.3645 |  | 10.10959
PHA | particle | 6 | 0,1-1 | 1 | fresh water | DE: PHA particle 0,1-1 mm (emission to fresh water) | 11% | marine sediment |  | 12.3645 |  | 10.10959
PHA | particle | 6 | 0,1-1 | 1 | fresh water | DE: PHA particle 0,1-1 mm (emission to fresh water) | 0% | recollected |  | -- |  | 0
PHA | particle | 6 | 0,1-1 | 1 | marine water | DE: PHA particle 0,1-1 mm (emission to marine water) | 0% | soil | 22.8% | 1564.29 |  | 0.07990846 | 10.10959 |  | 10.10959 | 10.10959
PHA | particle | 6 | 0,1-1 | 1 | marine water | DE: PHA particle 0,1-1 mm (emission to marine water) | 0% | marine water |  | 21.2704 |  | 5.876712
PHA | particle | 6 | 0,1-1 | 1 | marine water | DE: PHA particle 0,1-1 mm (emission to marine water) | 0% | river sediment (*) |  | 12.3645 |  | 10.10959
PHA | particle | 6 | 0,1-1 | 1 | marine water | DE: PHA particle 0,1-1 mm (emission to marine water) | 100% | marine sediment |  | 12.3645 |  | 10.10959
PHA | particle | 6 | 0,1-1 | 1 | marine water | DE: PHA particle 0,1-1 mm (emission to marine water) | 0% | recollected |  | -- |  | 0
PHA | particle | 6 | 0,1-1 | 1 | air | DE: PHA particle 0,1-1 mm (emission to air) | 94.8% | soil | 22.8% | 1564.29 |  | 0.07990846 | 0.6014518 |  | 0.6014518 | 0.6014518
PHA | particle | 6 | 0,1-1 | 1 | air | DE: PHA particle 0,1-1 mm (emission to air) | 0% | marine water |  | 21.2704 |  | 5.876712
PHA | particle | 6 | 0,1-1 | 1 | air | DE: PHA particle 0,1-1 mm (emission to air) | 4.7% | river sediment (*) |  | 12.3645 |  | 10.10959
PHA | particle | 6 | 0,1-1 | 1 | air | DE: PHA particle 0,1-1 mm (emission to air) | 0.5% | marine sediment |  | 12.3645 |  | 10.10959
PHA | particle | 6 | 0,1-1 | 1 | air | DE: PHA particle 0,1-1 mm (emission to air) | 0% | recollected |  | -- |  | 0
PHA | particle | 6 | 1-10 | 10 | soil | DE: PHA particle 1-10 mm (emission to soil) | 97% | soil | 22.8% | 1564.29 |  | 0.7990846 | 3.807989 |  | 3.807989 | 3.807989
PHA | particle | 6 | 1-10 | 10 | soil | DE: PHA particle 1-10 mm (emission to soil) | 0% | marine water |  | 21.2704 |  | 58.76712
PHA | particle | 6 | 1-10 | 10 | soil | DE: PHA particle 1-10 mm (emission to soil) | 2.7% | river sediment (*) |  | 12.3645 |  | 101.0959
PHA | particle | 6 | 1-10 | 10 | soil | DE: PHA particle 1-10 mm (emission to soil) | 0.3% | marine sediment |  | 12.3645 |  | 101.0959
PHA | particle | 6 | 1-10 | 10 | soil | DE: PHA particle 1-10 mm (emission to soil) | 0% | recollected |  | -- |  | 0
PHA | particle | 6 | 1-10 | 10 | fresh water | DE: PHA particle 1-10 mm (emission to fresh water) | 0% | soil | 22.8% | 1564.29 |  | 0.7990846 | 101.0959 |  | 100 | 101.0959
PHA | particle | 6 | 1-10 | 10 | fresh water | DE: PHA particle 1-10 mm (emission to fresh water) | 0% | marine water |  | 21.2704 |  | 58.76712
PHA | particle | 6 | 1-10 | 10 | fresh water | DE: PHA particle 1-10 mm (emission to fresh water) | 89% | river sediment (*) |  | 12.3645 |  | 101.0959
PHA | particle | 6 | 1-10 | 10 | fresh water | DE: PHA particle 1-10 mm (emission to fresh water) | 11% | marine sediment |  | 12.3645 |  | 101.0959
PHA | particle | 6 | 1-10 | 10 | fresh water | DE: PHA particle 1-10 mm (emission to fresh water) | 0% | recollected |  | -- |  | 0
PHA | particle | 6 | 1-10 | 10 | marine water | DE: PHA particle 1-10 mm (emission to marine water) | 0% | soil | 22.8% | 1564.29 |  | 0.7990846 | 101.0959 |  | 100 | 101.0959
PHA | particle | 6 | 1-10 | 10 | marine water | DE: PHA particle 1-10 mm (emission to marine water) | 0% | marine water |  | 21.2704 |  | 58.76712
PHA | particle | 6 | 1-10 | 10 | marine water | DE: PHA particle 1-10 mm (emission to marine water) | 0% | river sediment (*) |  | 12.3645 |  | 101.0959
PHA | particle | 6 | 1-10 | 10 | marine water | DE: PHA particle 1-10 mm (emission to marine water) | 100% | marine sediment |  | 12.3645 |  | 101.0959
PHA | particle | 6 | 1-10 | 10 | marine water | DE: PHA particle 1-10 mm (emission to marine water) | 0% | recollected |  | -- |  | 0
PHA | particle | 6 | 1-10 | 10 | air | DE: PHA particle 1-10 mm (emission to air) | 94.8% | soil | 22.8% | 1564.29 |  | 0.7990846 | 6.014518 |  | 6.014518 | 6.014518
PHA | particle | 6 | 1-10 | 10 | air | DE: PHA particle 1-10 mm (emission to air) | 0% | marine water |  | 21.2704 |  | 58.76712
PHA | particle | 6 | 1-10 | 10 | air | DE: PHA particle 1-10 mm (emission to air) | 4.7% | river sediment (*) |  | 12.3645 |  | 101.0959
PHA | particle | 6 | 1-10 | 10 | air | DE: PHA particle 1-10 mm (emission to air) | 0.5% | marine sediment |  | 12.3645 |  | 101.0959
PHA | particle | 6 | 1-10 | 10 | air | DE: PHA particle 1-10 mm (emission to air) | 0% | recollected |  | -- |  | 0
PLA(-blend) | film | 2 | 0,01-0,1 | 0.1 | soil | DE: PLA(-blend) film 0,01-0,1 mm (emission to soil) | 97% | soil | 22.8% | 78.69472 |  | 0.6353666 | 30.61631 |  | 30.61631 | 30.61631
PLA(-blend) | film | 2 | 0,01-0,1 | 0.1 | soil | DE: PLA(-blend) film 0,01-0,1 mm (emission to soil) | 0% | marine water (*) |  | 0 |  | 1000
PLA(-blend) | film | 2 | 0,01-0,1 | 0.1 | soil | DE: PLA(-blend) film 0,01-0,1 mm (emission to soil) | 2.7% | river sediment |  | 0.001126286 |  | 1000
PLA(-blend) | film | 2 | 0,01-0,1 | 0.1 | soil | DE: PLA(-blend) film 0,01-0,1 mm (emission to soil) | 0.3% | marine sediment (*) |  | 0.001126286 |  | 1000
PLA(-blend) | film | 2 | 0,01-0,1 | 0.1 | soil | DE: PLA(-blend) film 0,01-0,1 mm (emission to soil) | 0% | recollected |  | -- |  | 0
PLA(-blend) | film | 2 | 0,01-0,1 | 0.1 | fresh water | DE: PLA(-blend) film 0,01-0,1 mm (emission to fresh water) | 0% | soil | 22.8% | 78.69472 |  | 0.6353666 | 1000 |  | 100 | 500
PLA(-blend) | film | 2 | 0,01-0,1 | 0.1 | fresh water | DE: PLA(-blend) film 0,01-0,1 mm (emission to fresh water) | 0% | marine water (*) |  | 0 |  | 1000
PLA(-blend) | film | 2 | 0,01-0,1 | 0.1 | fresh water | DE: PLA(-blend) film 0,01-0,1 mm (emission to fresh water) | 89% | river sediment |  | 0.001126286 |  | 1000
PLA(-blend) | film | 2 | 0,01-0,1 | 0.1 | fresh water | DE: PLA(-blend) film 0,01-0,1 mm (emission to fresh water) | 11% | marine sediment (*) |  | 0.001126286 |  | 1000
PLA(-blend) | film | 2 | 0,01-0,1 | 0.1 | fresh water | DE: PLA(-blend) film 0,01-0,1 mm (emission to fresh water) | 0% | recollected |  | -- |  | 0
PLA(-blend) | film | 2 | 0,01-0,1 | 0.1 | marine water | DE: PLA(-blend) film 0,01-0,1 mm (emission to marine water) | 0% | soil | 22.8% | 78.69472 |  | 0.6353666 | 1000 |  | 100 | 500
PLA(-blend) | film | 2 | 0,01-0,1 | 0.1 | marine water | DE: PLA(-blend) film 0,01-0,1 mm (emission to marine water) | 0% | marine water (*) |  | 0 |  | 1000
PLA(-blend) | film | 2 | 0,01-0,1 | 0.1 | marine water | DE: PLA(-blend) film 0,01-0,1 mm (emission to marine water) | 0% | river sediment |  | 0.001126286 |  | 1000
PLA(-blend) | film | 2 | 0,01-0,1 | 0.1 | marine water | DE: PLA(-blend) film 0,01-0,1 mm (emission to marine water) | 100% | marine sediment (*) |  | 0.001126286 |  | 1000
PLA(-blend) | film | 2 | 0,01-0,1 | 0.1 | marine water | DE: PLA(-blend) film 0,01-0,1 mm (emission to marine water) | 0% | recollected |  | -- |  | 0
PLA(-blend) | film | 2 | 0,01-0,1 | 0.1 | air | DE: PLA(-blend) film 0,01-0,1 mm (emission to air) | 94.8% | soil | 22.8% | 78.69472 |  | 0.6353666 | 52.60233 |  | 52.60233 | 52.60233
PLA(-blend) | film | 2 | 0,01-0,1 | 0.1 | air | DE: PLA(-blend) film 0,01-0,1 mm (emission to air) | 0% | marine water (*) |  | 0 |  | 1000
PLA(-blend) | film | 2 | 0,01-0,1 | 0.1 | air | DE: PLA(-blend) film 0,01-0,1 mm (emission to air) | 4.7% | river sediment |  | 0.001126286 |  | 1000
PLA(-blend) | film | 2 | 0,01-0,1 | 0.1 | air | DE: PLA(-blend) film 0,01-0,1 mm (emission to air) | 0.5% | marine sediment (*) |  | 0.001126286 |  | 1000
PLA(-blend) | film | 2 | 0,01-0,1 | 0.1 | air | DE: PLA(-blend) film 0,01-0,1 mm (emission to air) | 0% | recollected |  | -- |  | 0
PLA(-blend) | film | 2 | 0,1-1 | 1 | soil | DE: PLA(-blend) film 0,1-1 mm (emission to soil) | 97% | soil | 22.8% | 78.69472 |  | 6.353666 | 36.16306 |  | 36.16306 | 36.16306
PLA(-blend) | film | 2 | 0,1-1 | 1 | soil | DE: PLA(-blend) film 0,1-1 mm (emission to soil) | 0% | marine water (*) |  | 0 |  | 1000
PLA(-blend) | film | 2 | 0,1-1 | 1 | soil | DE: PLA(-blend) film 0,1-1 mm (emission to soil) | 2.7% | river sediment |  | 0.001126286 |  | 1000
PLA(-blend) | film | 2 | 0,1-1 | 1 | soil | DE: PLA(-blend) film 0,1-1 mm (emission to soil) | 0.3% | marine sediment (*) |  | 0.001126286 |  | 1000
PLA(-blend) | film | 2 | 0,1-1 | 1 | soil | DE: PLA(-blend) film 0,1-1 mm (emission to soil) | 0% | recollected |  | -- |  | 0
PLA(-blend) | film | 2 | 0,1-1 | 1 | fresh water | DE: PLA(-blend) film 0,1-1 mm (emission to fresh water) | 0% | soil | 22.8% | 78.69472 |  | 6.353666 | 1000 |  | 100 | 500
PLA(-blend) | film | 2 | 0,1-1 | 1 | fresh water | DE: PLA(-blend) film 0,1-1 mm (emission to fresh water) | 0% | marine water (*) |  | 0 |  | 1000
PLA(-blend) | film | 2 | 0,1-1 | 1 | fresh water | DE: PLA(-blend) film 0,1-1 mm (emission to fresh water) | 89% | river sediment |  | 0.001126286 |  | 1000
PLA(-blend) | film | 2 | 0,1-1 | 1 | fresh water | DE: PLA(-blend) film 0,1-1 mm (emission to fresh water) | 11% | marine sediment (*) |  | 0.001126286 |  | 1000
PLA(-blend) | film | 2 | 0,1-1 | 1 | fresh water | DE: PLA(-blend) film 0,1-1 mm (emission to fresh water) | 0% | recollected |  | -- |  | 0
PLA(-blend) | film | 2 | 0,1-1 | 1 | marine water | DE: PLA(-blend) film 0,1-1 mm (emission to marine water) | 0% | soil | 22.8% | 78.69472 |  | 6.353666 | 1000 |  | 100 | 500
PLA(-blend) | film | 2 | 0,1-1 | 1 | marine water | DE: PLA(-blend) film 0,1-1 mm (emission to marine water) | 0% | marine water (*) |  | 0 |  | 1000
PLA(-blend) | film | 2 | 0,1-1 | 1 | marine water | DE: PLA(-blend) film 0,1-1 mm (emission to marine water) | 0% | river sediment |  | 0.001126286 |  | 1000
PLA(-blend) | film | 2 | 0,1-1 | 1 | marine water | DE: PLA(-blend) film 0,1-1 mm (emission to marine water) | 100% | marine sediment (*) |  | 0.001126286 |  | 1000
PLA(-blend) | film | 2 | 0,1-1 | 1 | marine water | DE: PLA(-blend) film 0,1-1 mm (emission to marine water) | 0% | recollected |  | -- |  | 0
PLA(-blend) | film | 2 | 0,1-1 | 1 | air | DE: PLA(-blend) film 0,1-1 mm (emission to air) | 94.8% | soil | 22.8% | 78.69472 |  | 6.353666 | 58.02328 |  | 58.02328 | 58.02328
PLA(-blend) | film | 2 | 0,1-1 | 1 | air | DE: PLA(-blend) film 0,1-1 mm (emission to air) | 0% | marine water (*) |  | 0 |  | 1000
PLA(-blend) | film | 2 | 0,1-1 | 1 | air | DE: PLA(-blend) film 0,1-1 mm (emission to air) | 4.7% | river sediment |  | 0.001126286 |  | 1000
PLA(-blend) | film | 2 | 0,1-1 | 1 | air | DE: PLA(-blend) film 0,1-1 mm (emission to air) | 0.5% | marine sediment (*) |  | 0.001126286 |  | 1000
PLA(-blend) | film | 2 | 0,1-1 | 1 | air | DE: PLA(-blend) film 0,1-1 mm (emission to air) | 0% | recollected |  | -- |  | 0
PLA(-blend) | film | 2 | 1-10 | 10 | soil | DE: PLA(-blend) film 1-10 mm (emission to soil) | 97% | soil | 22.8% | 78.69472 |  | 63.53666 | 91.63056 |  | 91.63056 | 91.63056
PLA(-blend) | film | 2 | 1-10 | 10 | soil | DE: PLA(-blend) film 1-10 mm (emission to soil) | 0% | marine water (*) |  | 0 |  | 1000
PLA(-blend) | film | 2 | 1-10 | 10 | soil | DE: PLA(-blend) film 1-10 mm (emission to soil) | 2.7% | river sediment |  | 0.001126286 |  | 1000
PLA(-blend) | film | 2 | 1-10 | 10 | soil | DE: PLA(-blend) film 1-10 mm (emission to soil) | 0.3% | marine sediment (*) |  | 0.001126286 |  | 1000
PLA(-blend) | film | 2 | 1-10 | 10 | soil | DE: PLA(-blend) film 1-10 mm (emission to soil) | 0% | recollected |  | -- |  | 0
PLA(-blend) | film | 2 | 1-10 | 10 | fresh water | DE: PLA(-blend) film 1-10 mm (emission to fresh water) | 0% | soil | 22.8% | 78.69472 |  | 63.53666 | 1000 |  | 100 | 500
PLA(-blend) | film | 2 | 1-10 | 10 | fresh water | DE: PLA(-blend) film 1-10 mm (emission to fresh water) | 0% | marine water (*) |  | 0 |  | 1000
PLA(-blend) | film | 2 | 1-10 | 10 | fresh water | DE: PLA(-blend) film 1-10 mm (emission to fresh water) | 89% | river sediment |  | 0.001126286 |  | 1000
PLA(-blend) | film | 2 | 1-10 | 10 | fresh water | DE: PLA(-blend) film 1-10 mm (emission to fresh water) | 11% | marine sediment (*) |  | 0.001126286 |  | 1000
PLA(-blend) | film | 2 | 1-10 | 10 | fresh water | DE: PLA(-blend) film 1-10 mm (emission to fresh water) | 0% | recollected |  | -- |  | 0
PLA(-blend) | film | 2 | 1-10 | 10 | marine water | DE: PLA(-blend) film 1-10 mm (emission to marine water) | 0% | soil | 22.8% | 78.69472 |  | 63.53666 | 1000 |  | 100 | 500
PLA(-blend) | film | 2 | 1-10 | 10 | marine water | DE: PLA(-blend) film 1-10 mm (emission to marine water) | 0% | marine water (*) |  | 0 |  | 1000
PLA(-blend) | film | 2 | 1-10 | 10 | marine water | DE: PLA(-blend) film 1-10 mm (emission to marine water) | 0% | river sediment |  | 0.001126286 |  | 1000
PLA(-blend) | film | 2 | 1-10 | 10 | marine water | DE: PLA(-blend) film 1-10 mm (emission to marine water) | 100% | marine sediment (*) |  | 0.001126286 |  | 1000
PLA(-blend) | film | 2 | 1-10 | 10 | marine water | DE: PLA(-blend) film 1-10 mm (emission to marine water) | 0% | recollected |  | -- |  | 0
PLA(-blend) | film | 2 | 1-10 | 10 | air | DE: PLA(-blend) film 1-10 mm (emission to air) | 94.8% | soil | 22.8% | 78.69472 |  | 63.53666 | 112.2328 |  | 100 | 112.2328
PLA(-blend) | film | 2 | 1-10 | 10 | air | DE: PLA(-blend) film 1-10 mm (emission to air) | 0% | marine water (*) |  | 0 |  | 1000
PLA(-blend) | film | 2 | 1-10 | 10 | air | DE: PLA(-blend) film 1-10 mm (emission to air) | 4.7% | river sediment |  | 0.001126286 |  | 1000
PLA(-blend) | film | 2 | 1-10 | 10 | air | DE: PLA(-blend) film 1-10 mm (emission to air) | 0.5% | marine sediment (*) |  | 0.001126286 |  | 1000
PLA(-blend) | film | 2 | 1-10 | 10 | air | DE: PLA(-blend) film 1-10 mm (emission to air) | 0% | recollected |  | -- |  | 0
PLA(-blend) | fiber | 4 | 0,01-0,1 | 0.1 | soil | DE: PLA(-blend) fiber 0,01-0,1 mm (emission to soil) | 97% | soil | 22.8% | 78.69472 |  | 0.3176833 | 30.30815 |  | 30.30815 | 30.30815
PLA(-blend) | fiber | 4 | 0,01-0,1 | 0.1 | soil | DE: PLA(-blend) fiber 0,01-0,1 mm (emission to soil) | 0% | marine water (*) |  | 0 |  | 1000
PLA(-blend) | fiber | 4 | 0,01-0,1 | 0.1 | soil | DE: PLA(-blend) fiber 0,01-0,1 mm (emission to soil) | 2.7% | river sediment |  | 0.001126286 |  | 1000
PLA(-blend) | fiber | 4 | 0,01-0,1 | 0.1 | soil | DE: PLA(-blend) fiber 0,01-0,1 mm (emission to soil) | 0.3% | marine sediment (*) |  | 0.001126286 |  | 1000
PLA(-blend) | fiber | 4 | 0,01-0,1 | 0.1 | soil | DE: PLA(-blend) fiber 0,01-0,1 mm (emission to soil) | 0% | recollected |  | -- |  | 0
PLA(-blend) | fiber | 4 | 0,01-0,1 | 0.1 | fresh water | DE: PLA(-blend) fiber 0,01-0,1 mm (emission to fresh water) | 0% | soil | 22.8% | 78.69472 |  | 0.3176833 | 1000 |  | 100 | 500
PLA(-blend) | fiber | 4 | 0,01-0,1 | 0.1 | fresh water | DE: PLA(-blend) fiber 0,01-0,1 mm (emission to fresh water) | 0% | marine water (*) |  | 0 |  | 1000
PLA(-blend) | fiber | 4 | 0,01-0,1 | 0.1 | fresh water | DE: PLA(-blend) fiber 0,01-0,1 mm (emission to fresh water) | 89% | river sediment |  | 0.001126286 |  | 1000
PLA(-blend) | fiber | 4 | 0,01-0,1 | 0.1 | fresh water | DE: PLA(-blend) fiber 0,01-0,1 mm (emission to fresh water) | 11% | marine sediment (*) |  | 0.001126286 |  | 1000
PLA(-blend) | fiber | 4 | 0,01-0,1 | 0.1 | fresh water | DE: PLA(-blend) fiber 0,01-0,1 mm (emission to fresh water) | 0% | recollected |  | -- |  | 0
PLA(-blend) | fiber | 4 | 0,01-0,1 | 0.1 | marine water | DE: PLA(-blend) fiber 0,01-0,1 mm (emission to marine water) | 0% | soil | 22.8% | 78.69472 |  | 0.3176833 | 1000 |  | 100 | 500
PLA(-blend) | fiber | 4 | 0,01-0,1 | 0.1 | marine water | DE: PLA(-blend) fiber 0,01-0,1 mm (emission to marine water) | 0% | marine water (*) |  | 0 |  | 1000
PLA(-blend) | fiber | 4 | 0,01-0,1 | 0.1 | marine water | DE: PLA(-blend) fiber 0,01-0,1 mm (emission to marine water) | 0% | river sediment |  | 0.001126286 |  | 1000
PLA(-blend) | fiber | 4 | 0,01-0,1 | 0.1 | marine water | DE: PLA(-blend) fiber 0,01-0,1 mm (emission to marine water) | 100% | marine sediment (*) |  | 0.001126286 |  | 1000
PLA(-blend) | fiber | 4 | 0,01-0,1 | 0.1 | marine water | DE: PLA(-blend) fiber 0,01-0,1 mm (emission to marine water) | 0% | recollected |  | -- |  | 0
PLA(-blend) | fiber | 4 | 0,01-0,1 | 0.1 | air | DE: PLA(-blend) fiber 0,01-0,1 mm (emission to air) | 94.8% | soil | 22.8% | 78.69472 |  | 0.3176833 | 52.30116 |  | 52.30116 | 52.30116
PLA(-blend) | fiber | 4 | 0,01-0,1 | 0.1 | air | DE: PLA(-blend) fiber 0,01-0,1 mm (emission to air) | 0% | marine water (*) |  | 0 |  | 1000
PLA(-blend) | fiber | 4 | 0,01-0,1 | 0.1 | air | DE: PLA(-blend) fiber 0,01-0,1 mm (emission to air) | 4.7% | river sediment |  | 0.001126286 |  | 1000
PLA(-blend) | fiber | 4 | 0,01-0,1 | 0.1 | air | DE: PLA(-blend) fiber 0,01-0,1 mm (emission to air) | 0.5% | marine sediment (*) |  | 0.001126286 |  | 1000
PLA(-blend) | fiber | 4 | 0,01-0,1 | 0.1 | air | DE: PLA(-blend) fiber 0,01-0,1 mm (emission to air) | 0% | recollected |  | -- |  | 0
PLA(-blend) | fiber | 4 | 0,1-1 | 1 | soil | DE: PLA(-blend) fiber 0,1-1 mm (emission to soil) | 97% | soil | 22.8% | 78.69472 |  | 3.176833 | 33.08153 |  | 33.08153 | 33.08153
PLA(-blend) | fiber | 4 | 0,1-1 | 1 | soil | DE: PLA(-blend) fiber 0,1-1 mm (emission to soil) | 0% | marine water (*) |  | 0 |  | 1000
PLA(-blend) | fiber | 4 | 0,1-1 | 1 | soil | DE: PLA(-blend) fiber 0,1-1 mm (emission to soil) | 2.7% | river sediment |  | 0.001126286 |  | 1000
PLA(-blend) | fiber | 4 | 0,1-1 | 1 | soil | DE: PLA(-blend) fiber 0,1-1 mm (emission to soil) | 0.3% | marine sediment (*) |  | 0.001126286 |  | 1000
PLA(-blend) | fiber | 4 | 0,1-1 | 1 | soil | DE: PLA(-blend) fiber 0,1-1 mm (emission to soil) | 0% | recollected |  | -- |  | 0
PLA(-blend) | fiber | 4 | 0,1-1 | 1 | fresh water | DE: PLA(-blend) fiber 0,1-1 mm (emission to fresh water) | 0% | soil | 22.8% | 78.69472 |  | 3.176833 | 1000 |  | 100 | 500
PLA(-blend) | fiber | 4 | 0,1-1 | 1 | fresh water | DE: PLA(-blend) fiber 0,1-1 mm (emission to fresh water) | 0% | marine water (*) |  | 0 |  | 1000
PLA(-blend) | fiber | 4 | 0,1-1 | 1 | fresh water | DE: PLA(-blend) fiber 0,1-1 mm (emission to fresh water) | 89% | river sediment |  | 0.001126286 |  | 1000
PLA(-blend) | fiber | 4 | 0,1-1 | 1 | fresh water | DE: PLA(-blend) fiber 0,1-1 mm (emission to fresh water) | 11% | marine sediment (*) |  | 0.001126286 |  | 1000
PLA(-blend) | fiber | 4 | 0,1-1 | 1 | fresh water | DE: PLA(-blend) fiber 0,1-1 mm (emission to fresh water) | 0% | recollected |  | -- |  | 0
PLA(-blend) | fiber | 4 | 0,1-1 | 1 | marine water | DE: PLA(-blend) fiber 0,1-1 mm (emission to marine water) | 0% | soil | 22.8% | 78.69472 |  | 3.176833 | 1000 |  | 100 | 500
PLA(-blend) | fiber | 4 | 0,1-1 | 1 | marine water | DE: PLA(-blend) fiber 0,1-1 mm (emission to marine water) | 0% | marine water (*) |  | 0 |  | 1000
PLA(-blend) | fiber | 4 | 0,1-1 | 1 | marine water | DE: PLA(-blend) fiber 0,1-1 mm (emission to marine water) | 0% | river sediment |  | 0.001126286 |  | 1000
PLA(-blend) | fiber | 4 | 0,1-1 | 1 | marine water | DE: PLA(-blend) fiber 0,1-1 mm (emission to marine water) | 100% | marine sediment (*) |  | 0.001126286 |  | 1000
PLA(-blend) | fiber | 4 | 0,1-1 | 1 | marine water | DE: PLA(-blend) fiber 0,1-1 mm (emission to marine water) | 0% | recollected |  | -- |  | 0
PLA(-blend) | fiber | 4 | 0,1-1 | 1 | air | DE: PLA(-blend) fiber 0,1-1 mm (emission to air) | 94.8% | soil | 22.8% | 78.69472 |  | 3.176833 | 55.01164 |  | 55.01164 | 55.01164
PLA(-blend) | fiber | 4 | 0,1-1 | 1 | air | DE: PLA(-blend) fiber 0,1-1 mm (emission to air) | 0% | marine water (*) |  | 0 |  | 1000
PLA(-blend) | fiber | 4 | 0,1-1 | 1 | air | DE: PLA(-blend) fiber 0,1-1 mm (emission to air) | 4.7% | river sediment |  | 0.001126286 |  | 1000
PLA(-blend) | fiber | 4 | 0,1-1 | 1 | air | DE: PLA(-blend) fiber 0,1-1 mm (emission to air) | 0.5% | marine sediment (*) |  | 0.001126286 |  | 1000
PLA(-blend) | fiber | 4 | 0,1-1 | 1 | air | DE: PLA(-blend) fiber 0,1-1 mm (emission to air) | 0% | recollected |  | -- |  | 0
PLA(-blend) | fiber | 4 | 1-10 | 10 | soil | DE: PLA(-blend) fiber 1-10 mm (emission to soil) | 97% | soil | 22.8% | 78.69472 |  | 31.76833 | 60.81528 |  | 60.81528 | 60.81528
PLA(-blend) | fiber | 4 | 1-10 | 10 | soil | DE: PLA(-blend) fiber 1-10 mm (emission to soil) | 0% | marine water (*) |  | 0 |  | 1000
PLA(-blend) | fiber | 4 | 1-10 | 10 | soil | DE: PLA(-blend) fiber 1-10 mm (emission to soil) | 2.7% | river sediment |  | 0.001126286 |  | 1000
PLA(-blend) | fiber | 4 | 1-10 | 10 | soil | DE: PLA(-blend) fiber 1-10 mm (emission to soil) | 0.3% | marine sediment (*) |  | 0.001126286 |  | 1000
PLA(-blend) | fiber | 4 | 1-10 | 10 | soil | DE: PLA(-blend) fiber 1-10 mm (emission to soil) | 0% | recollected |  | -- |  | 0
PLA(-blend) | fiber | 4 | 1-10 | 10 | fresh water | DE: PLA(-blend) fiber 1-10 mm (emission to fresh water) | 0% | soil | 22.8% | 78.69472 |  | 31.76833 | 1000 |  | 100 | 500
PLA(-blend) | fiber | 4 | 1-10 | 10 | fresh water | DE: PLA(-blend) fiber 1-10 mm (emission to fresh water) | 0% | marine water (*) |  | 0 |  | 1000
PLA(-blend) | fiber | 4 | 1-10 | 10 | fresh water | DE: PLA(-blend) fiber 1-10 mm (emission to fresh water) | 89% | river sediment |  | 0.001126286 |  | 1000
PLA(-blend) | fiber | 4 | 1-10 | 10 | fresh water | DE: PLA(-blend) fiber 1-10 mm (emission to fresh water) | 11% | marine sediment (*) |  | 0.001126286 |  | 1000
PLA(-blend) | fiber | 4 | 1-10 | 10 | fresh water | DE: PLA(-blend) fiber 1-10 mm (emission to fresh water) | 0% | recollected |  | -- |  | 0
PLA(-blend) | fiber | 4 | 1-10 | 10 | marine water | DE: PLA(-blend) fiber 1-10 mm (emission to marine water) | 0% | soil | 22.8% | 78.69472 |  | 31.76833 | 1000 |  | 100 | 500
PLA(-blend) | fiber | 4 | 1-10 | 10 | marine water | DE: PLA(-blend) fiber 1-10 mm (emission to marine water) | 0% | marine water (*) |  | 0 |  | 1000
PLA(-blend) | fiber | 4 | 1-10 | 10 | marine water | DE: PLA(-blend) fiber 1-10 mm (emission to marine water) | 0% | river sediment |  | 0.001126286 |  | 1000
PLA(-blend) | fiber | 4 | 1-10 | 10 | marine water | DE: PLA(-blend) fiber 1-10 mm (emission to marine water) | 100% | marine sediment (*) |  | 0.001126286 |  | 1000
PLA(-blend) | fiber | 4 | 1-10 | 10 | marine water | DE: PLA(-blend) fiber 1-10 mm (emission to marine water) | 0% | recollected |  | -- |  | 0
PLA(-blend) | fiber | 4 | 1-10 | 10 | air | DE: PLA(-blend) fiber 1-10 mm (emission to air) | 94.8% | soil | 22.8% | 78.69472 |  | 31.76833 | 82.11638 |  | 82.11638 | 82.11638
PLA(-blend) | fiber | 4 | 1-10 | 10 | air | DE: PLA(-blend) fiber 1-10 mm (emission to air) | 0% | marine water (*) |  | 0 |  | 1000
PLA(-blend) | fiber | 4 | 1-10 | 10 | air | DE: PLA(-blend) fiber 1-10 mm (emission to air) | 4.7% | river sediment |  | 0.001126286 |  | 1000
PLA(-blend) | fiber | 4 | 1-10 | 10 | air | DE: PLA(-blend) fiber 1-10 mm (emission to air) | 0.5% | marine sediment (*) |  | 0.001126286 |  | 1000
PLA(-blend) | fiber | 4 | 1-10 | 10 | air | DE: PLA(-blend) fiber 1-10 mm (emission to air) | 0% | recollected |  | -- |  | 0
PLA(-blend) | particle | 6 | 0,01-0,1 | 0.1 | soil | DE: PLA(-blend) particle 0,01-0,1 mm (emission to soil) | 97% | soil | 22.8% | 78.69472 |  | 0.1588417 | 30.15408 |  | 30.15408 | 30.15408
PLA(-blend) | particle | 6 | 0,01-0,1 | 0.1 | soil | DE: PLA(-blend) particle 0,01-0,1 mm (emission to soil) | 0% | marine water (*) |  | 0 |  | 1000
PLA(-blend) | particle | 6 | 0,01-0,1 | 0.1 | soil | DE: PLA(-blend) particle 0,01-0,1 mm (emission to soil) | 2.7% | river sediment |  | 0.001126286 |  | 1000
PLA(-blend) | particle | 6 | 0,01-0,1 | 0.1 | soil | DE: PLA(-blend) particle 0,01-0,1 mm (emission to soil) | 0.3% | marine sediment (*) |  | 0.001126286 |  | 1000
PLA(-blend) | particle | 6 | 0,01-0,1 | 0.1 | soil | DE: PLA(-blend) particle 0,01-0,1 mm (emission to soil) | 0% | recollected |  | -- |  | 0
PLA(-blend) | particle | 6 | 0,01-0,1 | 0.1 | fresh water | DE: PLA(-blend) particle 0,01-0,1 mm (emission to fresh water) | 0% | soil | 22.8% | 78.69472 |  | 0.1588417 | 1000 |  | 100 | 500
PLA(-blend) | particle | 6 | 0,01-0,1 | 0.1 | fresh water | DE: PLA(-blend) particle 0,01-0,1 mm (emission to fresh water) | 0% | marine water (*) |  | 0 |  | 1000
PLA(-blend) | particle | 6 | 0,01-0,1 | 0.1 | fresh water | DE: PLA(-blend) particle 0,01-0,1 mm (emission to fresh water) | 89% | river sediment |  | 0.001126286 |  | 1000
PLA(-blend) | particle | 6 | 0,01-0,1 | 0.1 | fresh water | DE: PLA(-blend) particle 0,01-0,1 mm (emission to fresh water) | 11% | marine sediment (*) |  | 0.001126286 |  | 1000
PLA(-blend) | particle | 6 | 0,01-0,1 | 0.1 | fresh water | DE: PLA(-blend) particle 0,01-0,1 mm (emission to fresh water) | 0% | recollected |  | -- |  | 0
PLA(-blend) | particle | 6 | 0,01-0,1 | 0.1 | marine water | DE: PLA(-blend) particle 0,01-0,1 mm (emission to marine water) | 0% | soil | 22.8% | 78.69472 |  | 0.1588417 | 1000 |  | 100 | 500
PLA(-blend) | particle | 6 | 0,01-0,1 | 0.1 | marine water | DE: PLA(-blend) particle 0,01-0,1 mm (emission to marine water) | 0% | marine water (*) |  | 0 |  | 1000
PLA(-blend) | particle | 6 | 0,01-0,1 | 0.1 | marine water | DE: PLA(-blend) particle 0,01-0,1 mm (emission to marine water) | 0% | river sediment |  | 0.001126286 |  | 1000
PLA(-blend) | particle | 6 | 0,01-0,1 | 0.1 | marine water | DE: PLA(-blend) particle 0,01-0,1 mm (emission to marine water) | 100% | marine sediment (*) |  | 0.001126286 |  | 1000
PLA(-blend) | particle | 6 | 0,01-0,1 | 0.1 | marine water | DE: PLA(-blend) particle 0,01-0,1 mm (emission to marine water) | 0% | recollected |  | -- |  | 0
PLA(-blend) | particle | 6 | 0,01-0,1 | 0.1 | air | DE: PLA(-blend) particle 0,01-0,1 mm (emission to air) | 94.8% | soil | 22.8% | 78.69472 |  | 0.1588417 | 52.15058 |  | 52.15058 | 52.15058
PLA(-blend) | particle | 6 | 0,01-0,1 | 0.1 | air | DE: PLA(-blend) particle 0,01-0,1 mm (emission to air) | 0% | marine water (*) |  | 0 |  | 1000
PLA(-blend) | particle | 6 | 0,01-0,1 | 0.1 | air | DE: PLA(-blend) particle 0,01-0,1 mm (emission to air) | 4.7% | river sediment |  | 0.001126286 |  | 1000
PLA(-blend) | particle | 6 | 0,01-0,1 | 0.1 | air | DE: PLA(-blend) particle 0,01-0,1 mm (emission to air) | 0.5% | marine sediment (*) |  | 0.001126286 |  | 1000
PLA(-blend) | particle | 6 | 0,01-0,1 | 0.1 | air | DE: PLA(-blend) particle 0,01-0,1 mm (emission to air) | 0% | recollected |  | -- |  | 0
PLA(-blend) | particle | 6 | 0,1-1 | 1 | soil | DE: PLA(-blend) particle 0,1-1 mm (emission to soil) | 97% | soil | 22.8% | 78.69472 |  | 1.588417 | 31.54076 |  | 31.54076 | 31.54076
PLA(-blend) | particle | 6 | 0,1-1 | 1 | soil | DE: PLA(-blend) particle 0,1-1 mm (emission to soil) | 0% | marine water (*) |  | 0 |  | 1000
PLA(-blend) | particle | 6 | 0,1-1 | 1 | soil | DE: PLA(-blend) particle 0,1-1 mm (emission to soil) | 2.7% | river sediment |  | 0.001126286 |  | 1000
PLA(-blend) | particle | 6 | 0,1-1 | 1 | soil | DE: PLA(-blend) particle 0,1-1 mm (emission to soil) | 0.3% | marine sediment (*) |  | 0.001126286 |  | 1000
PLA(-blend) | particle | 6 | 0,1-1 | 1 | soil | DE: PLA(-blend) particle 0,1-1 mm (emission to soil) | 0% | recollected |  | -- |  | 0
PLA(-blend) | particle | 6 | 0,1-1 | 1 | fresh water | DE: PLA(-blend) particle 0,1-1 mm (emission to fresh water) | 0% | soil | 22.8% | 78.69472 |  | 1.588417 | 1000 |  | 100 | 500
PLA(-blend) | particle | 6 | 0,1-1 | 1 | fresh water | DE: PLA(-blend) particle 0,1-1 mm (emission to fresh water) | 0% | marine water (*) |  | 0 |  | 1000
PLA(-blend) | particle | 6 | 0,1-1 | 1 | fresh water | DE: PLA(-blend) particle 0,1-1 mm (emission to fresh water) | 89% | river sediment |  | 0.001126286 |  | 1000
PLA(-blend) | particle | 6 | 0,1-1 | 1 | fresh water | DE: PLA(-blend) particle 0,1-1 mm (emission to fresh water) | 11% | marine sediment (*) |  | 0.001126286 |  | 1000
PLA(-blend) | particle | 6 | 0,1-1 | 1 | fresh water | DE: PLA(-blend) particle 0,1-1 mm (emission to fresh water) | 0% | recollected |  | -- |  | 0
PLA(-blend) | particle | 6 | 0,1-1 | 1 | marine water | DE: PLA(-blend) particle 0,1-1 mm (emission to marine water) | 0% | soil | 22.8% | 78.69472 |  | 1.588417 | 1000 |  | 100 | 500
PLA(-blend) | particle | 6 | 0,1-1 | 1 | marine water | DE: PLA(-blend) particle 0,1-1 mm (emission to marine water) | 0% | marine water (*) |  | 0 |  | 1000
PLA(-blend) | particle | 6 | 0,1-1 | 1 | marine water | DE: PLA(-blend) particle 0,1-1 mm (emission to marine water) | 0% | river sediment |  | 0.001126286 |  | 1000
PLA(-blend) | particle | 6 | 0,1-1 | 1 | marine water | DE: PLA(-blend) particle 0,1-1 mm (emission to marine water) | 100% | marine sediment (*) |  | 0.001126286 |  | 1000
PLA(-blend) | particle | 6 | 0,1-1 | 1 | marine water | DE: PLA(-blend) particle 0,1-1 mm (emission to marine water) | 0% | recollected |  | -- |  | 0
PLA(-blend) | particle | 6 | 0,1-1 | 1 | air | DE: PLA(-blend) particle 0,1-1 mm (emission to air) | 94.8% | soil | 22.8% | 78.69472 |  | 1.588417 | 53.50582 |  | 53.50582 | 53.50582
PLA(-blend) | particle | 6 | 0,1-1 | 1 | air | DE: PLA(-blend) particle 0,1-1 mm (emission to air) | 0% | marine water (*) |  | 0 |  | 1000
PLA(-blend) | particle | 6 | 0,1-1 | 1 | air | DE: PLA(-blend) particle 0,1-1 mm (emission to air) | 4.7% | river sediment |  | 0.001126286 |  | 1000
PLA(-blend) | particle | 6 | 0,1-1 | 1 | air | DE: PLA(-blend) particle 0,1-1 mm (emission to air) | 0.5% | marine sediment (*) |  | 0.001126286 |  | 1000
PLA(-blend) | particle | 6 | 0,1-1 | 1 | air | DE: PLA(-blend) particle 0,1-1 mm (emission to air) | 0% | recollected |  | -- |  | 0
PLA(-blend) | particle | 6 | 1-10 | 10 | soil | DE: PLA(-blend) particle 1-10 mm (emission to soil) | 97% | soil | 22.8% | 78.69472 |  | 15.88417 | 45.40764 |  | 45.40764 | 45.40764
PLA(-blend) | particle | 6 | 1-10 | 10 | soil | DE: PLA(-blend) particle 1-10 mm (emission to soil) | 0% | marine water (*) |  | 0 |  | 1000
PLA(-blend) | particle | 6 | 1-10 | 10 | soil | DE: PLA(-blend) particle 1-10 mm (emission to soil) | 2.7% | river sediment |  | 0.001126286 |  | 1000
PLA(-blend) | particle | 6 | 1-10 | 10 | soil | DE: PLA(-blend) particle 1-10 mm (emission to soil) | 0.3% | marine sediment (*) |  | 0.001126286 |  | 1000
PLA(-blend) | particle | 6 | 1-10 | 10 | soil | DE: PLA(-blend) particle 1-10 mm (emission to soil) | 0% | recollected |  | -- |  | 0
PLA(-blend) | particle | 6 | 1-10 | 10 | fresh water | DE: PLA(-blend) particle 1-10 mm (emission to fresh water) | 0% | soil | 22.8% | 78.69472 |  | 15.88417 | 1000 |  | 100 | 500
PLA(-blend) | particle | 6 | 1-10 | 10 | fresh water | DE: PLA(-blend) particle 1-10 mm (emission to fresh water) | 0% | marine water (*) |  | 0 |  | 1000
PLA(-blend) | particle | 6 | 1-10 | 10 | fresh water | DE: PLA(-blend) particle 1-10 mm (emission to fresh water) | 89% | river sediment |  | 0.001126286 |  | 1000
PLA(-blend) | particle | 6 | 1-10 | 10 | fresh water | DE: PLA(-blend) particle 1-10 mm (emission to fresh water) | 11% | marine sediment (*) |  | 0.001126286 |  | 1000
PLA(-blend) | particle | 6 | 1-10 | 10 | fresh water | DE: PLA(-blend) particle 1-10 mm (emission to fresh water) | 0% | recollected |  | -- |  | 0
PLA(-blend) | particle | 6 | 1-10 | 10 | marine water | DE: PLA(-blend) particle 1-10 mm (emission to marine water) | 0% | soil | 22.8% | 78.69472 |  | 15.88417 | 1000 |  | 100 | 500
PLA(-blend) | particle | 6 | 1-10 | 10 | marine water | DE: PLA(-blend) particle 1-10 mm (emission to marine water) | 0% | marine water (*) |  | 0 |  | 1000
PLA(-blend) | particle | 6 | 1-10 | 10 | marine water | DE: PLA(-blend) particle 1-10 mm (emission to marine water) | 0% | river sediment |  | 0.001126286 |  | 1000
PLA(-blend) | particle | 6 | 1-10 | 10 | marine water | DE: PLA(-blend) particle 1-10 mm (emission to marine water) | 100% | marine sediment (*) |  | 0.001126286 |  | 1000
PLA(-blend) | particle | 6 | 1-10 | 10 | marine water | DE: PLA(-blend) particle 1-10 mm (emission to marine water) | 0% | recollected |  | -- |  | 0
PLA(-blend) | particle | 6 | 1-10 | 10 | air | DE: PLA(-blend) particle 1-10 mm (emission to air) | 94.8% | soil | 22.8% | 78.69472 |  | 15.88417 | 67.05819 |  | 67.05819 | 67.05819
PLA(-blend) | particle | 6 | 1-10 | 10 | air | DE: PLA(-blend) particle 1-10 mm (emission to air) | 0% | marine water (*) |  | 0 |  | 1000
PLA(-blend) | particle | 6 | 1-10 | 10 | air | DE: PLA(-blend) particle 1-10 mm (emission to air) | 4.7% | river sediment |  | 0.001126286 |  | 1000
PLA(-blend) | particle | 6 | 1-10 | 10 | air | DE: PLA(-blend) particle 1-10 mm (emission to air) | 0.5% | marine sediment (*) |  | 0.001126286 |  | 1000
PLA(-blend) | particle | 6 | 1-10 | 10 | air | DE: PLA(-blend) particle 1-10 mm (emission to air) | 0% | recollected |  | -- |  | 0
Starch-blend | film | 2 | 0,01-0,1 | 0.1 | soil | DE: Starch-blend film 0,01-0,1 mm (emission to soil) | 97% | soil | 22.8% | 42.74 |  | 1.169864 | 1.169864 |  | 1.169864 | 1.169864
Starch-blend | film | 2 | 0,01-0,1 | 0.1 | soil | DE: Starch-blend film 0,01-0,1 mm (emission to soil) | 0% | marine water |  | 101.2903 |  | 0.4936309
Starch-blend | film | 2 | 0,01-0,1 | 0.1 | soil | DE: Starch-blend film 0,01-0,1 mm (emission to soil) | 2.7% | river sediment (*) |  | 42.74 |  | 1.169864
Starch-blend | film | 2 | 0,01-0,1 | 0.1 | soil | DE: Starch-blend film 0,01-0,1 mm (emission to soil) | 0.3% | marine sediment (*) |  | 42.74 |  | 1.169864
Starch-blend | film | 2 | 0,01-0,1 | 0.1 | soil | DE: Starch-blend film 0,01-0,1 mm (emission to soil) | 0% | recollected |  | -- |  | 0
Starch-blend | film | 2 | 0,01-0,1 | 0.1 | fresh water | DE: Starch-blend film 0,01-0,1 mm (emission to fresh water) | 0% | soil | 22.8% | 42.74 |  | 1.169864 | 1.169864 |  | 1.169864 | 1.169864
Starch-blend | film | 2 | 0,01-0,1 | 0.1 | fresh water | DE: Starch-blend film 0,01-0,1 mm (emission to fresh water) | 0% | marine water |  | 101.2903 |  | 0.4936309
Starch-blend | film | 2 | 0,01-0,1 | 0.1 | fresh water | DE: Starch-blend film 0,01-0,1 mm (emission to fresh water) | 89% | river sediment (*) |  | 42.74 |  | 1.169864
Starch-blend | film | 2 | 0,01-0,1 | 0.1 | fresh water | DE: Starch-blend film 0,01-0,1 mm (emission to fresh water) | 11% | marine sediment (*) |  | 42.74 |  | 1.169864
Starch-blend | film | 2 | 0,01-0,1 | 0.1 | fresh water | DE: Starch-blend film 0,01-0,1 mm (emission to fresh water) | 0% | recollected |  | -- |  | 0
Starch-blend | film | 2 | 0,01-0,1 | 0.1 | marine water | DE: Starch-blend film 0,01-0,1 mm (emission to marine water) | 0% | soil | 22.8% | 42.74 |  | 1.169864 | 1.169864 |  | 1.169864 | 1.169864
Starch-blend | film | 2 | 0,01-0,1 | 0.1 | marine water | DE: Starch-blend film 0,01-0,1 mm (emission to marine water) | 0% | marine water |  | 101.2903 |  | 0.4936309
Starch-blend | film | 2 | 0,01-0,1 | 0.1 | marine water | DE: Starch-blend film 0,01-0,1 mm (emission to marine water) | 0% | river sediment (*) |  | 42.74 |  | 1.169864
Starch-blend | film | 2 | 0,01-0,1 | 0.1 | marine water | DE: Starch-blend film 0,01-0,1 mm (emission to marine water) | 100% | marine sediment (*) |  | 42.74 |  | 1.169864
Starch-blend | film | 2 | 0,01-0,1 | 0.1 | marine water | DE: Starch-blend film 0,01-0,1 mm (emission to marine water) | 0% | recollected |  | -- |  | 0
Starch-blend | film | 2 | 0,01-0,1 | 0.1 | air | DE: Starch-blend film 0,01-0,1 mm (emission to air) | 94.8% | soil | 22.8% | 42.74 |  | 1.169864 | 1.169864 |  | 1.169864 | 1.169864
Starch-blend | film | 2 | 0,01-0,1 | 0.1 | air | DE: Starch-blend film 0,01-0,1 mm (emission to air) | 0% | marine water |  | 101.2903 |  | 0.4936309
Starch-blend | film | 2 | 0,01-0,1 | 0.1 | air | DE: Starch-blend film 0,01-0,1 mm (emission to air) | 4.7% | river sediment (*) |  | 42.74 |  | 1.169864
Starch-blend | film | 2 | 0,01-0,1 | 0.1 | air | DE: Starch-blend film 0,01-0,1 mm (emission to air) | 0.5% | marine sediment (*) |  | 42.74 |  | 1.169864
Starch-blend | film | 2 | 0,01-0,1 | 0.1 | air | DE: Starch-blend film 0,01-0,1 mm (emission to air) | 0% | recollected |  | -- |  | 0
Starch-blend | film | 2 | 0,1-1 | 1 | soil | DE: Starch-blend film 0,1-1 mm (emission to soil) | 97% | soil | 22.8% | 42.74 |  | 11.69864 | 11.69864 |  | 11.69864 | 11.69864
Starch-blend | film | 2 | 0,1-1 | 1 | soil | DE: Starch-blend film 0,1-1 mm (emission to soil) | 0% | marine water |  | 101.2903 |  | 4.936309
Starch-blend | film | 2 | 0,1-1 | 1 | soil | DE: Starch-blend film 0,1-1 mm (emission to soil) | 2.7% | river sediment (*) |  | 42.74 |  | 11.69864
Starch-blend | film | 2 | 0,1-1 | 1 | soil | DE: Starch-blend film 0,1-1 mm (emission to soil) | 0.3% | marine sediment (*) |  | 42.74 |  | 11.69864
Starch-blend | film | 2 | 0,1-1 | 1 | soil | DE: Starch-blend film 0,1-1 mm (emission to soil) | 0% | recollected |  | -- |  | 0
Starch-blend | film | 2 | 0,1-1 | 1 | fresh water | DE: Starch-blend film 0,1-1 mm (emission to fresh water) | 0% | soil | 22.8% | 42.74 |  | 11.69864 | 11.69864 |  | 11.69864 | 11.69864
Starch-blend | film | 2 | 0,1-1 | 1 | fresh water | DE: Starch-blend film 0,1-1 mm (emission to fresh water) | 0% | marine water |  | 101.2903 |  | 4.936309
Starch-blend | film | 2 | 0,1-1 | 1 | fresh water | DE: Starch-blend film 0,1-1 mm (emission to fresh water) | 89% | river sediment (*) |  | 42.74 |  | 11.69864
Starch-blend | film | 2 | 0,1-1 | 1 | fresh water | DE: Starch-blend film 0,1-1 mm (emission to fresh water) | 11% | marine sediment (*) |  | 42.74 |  | 11.69864
Starch-blend | film | 2 | 0,1-1 | 1 | fresh water | DE: Starch-blend film 0,1-1 mm (emission to fresh water) | 0% | recollected |  | -- |  | 0
Starch-blend | film | 2 | 0,1-1 | 1 | marine water | DE: Starch-blend film 0,1-1 mm (emission to marine water) | 0% | soil | 22.8% | 42.74 |  | 11.69864 | 11.69864 |  | 11.69864 | 11.69864
Starch-blend | film | 2 | 0,1-1 | 1 | marine water | DE: Starch-blend film 0,1-1 mm (emission to marine water) | 0% | marine water |  | 101.2903 |  | 4.936309
Starch-blend | film | 2 | 0,1-1 | 1 | marine water | DE: Starch-blend film 0,1-1 mm (emission to marine water) | 0% | river sediment (*) |  | 42.74 |  | 11.69864
Starch-blend | film | 2 | 0,1-1 | 1 | marine water | DE: Starch-blend film 0,1-1 mm (emission to marine water) | 100% | marine sediment (*) |  | 42.74 |  | 11.69864
Starch-blend | film | 2 | 0,1-1 | 1 | marine water | DE: Starch-blend film 0,1-1 mm (emission to marine water) | 0% | recollected |  | -- |  | 0
Starch-blend | film | 2 | 0,1-1 | 1 | air | DE: Starch-blend film 0,1-1 mm (emission to air) | 94.8% | soil | 22.8% | 42.74 |  | 11.69864 | 11.69864 |  | 11.69864 | 11.69864
Starch-blend | film | 2 | 0,1-1 | 1 | air | DE: Starch-blend film 0,1-1 mm (emission to air) | 0% | marine water |  | 101.2903 |  | 4.936309
Starch-blend | film | 2 | 0,1-1 | 1 | air | DE: Starch-blend film 0,1-1 mm (emission to air) | 4.7% | river sediment (*) |  | 42.74 |  | 11.69864
Starch-blend | film | 2 | 0,1-1 | 1 | air | DE: Starch-blend film 0,1-1 mm (emission to air) | 0.5% | marine sediment (*) |  | 42.74 |  | 11.69864
Starch-blend | film | 2 | 0,1-1 | 1 | air | DE: Starch-blend film 0,1-1 mm (emission to air) | 0% | recollected |  | -- |  | 0
Starch-blend | film | 2 | 1-10 | 10 | soil | DE: Starch-blend film 1-10 mm (emission to soil) | 97% | soil | 22.8% | 42.74 |  | 116.9864 | 116.9864 |  | 100 | 116.9864
Starch-blend | film | 2 | 1-10 | 10 | soil | DE: Starch-blend film 1-10 mm (emission to soil) | 0% | marine water |  | 101.2903 |  | 49.36309
Starch-blend | film | 2 | 1-10 | 10 | soil | DE: Starch-blend film 1-10 mm (emission to soil) | 2.7% | river sediment (*) |  | 42.74 |  | 116.9864
Starch-blend | film | 2 | 1-10 | 10 | soil | DE: Starch-blend film 1-10 mm (emission to soil) | 0.3% | marine sediment (*) |  | 42.74 |  | 116.9864
Starch-blend | film | 2 | 1-10 | 10 | soil | DE: Starch-blend film 1-10 mm (emission to soil) | 0% | recollected |  | -- |  | 0
Starch-blend | film | 2 | 1-10 | 10 | fresh water | DE: Starch-blend film 1-10 mm (emission to fresh water) | 0% | soil | 22.8% | 42.74 |  | 116.9864 | 116.9864 |  | 100 | 116.9864
Starch-blend | film | 2 | 1-10 | 10 | fresh water | DE: Starch-blend film 1-10 mm (emission to fresh water) | 0% | marine water |  | 101.2903 |  | 49.36309
Starch-blend | film | 2 | 1-10 | 10 | fresh water | DE: Starch-blend film 1-10 mm (emission to fresh water) | 89% | river sediment (*) |  | 42.74 |  | 116.9864
Starch-blend | film | 2 | 1-10 | 10 | fresh water | DE: Starch-blend film 1-10 mm (emission to fresh water) | 11% | marine sediment (*) |  | 42.74 |  | 116.9864
Starch-blend | film | 2 | 1-10 | 10 | fresh water | DE: Starch-blend film 1-10 mm (emission to fresh water) | 0% | recollected |  | -- |  | 0
Starch-blend | film | 2 | 1-10 | 10 | marine water | DE: Starch-blend film 1-10 mm (emission to marine water) | 0% | soil | 22.8% | 42.74 |  | 116.9864 | 116.9864 |  | 100 | 116.9864
Starch-blend | film | 2 | 1-10 | 10 | marine water | DE: Starch-blend film 1-10 mm (emission to marine water) | 0% | marine water |  | 101.2903 |  | 49.36309
Starch-blend | film | 2 | 1-10 | 10 | marine water | DE: Starch-blend film 1-10 mm (emission to marine water) | 0% | river sediment (*) |  | 42.74 |  | 116.9864
Starch-blend | film | 2 | 1-10 | 10 | marine water | DE: Starch-blend film 1-10 mm (emission to marine water) | 100% | marine sediment (*) |  | 42.74 |  | 116.9864
Starch-blend | film | 2 | 1-10 | 10 | marine water | DE: Starch-blend film 1-10 mm (emission to marine water) | 0% | recollected |  | -- |  | 0
Starch-blend | film | 2 | 1-10 | 10 | air | DE: Starch-blend film 1-10 mm (emission to air) | 94.8% | soil | 22.8% | 42.74 |  | 116.9864 | 116.9864 |  | 100 | 116.9864
Starch-blend | film | 2 | 1-10 | 10 | air | DE: Starch-blend film 1-10 mm (emission to air) | 0% | marine water |  | 101.2903 |  | 49.36309
Starch-blend | film | 2 | 1-10 | 10 | air | DE: Starch-blend film 1-10 mm (emission to air) | 4.7% | river sediment (*) |  | 42.74 |  | 116.9864
Starch-blend | film | 2 | 1-10 | 10 | air | DE: Starch-blend film 1-10 mm (emission to air) | 0.5% | marine sediment (*) |  | 42.74 |  | 116.9864
Starch-blend | film | 2 | 1-10 | 10 | air | DE: Starch-blend film 1-10 mm (emission to air) | 0% | recollected |  | -- |  | 0
Starch-blend | fiber | 4 | 0,01-0,1 | 0.1 | soil | DE: Starch-blend fiber 0,01-0,1 mm (emission to soil) | 97% | soil | 22.8% | 42.74 |  | 0.5849321 | 0.5849321 |  | 0.5849321 | 0.5849321
Starch-blend | fiber | 4 | 0,01-0,1 | 0.1 | soil | DE: Starch-blend fiber 0,01-0,1 mm (emission to soil) | 0% | marine water |  | 101.2903 |  | 0.2468155
Starch-blend | fiber | 4 | 0,01-0,1 | 0.1 | soil | DE: Starch-blend fiber 0,01-0,1 mm (emission to soil) | 2.7% | river sediment (*) |  | 42.74 |  | 0.5849321
Starch-blend | fiber | 4 | 0,01-0,1 | 0.1 | soil | DE: Starch-blend fiber 0,01-0,1 mm (emission to soil) | 0.3% | marine sediment (*) |  | 42.74 |  | 0.5849321
Starch-blend | fiber | 4 | 0,01-0,1 | 0.1 | soil | DE: Starch-blend fiber 0,01-0,1 mm (emission to soil) | 0% | recollected |  | -- |  | 0
Starch-blend | fiber | 4 | 0,01-0,1 | 0.1 | fresh water | DE: Starch-blend fiber 0,01-0,1 mm (emission to fresh water) | 0% | soil | 22.8% | 42.74 |  | 0.5849321 | 0.5849321 |  | 0.5849321 | 0.5849321
Starch-blend | fiber | 4 | 0,01-0,1 | 0.1 | fresh water | DE: Starch-blend fiber 0,01-0,1 mm (emission to fresh water) | 0% | marine water |  | 101.2903 |  | 0.2468155
Starch-blend | fiber | 4 | 0,01-0,1 | 0.1 | fresh water | DE: Starch-blend fiber 0,01-0,1 mm (emission to fresh water) | 89% | river sediment (*) |  | 42.74 |  | 0.5849321
Starch-blend | fiber | 4 | 0,01-0,1 | 0.1 | fresh water | DE: Starch-blend fiber 0,01-0,1 mm (emission to fresh water) | 11% | marine sediment (*) |  | 42.74 |  | 0.5849321
Starch-blend | fiber | 4 | 0,01-0,1 | 0.1 | fresh water | DE: Starch-blend fiber 0,01-0,1 mm (emission to fresh water) | 0% | recollected |  | -- |  | 0
Starch-blend | fiber | 4 | 0,01-0,1 | 0.1 | marine water | DE: Starch-blend fiber 0,01-0,1 mm (emission to marine water) | 0% | soil | 22.8% | 42.74 |  | 0.5849321 | 0.5849321 |  | 0.5849321 | 0.5849321
Starch-blend | fiber | 4 | 0,01-0,1 | 0.1 | marine water | DE: Starch-blend fiber 0,01-0,1 mm (emission to marine water) | 0% | marine water |  | 101.2903 |  | 0.2468155
Starch-blend | fiber | 4 | 0,01-0,1 | 0.1 | marine water | DE: Starch-blend fiber 0,01-0,1 mm (emission to marine water) | 0% | river sediment (*) |  | 42.74 |  | 0.5849321
Starch-blend | fiber | 4 | 0,01-0,1 | 0.1 | marine water | DE: Starch-blend fiber 0,01-0,1 mm (emission to marine water) | 100% | marine sediment (*) |  | 42.74 |  | 0.5849321
Starch-blend | fiber | 4 | 0,01-0,1 | 0.1 | marine water | DE: Starch-blend fiber 0,01-0,1 mm (emission to marine water) | 0% | recollected |  | -- |  | 0
Starch-blend | fiber | 4 | 0,01-0,1 | 0.1 | air | DE: Starch-blend fiber 0,01-0,1 mm (emission to air) | 94.8% | soil | 22.8% | 42.74 |  | 0.5849321 | 0.5849321 |  | 0.5849321 | 0.5849321
Starch-blend | fiber | 4 | 0,01-0,1 | 0.1 | air | DE: Starch-blend fiber 0,01-0,1 mm (emission to air) | 0% | marine water |  | 101.2903 |  | 0.2468155
Starch-blend | fiber | 4 | 0,01-0,1 | 0.1 | air | DE: Starch-blend fiber 0,01-0,1 mm (emission to air) | 4.7% | river sediment (*) |  | 42.74 |  | 0.5849321
Starch-blend | fiber | 4 | 0,01-0,1 | 0.1 | air | DE: Starch-blend fiber 0,01-0,1 mm (emission to air) | 0.5% | marine sediment (*) |  | 42.74 |  | 0.5849321
Starch-blend | fiber | 4 | 0,01-0,1 | 0.1 | air | DE: Starch-blend fiber 0,01-0,1 mm (emission to air) | 0% | recollected |  | -- |  | 0
Starch-blend | fiber | 4 | 0,1-1 | 1 | soil | DE: Starch-blend fiber 0,1-1 mm (emission to soil) | 97% | soil | 22.8% | 42.74 |  | 5.849321 | 5.849321 |  | 5.849321 | 5.849321
Starch-blend | fiber | 4 | 0,1-1 | 1 | soil | DE: Starch-blend fiber 0,1-1 mm (emission to soil) | 0% | marine water |  | 101.2903 |  | 2.468155
Starch-blend | fiber | 4 | 0,1-1 | 1 | soil | DE: Starch-blend fiber 0,1-1 mm (emission to soil) | 2.7% | river sediment (*) |  | 42.74 |  | 5.849321
Starch-blend | fiber | 4 | 0,1-1 | 1 | soil | DE: Starch-blend fiber 0,1-1 mm (emission to soil) | 0.3% | marine sediment (*) |  | 42.74 |  | 5.849321
Starch-blend | fiber | 4 | 0,1-1 | 1 | soil | DE: Starch-blend fiber 0,1-1 mm (emission to soil) | 0% | recollected |  | -- |  | 0
Starch-blend | fiber | 4 | 0,1-1 | 1 | fresh water | DE: Starch-blend fiber 0,1-1 mm (emission to fresh water) | 0% | soil | 22.8% | 42.74 |  | 5.849321 | 5.849321 |  | 5.849321 | 5.849321
Starch-blend | fiber | 4 | 0,1-1 | 1 | fresh water | DE: Starch-blend fiber 0,1-1 mm (emission to fresh water) | 0% | marine water |  | 101.2903 |  | 2.468155
Starch-blend | fiber | 4 | 0,1-1 | 1 | fresh water | DE: Starch-blend fiber 0,1-1 mm (emission to fresh water) | 89% | river sediment (*) |  | 42.74 |  | 5.849321
Starch-blend | fiber | 4 | 0,1-1 | 1 | fresh water | DE: Starch-blend fiber 0,1-1 mm (emission to fresh water) | 11% | marine sediment (*) |  | 42.74 |  | 5.849321
Starch-blend | fiber | 4 | 0,1-1 | 1 | fresh water | DE: Starch-blend fiber 0,1-1 mm (emission to fresh water) | 0% | recollected |  | -- |  | 0
Starch-blend | fiber | 4 | 0,1-1 | 1 | marine water | DE: Starch-blend fiber 0,1-1 mm (emission to marine water) | 0% | soil | 22.8% | 42.74 |  | 5.849321 | 5.849321 |  | 5.849321 | 5.849321
Starch-blend | fiber | 4 | 0,1-1 | 1 | marine water | DE: Starch-blend fiber 0,1-1 mm (emission to marine water) | 0% | marine water |  | 101.2903 |  | 2.468155
Starch-blend | fiber | 4 | 0,1-1 | 1 | marine water | DE: Starch-blend fiber 0,1-1 mm (emission to marine water) | 0% | river sediment (*) |  | 42.74 |  | 5.849321
Starch-blend | fiber | 4 | 0,1-1 | 1 | marine water | DE: Starch-blend fiber 0,1-1 mm (emission to marine water) | 100% | marine sediment (*) |  | 42.74 |  | 5.849321
Starch-blend | fiber | 4 | 0,1-1 | 1 | marine water | DE: Starch-blend fiber 0,1-1 mm (emission to marine water) | 0% | recollected |  | -- |  | 0
Starch-blend | fiber | 4 | 0,1-1 | 1 | air | DE: Starch-blend fiber 0,1-1 mm (emission to air) | 94.8% | soil | 22.8% | 42.74 |  | 5.849321 | 5.849321 |  | 5.849321 | 5.849321
Starch-blend | fiber | 4 | 0,1-1 | 1 | air | DE: Starch-blend fiber 0,1-1 mm (emission to air) | 0% | marine water |  | 101.2903 |  | 2.468155
Starch-blend | fiber | 4 | 0,1-1 | 1 | air | DE: Starch-blend fiber 0,1-1 mm (emission to air) | 4.7% | river sediment (*) |  | 42.74 |  | 5.849321
Starch-blend | fiber | 4 | 0,1-1 | 1 | air | DE: Starch-blend fiber 0,1-1 mm (emission to air) | 0.5% | marine sediment (*) |  | 42.74 |  | 5.849321
Starch-blend | fiber | 4 | 0,1-1 | 1 | air | DE: Starch-blend fiber 0,1-1 mm (emission to air) | 0% | recollected |  | -- |  | 0
Starch-blend | fiber | 4 | 1-10 | 10 | soil | DE: Starch-blend fiber 1-10 mm (emission to soil) | 97% | soil | 22.8% | 42.74 |  | 58.49321 | 58.49321 |  | 58.49321 | 58.49321
Starch-blend | fiber | 4 | 1-10 | 10 | soil | DE: Starch-blend fiber 1-10 mm (emission to soil) | 0% | marine water |  | 101.2903 |  | 24.68155
Starch-blend | fiber | 4 | 1-10 | 10 | soil | DE: Starch-blend fiber 1-10 mm (emission to soil) | 2.7% | river sediment (*) |  | 42.74 |  | 58.49321
Starch-blend | fiber | 4 | 1-10 | 10 | soil | DE: Starch-blend fiber 1-10 mm (emission to soil) | 0.3% | marine sediment (*) |  | 42.74 |  | 58.49321
Starch-blend | fiber | 4 | 1-10 | 10 | soil | DE: Starch-blend fiber 1-10 mm (emission to soil) | 0% | recollected |  | -- |  | 0
Starch-blend | fiber | 4 | 1-10 | 10 | fresh water | DE: Starch-blend fiber 1-10 mm (emission to fresh water) | 0% | soil | 22.8% | 42.74 |  | 58.49321 | 58.49321 |  | 58.49321 | 58.49321
Starch-blend | fiber | 4 | 1-10 | 10 | fresh water | DE: Starch-blend fiber 1-10 mm (emission to fresh water) | 0% | marine water |  | 101.2903 |  | 24.68155
Starch-blend | fiber | 4 | 1-10 | 10 | fresh water | DE: Starch-blend fiber 1-10 mm (emission to fresh water) | 89% | river sediment (*) |  | 42.74 |  | 58.49321
Starch-blend | fiber | 4 | 1-10 | 10 | fresh water | DE: Starch-blend fiber 1-10 mm (emission to fresh water) | 11% | marine sediment (*) |  | 42.74 |  | 58.49321
Starch-blend | fiber | 4 | 1-10 | 10 | fresh water | DE: Starch-blend fiber 1-10 mm (emission to fresh water) | 0% | recollected |  | -- |  | 0
Starch-blend | fiber | 4 | 1-10 | 10 | marine water | DE: Starch-blend fiber 1-10 mm (emission to marine water) | 0% | soil | 22.8% | 42.74 |  | 58.49321 | 58.49321 |  | 58.49321 | 58.49321
Starch-blend | fiber | 4 | 1-10 | 10 | marine water | DE: Starch-blend fiber 1-10 mm (emission to marine water) | 0% | marine water |  | 101.2903 |  | 24.68155
Starch-blend | fiber | 4 | 1-10 | 10 | marine water | DE: Starch-blend fiber 1-10 mm (emission to marine water) | 0% | river sediment (*) |  | 42.74 |  | 58.49321
Starch-blend | fiber | 4 | 1-10 | 10 | marine water | DE: Starch-blend fiber 1-10 mm (emission to marine water) | 100% | marine sediment (*) |  | 42.74 |  | 58.49321
Starch-blend | fiber | 4 | 1-10 | 10 | marine water | DE: Starch-blend fiber 1-10 mm (emission to marine water) | 0% | recollected |  | -- |  | 0
Starch-blend | fiber | 4 | 1-10 | 10 | air | DE: Starch-blend fiber 1-10 mm (emission to air) | 94.8% | soil | 22.8% | 42.74 |  | 58.49321 | 58.49321 |  | 58.49321 | 58.49321
Starch-blend | fiber | 4 | 1-10 | 10 | air | DE: Starch-blend fiber 1-10 mm (emission to air) | 0% | marine water |  | 101.2903 |  | 24.68155
Starch-blend | fiber | 4 | 1-10 | 10 | air | DE: Starch-blend fiber 1-10 mm (emission to air) | 4.7% | river sediment (*) |  | 42.74 |  | 58.49321
Starch-blend | fiber | 4 | 1-10 | 10 | air | DE: Starch-blend fiber 1-10 mm (emission to air) | 0.5% | marine sediment (*) |  | 42.74 |  | 58.49321
Starch-blend | fiber | 4 | 1-10 | 10 | air | DE: Starch-blend fiber 1-10 mm (emission to air) | 0% | recollected |  | -- |  | 0
Starch-blend | particle | 6 | 0,01-0,1 | 0.1 | soil | DE: Starch-blend particle 0,01-0,1 mm (emission to soil) | 97% | soil | 22.8% | 42.74 |  | 0.2924661 | 0.2924661 |  | 0.2924661 | 0.2924661
Starch-blend | particle | 6 | 0,01-0,1 | 0.1 | soil | DE: Starch-blend particle 0,01-0,1 mm (emission to soil) | 0% | marine water |  | 101.2903 |  | 0.1234077
Starch-blend | particle | 6 | 0,01-0,1 | 0.1 | soil | DE: Starch-blend particle 0,01-0,1 mm (emission to soil) | 2.7% | river sediment (*) |  | 42.74 |  | 0.2924661
Starch-blend | particle | 6 | 0,01-0,1 | 0.1 | soil | DE: Starch-blend particle 0,01-0,1 mm (emission to soil) | 0.3% | marine sediment (*) |  | 42.74 |  | 0.2924661
Starch-blend | particle | 6 | 0,01-0,1 | 0.1 | soil | DE: Starch-blend particle 0,01-0,1 mm (emission to soil) | 0% | recollected |  | -- |  | 0
Starch-blend | particle | 6 | 0,01-0,1 | 0.1 | fresh water | DE: Starch-blend particle 0,01-0,1 mm (emission to fresh water) | 0% | soil | 22.8% | 42.74 |  | 0.2924661 | 0.2924661 |  | 0.2924661 | 0.2924661
Starch-blend | particle | 6 | 0,01-0,1 | 0.1 | fresh water | DE: Starch-blend particle 0,01-0,1 mm (emission to fresh water) | 0% | marine water |  | 101.2903 |  | 0.1234077
Starch-blend | particle | 6 | 0,01-0,1 | 0.1 | fresh water | DE: Starch-blend particle 0,01-0,1 mm (emission to fresh water) | 89% | river sediment (*) |  | 42.74 |  | 0.2924661
Starch-blend | particle | 6 | 0,01-0,1 | 0.1 | fresh water | DE: Starch-blend particle 0,01-0,1 mm (emission to fresh water) | 11% | marine sediment (*) |  | 42.74 |  | 0.2924661
Starch-blend | particle | 6 | 0,01-0,1 | 0.1 | fresh water | DE: Starch-blend particle 0,01-0,1 mm (emission to fresh water) | 0% | recollected |  | -- |  | 0
Starch-blend | particle | 6 | 0,01-0,1 | 0.1 | marine water | DE: Starch-blend particle 0,01-0,1 mm (emission to marine water) | 0% | soil | 22.8% | 42.74 |  | 0.2924661 | 0.2924661 |  | 0.2924661 | 0.2924661
Starch-blend | particle | 6 | 0,01-0,1 | 0.1 | marine water | DE: Starch-blend particle 0,01-0,1 mm (emission to marine water) | 0% | marine water |  | 101.2903 |  | 0.1234077
Starch-blend | particle | 6 | 0,01-0,1 | 0.1 | marine water | DE: Starch-blend particle 0,01-0,1 mm (emission to marine water) | 0% | river sediment (*) |  | 42.74 |  | 0.2924661
Starch-blend | particle | 6 | 0,01-0,1 | 0.1 | marine water | DE: Starch-blend particle 0,01-0,1 mm (emission to marine water) | 100% | marine sediment (*) |  | 42.74 |  | 0.2924661
Starch-blend | particle | 6 | 0,01-0,1 | 0.1 | marine water | DE: Starch-blend particle 0,01-0,1 mm (emission to marine water) | 0% | recollected |  | -- |  | 0
Starch-blend | particle | 6 | 0,01-0,1 | 0.1 | air | DE: Starch-blend particle 0,01-0,1 mm (emission to air) | 94.8% | soil | 22.8% | 42.74 |  | 0.2924661 | 0.2924661 |  | 0.2924661 | 0.2924661
Starch-blend | particle | 6 | 0,01-0,1 | 0.1 | air | DE: Starch-blend particle 0,01-0,1 mm (emission to air) | 0% | marine water |  | 101.2903 |  | 0.1234077
Starch-blend | particle | 6 | 0,01-0,1 | 0.1 | air | DE: Starch-blend particle 0,01-0,1 mm (emission to air) | 4.7% | river sediment (*) |  | 42.74 |  | 0.2924661
Starch-blend | particle | 6 | 0,01-0,1 | 0.1 | air | DE: Starch-blend particle 0,01-0,1 mm (emission to air) | 0.5% | marine sediment (*) |  | 42.74 |  | 0.2924661
Starch-blend | particle | 6 | 0,01-0,1 | 0.1 | air | DE: Starch-blend particle 0,01-0,1 mm (emission to air) | 0% | recollected |  | -- |  | 0
Starch-blend | particle | 6 | 0,1-1 | 1 | soil | DE: Starch-blend particle 0,1-1 mm (emission to soil) | 97% | soil | 22.8% | 42.74 |  | 2.924661 | 2.924661 |  | 2.924661 | 2.924661
Starch-blend | particle | 6 | 0,1-1 | 1 | soil | DE: Starch-blend particle 0,1-1 mm (emission to soil) | 0% | marine water |  | 101.2903 |  | 1.234077
Starch-blend | particle | 6 | 0,1-1 | 1 | soil | DE: Starch-blend particle 0,1-1 mm (emission to soil) | 2.7% | river sediment (*) |  | 42.74 |  | 2.924661
Starch-blend | particle | 6 | 0,1-1 | 1 | soil | DE: Starch-blend particle 0,1-1 mm (emission to soil) | 0.3% | marine sediment (*) |  | 42.74 |  | 2.924661
Starch-blend | particle | 6 | 0,1-1 | 1 | soil | DE: Starch-blend particle 0,1-1 mm (emission to soil) | 0% | recollected |  | -- |  | 0
Starch-blend | particle | 6 | 0,1-1 | 1 | fresh water | DE: Starch-blend particle 0,1-1 mm (emission to fresh water) | 0% | soil | 22.8% | 42.74 |  | 2.924661 | 2.924661 |  | 2.924661 | 2.924661
Starch-blend | particle | 6 | 0,1-1 | 1 | fresh water | DE: Starch-blend particle 0,1-1 mm (emission to fresh water) | 0% | marine water |  | 101.2903 |  | 1.234077
Starch-blend | particle | 6 | 0,1-1 | 1 | fresh water | DE: Starch-blend particle 0,1-1 mm (emission to fresh water) | 89% | river sediment (*) |  | 42.74 |  | 2.924661
Starch-blend | particle | 6 | 0,1-1 | 1 | fresh water | DE: Starch-blend particle 0,1-1 mm (emission to fresh water) | 11% | marine sediment (*) |  | 42.74 |  | 2.924661
Starch-blend | particle | 6 | 0,1-1 | 1 | fresh water | DE: Starch-blend particle 0,1-1 mm (emission to fresh water) | 0% | recollected |  | -- |  | 0
Starch-blend | particle | 6 | 0,1-1 | 1 | marine water | DE: Starch-blend particle 0,1-1 mm (emission to marine water) | 0% | soil | 22.8% | 42.74 |  | 2.924661 | 2.924661 |  | 2.924661 | 2.924661
Starch-blend | particle | 6 | 0,1-1 | 1 | marine water | DE: Starch-blend particle 0,1-1 mm (emission to marine water) | 0% | marine water |  | 101.2903 |  | 1.234077
Starch-blend | particle | 6 | 0,1-1 | 1 | marine water | DE: Starch-blend particle 0,1-1 mm (emission to marine water) | 0% | river sediment (*) |  | 42.74 |  | 2.924661
Starch-blend | particle | 6 | 0,1-1 | 1 | marine water | DE: Starch-blend particle 0,1-1 mm (emission to marine water) | 100% | marine sediment (*) |  | 42.74 |  | 2.924661
Starch-blend | particle | 6 | 0,1-1 | 1 | marine water | DE: Starch-blend particle 0,1-1 mm (emission to marine water) | 0% | recollected |  | -- |  | 0
Starch-blend | particle | 6 | 0,1-1 | 1 | air | DE: Starch-blend particle 0,1-1 mm (emission to air) | 94.8% | soil | 22.8% | 42.74 |  | 2.924661 | 2.924661 |  | 2.924661 | 2.924661
Starch-blend | particle | 6 | 0,1-1 | 1 | air | DE: Starch-blend particle 0,1-1 mm (emission to air) | 0% | marine water |  | 101.2903 |  | 1.234077
Starch-blend | particle | 6 | 0,1-1 | 1 | air | DE: Starch-blend particle 0,1-1 mm (emission to air) | 4.7% | river sediment (*) |  | 42.74 |  | 2.924661
Starch-blend | particle | 6 | 0,1-1 | 1 | air | DE: Starch-blend particle 0,1-1 mm (emission to air) | 0.5% | marine sediment (*) |  | 42.74 |  | 2.924661
Starch-blend | particle | 6 | 0,1-1 | 1 | air | DE: Starch-blend particle 0,1-1 mm (emission to air) | 0% | recollected |  | -- |  | 0
Starch-blend | particle | 6 | 1-10 | 10 | soil | DE: Starch-blend particle 1-10 mm (emission to soil) | 97% | soil | 22.8% | 42.74 |  | 29.24661 | 29.24661 |  | 29.24661 | 29.24661
Starch-blend | particle | 6 | 1-10 | 10 | soil | DE: Starch-blend particle 1-10 mm (emission to soil) | 0% | marine water |  | 101.2903 |  | 12.34077
Starch-blend | particle | 6 | 1-10 | 10 | soil | DE: Starch-blend particle 1-10 mm (emission to soil) | 2.7% | river sediment (*) |  | 42.74 |  | 29.24661
Starch-blend | particle | 6 | 1-10 | 10 | soil | DE: Starch-blend particle 1-10 mm (emission to soil) | 0.3% | marine sediment (*) |  | 42.74 |  | 29.24661
Starch-blend | particle | 6 | 1-10 | 10 | soil | DE: Starch-blend particle 1-10 mm (emission to soil) | 0% | recollected |  | -- |  | 0
Starch-blend | particle | 6 | 1-10 | 10 | fresh water | DE: Starch-blend particle 1-10 mm (emission to fresh water) | 0% | soil | 22.8% | 42.74 |  | 29.24661 | 29.24661 |  | 29.24661 | 29.24661
Starch-blend | particle | 6 | 1-10 | 10 | fresh water | DE: Starch-blend particle 1-10 mm (emission to fresh water) | 0% | marine water |  | 101.2903 |  | 12.34077
Starch-blend | particle | 6 | 1-10 | 10 | fresh water | DE: Starch-blend particle 1-10 mm (emission to fresh water) | 89% | river sediment (*) |  | 42.74 |  | 29.24661
Starch-blend | particle | 6 | 1-10 | 10 | fresh water | DE: Starch-blend particle 1-10 mm (emission to fresh water) | 11% | marine sediment (*) |  | 42.74 |  | 29.24661
Starch-blend | particle | 6 | 1-10 | 10 | fresh water | DE: Starch-blend particle 1-10 mm (emission to fresh water) | 0% | recollected |  | -- |  | 0
Starch-blend | particle | 6 | 1-10 | 10 | marine water | DE: Starch-blend particle 1-10 mm (emission to marine water) | 0% | soil | 22.8% | 42.74 |  | 29.24661 | 29.24661 |  | 29.24661 | 29.24661
Starch-blend | particle | 6 | 1-10 | 10 | marine water | DE: Starch-blend particle 1-10 mm (emission to marine water) | 0% | marine water |  | 101.2903 |  | 12.34077
Starch-blend | particle | 6 | 1-10 | 10 | marine water | DE: Starch-blend particle 1-10 mm (emission to marine water) | 0% | river sediment (*) |  | 42.74 |  | 29.24661
Starch-blend | particle | 6 | 1-10 | 10 | marine water | DE: Starch-blend particle 1-10 mm (emission to marine water) | 100% | marine sediment (*) |  | 42.74 |  | 29.24661
Starch-blend | particle | 6 | 1-10 | 10 | marine water | DE: Starch-blend particle 1-10 mm (emission to marine water) | 0% | recollected |  | -- |  | 0
Starch-blend | particle | 6 | 1-10 | 10 | air | DE: Starch-blend particle 1-10 mm (emission to air) | 94.8% | soil | 22.8% | 42.74 |  | 29.24661 | 29.24661 |  | 29.24661 | 29.24661
Starch-blend | particle | 6 | 1-10 | 10 | air | DE: Starch-blend particle 1-10 mm (emission to air) | 0% | marine water |  | 101.2903 |  | 12.34077
Starch-blend | particle | 6 | 1-10 | 10 | air | DE: Starch-blend particle 1-10 mm (emission to air) | 4.7% | river sediment (*) |  | 42.74 |  | 29.24661
Starch-blend | particle | 6 | 1-10 | 10 | air | DE: Starch-blend particle 1-10 mm (emission to air) | 0.5% | marine sediment (*) |  | 42.74 |  | 29.24661
Starch-blend | particle | 6 | 1-10 | 10 | air | DE: Starch-blend particle 1-10 mm (emission to air) | 0% | recollected |  | -- |  | 0

## Hilfstabelle (hidden)
Redistribution
| <1 | >1
soil | 97% | 97%
marine water | 3% | 0%
river sediment | 0% | 2.7%
marine sediment | 0% | 0.3%
recollected | 0% | 0%
soil | 0% | 0%
marine water | 100% | 0%
river sediment | 0% | 89%
marine sediment | 0% | 11%
recollected | 0% | 0%
soil | 0% | 0%
marine water | 100% | 0%
river sediment | 0% | 0%
marine sediment | 0% | 100%
recollected | 0% | 0%
soil | 94.8% | 94.8%
marine water | 5.2% | 0%
river sediment | 0% | 4.7%
marine sediment | 0% | 0.5%
recollected | 0% | 0%
| PE | PET
| HDPE | PS
| LDPE | PU
| PP | PVC
| PEA | NR/SBR
| PES | PA
PHB
PHBV
PBS
PBSA
|  | PBSe | https://polymerdatabase.com/polymers/Polytetramethylenesebacate.html
PBSeT????
PCL
PBAT
PHA
PLA