## SSDR_with_Uncertainty
Polymer type | Compartment | SSDR | CV | Std
HDPE | marine sediment | 11.703125 | 134.0287 | 3.129882
HDPE | marine water | 11.703125 | 132.0771 | 3.125193
HDPE | river sediment | 11.703125 | 134.0287 | 3.129882
HDPE | soil | 11.703125 | 134.0287 | 3.129882
LDPE | marine sediment | 0.4041653 | 126.4018 | 3.111108
LDPE | marine water | 5.6575 | 46.31976 | 2.769766
LDPE | river sediment | 0.4041653 | 128.4398 | 3.116245
LDPE | soil | 5.6575 | 51.6224 | 2.808609
NR/SBR | marine sediment | 43.65 | 133.9899 | 3.12979
NR/SBR | marine water | 43.65 | 132.0377 | 3.125097
NR/SBR | river sediment | 43.65 | 133.9899 | 3.12979
NR/SBR | soil | 43.65 | 133.9899 | 3.12979
PA | marine sediment | 292 | 27.07837 | 2.568819
PA | marine water | 292 | 14.62486 | 2.31735
PA | river sediment | 292 | 27.07837 | 2.568819
PA | soil | 292 | 27.07837 | 2.568819
PBAT | marine sediment | 1.964787 | 133.9899 | 3.12979
PBAT | marine water | 11.8572 | 44.38737 | 2.754345
PBAT | river sediment | 1.964787 | 133.9899 | 3.12979
PBAT | soil | 1.964787 | 132.0377 | 3.125097
PBS | marine sediment | 6.336806 | 53.46522 | 2.821066
PBS | marine water | 6.336806 | 48.36504 | 2.785315
PBS | river sediment | 6.336806 | 53.46522 | 2.821066
PBS | soil | 61.11938 | 19.50238 | 2.43797
PBSA | marine sediment | 33.54779 | 33.97344 | 2.655565
PBSA | marine water | 33.54779 | 25.19608 | 2.54066
PBSA | river sediment | 33.54779 | 33.97344 | 2.655565
PBSA | soil | 50.41436 | 25.19608 | 2.54066
PBSe | marine sediment | 2.509626 | 9.368158 | 2.118009
PBSe | marine water | 2.961443 | 9.368158 | 2.118009
PBSe | river sediment | 2.509626 | 24.63969 | 2.531869
PBSe | soil | 25.42071 | 21.00441 | 2.468143
PBSeT | marine sediment | 2.130019 | 9.368158 | 2.118009
PBSeT | marine water | 2.000767 | 9.368158 | 2.118009
PBSeT | river sediment | 2.130019 | 24.63969 | 2.531869
PBSeT | soil | 19.65568 | 21.00441 | 2.468143
PC | marine sediment | 5.175 | 134.0287 | 3.129882
PC | marine water | 5.175 | 132.0771 | 3.125193
PC | river sediment | 5.175 | 134.0287 | 3.129882
PC | soil | 5.175 | 134.0287 | 3.129882
PCL | marine sediment | 439.9554 | 29.30849 | 2.599407
PCL | marine water | 439.9554 | 18.42921 | 2.414708
PCL | river sediment | 439.9554 | 29.30849 | 2.599407
PCL | soil | 439.9554 | 29.30849 | 2.599407
PE | marine sediment | 0 | 133.6846 | 3.129061
PE | marine water | 0 | 131.7278 | 3.124345
PE | river sediment | 0 | 133.6846 | 3.129061
PE | soil | 0.6254147 | 126.6583 | 3.11176
PEA | marine sediment | 423.6607 | 29.30849 | 2.599407
PEA | marine water | 423.6607 | 18.42921 | 2.414708
PEA | river sediment | 423.6607 | 29.30849 | 2.599407
PEA | soil | 423.6607 | 29.30849 | 2.599407
PES | marine sediment | 13.03571 | 128.0438 | 3.115254
PES | marine water | 13.03571 | 125.9995 | 3.110083
PES | river sediment | 13.03571 | 128.0438 | 3.115254
PES | soil | 13.03571 | 128.0438 | 3.115254
PET | marine sediment | 0.6944444 | 32.22892 | 2.635658
PET | marine water | 0.6944444 | 22.78929 | 2.500901
PET | river sediment | 0.6944444 | 32.22892 | 2.635658
PET | soil | 1.041667 | 131.8056 | 3.124534
PHA | marine sediment | 12.3645 | 9.368158 | 2.118009
PHA | marine water | 21.2704 | 9.368158 | 2.118009
PHA | river sediment | 12.3645 | 24.63969 | 2.531869
PHA | soil | 1564.286 | 25.19608 | 2.54066
PHB | marine sediment | 521.4286 | 27.45448 | 2.574177
PHB | marine water | 521.4286 | 15.31002 | 2.336937
PHB | river sediment | 521.4286 | 27.45448 | 2.574177
PHB | soil | 789.9866 | 43.56273 | 2.747532
PHBV | marine sediment | 50.46083 | 32.96454 | 2.644198
PHBV | marine water | 416.7668 | 43.91611 | 2.750469
PHBV | river sediment | 50.46083 | 32.96454 | 2.644198
PHBV | soil | 50.46083 | 23.81826 | 2.518465
PLA(-blend) | marine sediment | 0.001126286 | 127.4664 | 3.113803
PLA(-blend) | marine water | 0 | 127.2411 | 3.113235
PLA(-blend) | river sediment | 0.001126286 | 125.4126 | 3.108582
PLA(-blend) | soil | 78.69472 | 43.78287 | 2.749365
PP | marine sediment | 0.2977598 | 128.6922 | 3.116875
PP | marine water | 6.239583 | 132.0771 | 3.125193
PP | river sediment | 0.2977598 | 128.6922 | 3.116875
PP | soil | 0.2977598 | 126.6583 | 3.11176
PS | marine sediment | 0 | 207.7407 | 3.266895
PS | marine water | 0 | 207.7407 | 3.266895
PS | river sediment | 0 | 207.7407 | 3.266895
PS | soil | 0 | 207.7407 | 3.266895
PU | marine sediment | 193 | 63.5584 | 2.881695
PU | marine water | 193 | 59.33227 | 2.857725
PU | river sediment | 193 | 63.5584 | 2.881695
PU | soil | 193 | 63.5584 | 2.881695
PVC | marine sediment | 0 | 207.7407 | 3.266895
PVC | marine water | 0 | 207.7407 | 3.266895
PVC | river sediment | 0 | 207.7407 | 3.266895
PVC | soil | 0 | 207.7407 | 3.266895
Starch-blend | marine sediment | 42.74005 | 32.96454 | 2.644198
Starch-blend | marine water | 101.2903 | 14.62486 | 2.31735
Starch-blend | river sediment | 42.74005 | 32.96454 | 2.644198
Starch-blend | soil | 42.74005 | 23.81826 | 2.518465