## tau_with_Uncertainty
Polymer type | Compartment | Shape | Characteristic length | tau | Std
HDPE | marine sediment | film | 0.1 | 4.252569 | 2.389264
HDPE | marine sediment | fiber | 0.1 | 2.126284 | 1.696116
HDPE | marine sediment | particle | 0.1 | 1.063142 | 1.002969
HDPE | marine sediment | film | 1.0 | 42.52569 | 4.691849
HDPE | marine sediment | fiber | 1.0 | 21.26284 | 3.998702
HDPE | marine sediment | particle | 1.0 | 10.63142 | 3.305554
HDPE | marine sediment | film | 10.0 | 425.2569 | 6.994434
HDPE | marine sediment | fiber | 10.0 | 212.6284 | 6.301287
HDPE | marine sediment | particle | 10.0 | 106.3142 | 5.608139
HDPE | marine water | film | 0.1 | 4.177362 | 2.499057
HDPE | marine water | fiber | 0.1 | 2.088681 | 1.80591
HDPE | marine water | particle | 0.1 | 1.044341 | 1.112763
HDPE | marine water | film | 1.0 | 41.77362 | 4.801643
HDPE | marine water | fiber | 1.0 | 20.88681 | 4.108495
HDPE | marine water | particle | 1.0 | 10.44341 | 3.415348
HDPE | marine water | film | 10.0 | 417.7362 | 7.104228
HDPE | marine water | fiber | 10.0 | 208.8681 | 6.41108
HDPE | marine water | particle | 10.0 | 104.4341 | 5.717933
HDPE | river sediment | film | 0.1 | 4.288485 | 2.3383
HDPE | river sediment | fiber | 0.1 | 2.144243 | 1.645153
HDPE | river sediment | particle | 0.1 | 1.072121 | 0.9520059
HDPE | river sediment | film | 1.0 | 42.88485 | 4.640885
HDPE | river sediment | fiber | 1.0 | 21.44243 | 3.947738
HDPE | river sediment | particle | 1.0 | 10.72121 | 3.254591
HDPE | river sediment | film | 10.0 | 428.8485 | 6.94347
HDPE | river sediment | fiber | 10.0 | 214.4243 | 6.250323
HDPE | river sediment | particle | 10.0 | 107.2121 | 5.557176
HDPE | soil | film | 0.1 | 4.306341 | 2.422856
HDPE | soil | fiber | 0.1 | 2.15317 | 1.729708
HDPE | soil | particle | 0.1 | 1.076585 | 1.036561
HDPE | soil | film | 1.0 | 43.06341 | 4.725441
HDPE | soil | fiber | 1.0 | 21.5317 | 4.032293
HDPE | soil | particle | 1.0 | 10.76585 | 3.339146
HDPE | soil | film | 10.0 | 430.6341 | 7.028026
HDPE | soil | fiber | 10.0 | 215.317 | 6.334879
HDPE | soil | particle | 10.0 | 107.6585 | 5.641731
LDPE | marine sediment | film | 0.1 | 122.4334 | 5.582943
LDPE | marine sediment | fiber | 0.1 | 61.21668 | 4.889795
LDPE | marine sediment | particle | 0.1 | 30.60834 | 4.196648
LDPE | marine sediment | film | 1.0 | 1224.334 | 7.885528
LDPE | marine sediment | fiber | 1.0 | 612.1668 | 7.19238
LDPE | marine sediment | particle | 1.0 | 306.0834 | 6.499233
LDPE | marine sediment | film | 10.0 | 12243.34 | 10.18811
LDPE | marine sediment | fiber | 10.0 | 6121.668 | 9.494966
LDPE | marine sediment | particle | 10.0 | 3060.834 | 8.801818
LDPE | marine water | film | 0.1 | 8.808522 | 2.768416
LDPE | marine water | fiber | 0.1 | 4.404261 | 2.075268
LDPE | marine water | particle | 0.1 | 2.20213 | 1.382121
LDPE | marine water | film | 1.0 | 88.08522 | 5.071001
LDPE | marine water | fiber | 1.0 | 44.04261 | 4.377854
LDPE | marine water | particle | 1.0 | 22.0213 | 3.684706
LDPE | marine water | film | 10.0 | 880.8522 | 7.373586
LDPE | marine water | fiber | 10.0 | 440.4261 | 6.680439
LDPE | marine water | particle | 10.0 | 220.213 | 5.987291
LDPE | river sediment | film | 0.1 | 123.1634 | 5.626946
LDPE | river sediment | fiber | 0.1 | 61.58169 | 4.933799
LDPE | river sediment | particle | 0.1 | 30.79085 | 4.240652
LDPE | river sediment | film | 1.0 | 1231.634 | 7.929531
LDPE | river sediment | fiber | 1.0 | 615.8169 | 7.236384
LDPE | river sediment | particle | 1.0 | 307.9085 | 6.543237
LDPE | river sediment | film | 10.0 | 12316.34 | 10.23212
LDPE | river sediment | fiber | 10.0 | 6158.169 | 9.538969
LDPE | river sediment | particle | 10.0 | 3079.085 | 8.845822
LDPE | soil | film | 0.1 | 8.79589 | 2.93384
LDPE | soil | fiber | 0.1 | 4.397945 | 2.240693
LDPE | soil | particle | 0.1 | 2.198973 | 1.547546
LDPE | soil | film | 1.0 | 87.9589 | 5.236426
LDPE | soil | fiber | 1.0 | 43.97945 | 4.543278
LDPE | soil | particle | 1.0 | 21.98973 | 3.850131
LDPE | soil | film | 10.0 | 879.589 | 7.539011
LDPE | soil | fiber | 10.0 | 439.7945 | 6.845863
LDPE | soil | particle | 10.0 | 219.8973 | 6.152716
NR/SBR | marine sediment | film | 0.1 | 1.185878 | 1.010344
NR/SBR | marine sediment | fiber | 0.1 | 0.592939 | 0.3171965
NR/SBR | marine sediment | particle | 0.1 | 0.2964695 | -0.3759507
NR/SBR | marine sediment | film | 1.0 | 11.85878 | 3.312929
NR/SBR | marine sediment | fiber | 1.0 | 5.92939 | 2.619782
NR/SBR | marine sediment | particle | 1.0 | 2.964695 | 1.926634
NR/SBR | marine sediment | film | 10.0 | 118.5878 | 5.615514
NR/SBR | marine sediment | fiber | 10.0 | 59.2939 | 4.922367
NR/SBR | marine sediment | particle | 10.0 | 29.64695 | 4.229219
NR/SBR | marine water | film | 0.1 | 1.160307 | 1.16006
NR/SBR | marine water | fiber | 0.1 | 0.5801534 | 0.4669124
NR/SBR | marine water | particle | 0.1 | 0.2900767 | -0.2262348
NR/SBR | marine water | film | 1.0 | 11.60307 | 3.462645
NR/SBR | marine water | fiber | 1.0 | 5.801534 | 2.769497
NR/SBR | marine water | particle | 1.0 | 2.900767 | 2.07635
NR/SBR | marine water | film | 10.0 | 116.0307 | 5.76523
NR/SBR | marine water | fiber | 10.0 | 58.01534 | 5.072083
NR/SBR | marine water | particle | 10.0 | 29.00767 | 4.378935
NR/SBR | river sediment | film | 0.1 | 1.146958 | 0.9420987
NR/SBR | river sediment | fiber | 0.1 | 0.5734789 | 0.2489515
NR/SBR | river sediment | particle | 0.1 | 0.2867395 | -0.4441957
NR/SBR | river sediment | film | 1.0 | 11.46958 | 3.244684
NR/SBR | river sediment | fiber | 1.0 | 5.734789 | 2.551537
NR/SBR | river sediment | particle | 1.0 | 2.867395 | 1.858389
NR/SBR | river sediment | film | 10.0 | 114.6958 | 5.547269
NR/SBR | river sediment | fiber | 10.0 | 57.34789 | 4.854122
NR/SBR | river sediment | particle | 10.0 | 28.67395 | 4.160975
NR/SBR | soil | film | 0.1 | 1.164926 | 1.067417
NR/SBR | soil | fiber | 0.1 | 0.5824629 | 0.3742701
NR/SBR | soil | particle | 0.1 | 0.2912314 | -0.318877
NR/SBR | soil | film | 1.0 | 11.64926 | 3.370002
NR/SBR | soil | fiber | 1.0 | 5.824629 | 2.676855
NR/SBR | soil | particle | 1.0 | 2.912314 | 1.983708
NR/SBR | soil | film | 10.0 | 116.4926 | 5.672588
NR/SBR | soil | fiber | 10.0 | 58.24629 | 4.97944
NR/SBR | soil | particle | 10.0 | 29.12314 | 4.286293
PA | marine sediment | film | 0.1 | 0.1692053 | -1.18678
PA | marine sediment | fiber | 0.1 | 0.08460264 | -1.879927
PA | marine sediment | particle | 0.1 | 0.04230132 | -2.573074
PA | marine sediment | film | 1.0 | 1.692053 | 1.115805
PA | marine sediment | fiber | 1.0 | 0.8460264 | 0.4226581
PA | marine sediment | particle | 1.0 | 0.4230132 | -0.270489
PA | marine sediment | film | 10.0 | 16.92053 | 3.41839
PA | marine sediment | fiber | 10.0 | 8.460264 | 2.725243
PA | marine sediment | particle | 10.0 | 4.230132 | 2.032096
PA | marine water | film | 0.1 | 0.1730295 | -1.397109
PA | marine water | fiber | 0.1 | 0.08651475 | -2.090257
PA | marine water | particle | 0.1 | 0.04325737 | -2.783404
PA | marine water | film | 1.0 | 1.730295 | 0.9054757
PA | marine water | fiber | 1.0 | 0.8651475 | 0.2123285
PA | marine water | particle | 1.0 | 0.4325737 | -0.4808186
PA | marine water | film | 10.0 | 17.30295 | 3.208061
PA | marine water | fiber | 10.0 | 8.651475 | 2.514914
PA | marine water | particle | 10.0 | 4.325737 | 1.821766
PA | river sediment | film | 0.1 | 0.173337 | -1.127006
PA | river sediment | fiber | 0.1 | 0.08666852 | -1.820153
PA | river sediment | particle | 0.1 | 0.04333426 | -2.5133
PA | river sediment | film | 1.0 | 1.73337 | 1.175579
PA | river sediment | fiber | 1.0 | 0.8666852 | 0.482432
PA | river sediment | particle | 1.0 | 0.4333426 | -0.2107152
PA | river sediment | film | 10.0 | 17.3337 | 3.478164
PA | river sediment | fiber | 10.0 | 8.666852 | 2.785017
PA | river sediment | particle | 10.0 | 4.333426 | 2.09187
PA | soil | film | 0.1 | 0.1722092 | -1.140855
PA | soil | fiber | 0.1 | 0.08610458 | -1.834003
PA | soil | particle | 0.1 | 0.04305229 | -2.52715
PA | soil | film | 1.0 | 1.722092 | 1.16173
PA | soil | fiber | 1.0 | 0.8610458 | 0.4685824
PA | soil | particle | 1.0 | 0.4305229 | -0.2245648
PA | soil | film | 10.0 | 17.22092 | 3.464315
PA | soil | fiber | 10.0 | 8.610458 | 2.771168
PA | soil | particle | 10.0 | 4.305229 | 2.07802
PBAT | marine sediment | film | 0.1 | 25.59158 | 4.264359
PBAT | marine sediment | fiber | 0.1 | 12.79579 | 3.571212
PBAT | marine sediment | particle | 0.1 | 6.397895 | 2.878065
PBAT | marine sediment | film | 1.0 | 255.9158 | 6.566944
PBAT | marine sediment | fiber | 1.0 | 127.9579 | 5.873797
PBAT | marine sediment | particle | 1.0 | 63.97895 | 5.18065
PBAT | marine sediment | film | 10.0 | 2559.158 | 8.869529
PBAT | marine sediment | fiber | 10.0 | 1279.579 | 8.176382
PBAT | marine sediment | particle | 10.0 | 639.7895 | 7.483235
PBAT | marine water | film | 0.1 | 4.216969 | 2.247763
PBAT | marine water | fiber | 0.1 | 2.108485 | 1.554616
PBAT | marine water | particle | 0.1 | 1.054242 | 0.861469
PBAT | marine water | film | 1.0 | 42.16969 | 4.550348
PBAT | marine water | fiber | 1.0 | 21.08485 | 3.857201
PBAT | marine water | particle | 1.0 | 10.54242 | 3.164054
PBAT | marine water | film | 10.0 | 421.6969 | 6.852934
PBAT | marine water | fiber | 10.0 | 210.8485 | 6.159786
PBAT | marine water | particle | 10.0 | 105.4242 | 5.466639
PBAT | river sediment | film | 0.1 | 25.61697 | 4.127535
PBAT | river sediment | fiber | 0.1 | 12.80849 | 3.434388
PBAT | river sediment | particle | 0.1 | 6.404244 | 2.741241
PBAT | river sediment | film | 1.0 | 256.1697 | 6.43012
PBAT | river sediment | fiber | 1.0 | 128.0849 | 5.736973
PBAT | river sediment | particle | 1.0 | 64.04244 | 5.043826
PBAT | river sediment | film | 10.0 | 2561.697 | 8.732705
PBAT | river sediment | fiber | 10.0 | 1280.849 | 8.039558
PBAT | river sediment | particle | 10.0 | 640.4244 | 7.346411
PBAT | soil | film | 0.1 | 25.06368 | 4.06739
PBAT | soil | fiber | 0.1 | 12.53184 | 3.374242
PBAT | soil | particle | 0.1 | 6.265919 | 2.681095
PBAT | soil | film | 1.0 | 250.6368 | 6.369975
PBAT | soil | fiber | 1.0 | 125.3184 | 5.676828
PBAT | soil | particle | 1.0 | 62.65919 | 4.98368
PBAT | soil | film | 10.0 | 2506.368 | 8.67256
PBAT | soil | fiber | 10.0 | 1253.184 | 7.979413
PBAT | soil | particle | 10.0 | 626.5919 | 7.286265
PBS | marine sediment | film | 0.1 | 7.948031 | 2.792164
PBS | marine sediment | fiber | 0.1 | 3.974015 | 2.099017
PBS | marine sediment | particle | 0.1 | 1.987008 | 1.40587
PBS | marine sediment | film | 1.0 | 79.48031 | 5.094749
PBS | marine sediment | fiber | 1.0 | 39.74015 | 4.401602
PBS | marine sediment | particle | 1.0 | 19.87008 | 3.708455
PBS | marine sediment | film | 10.0 | 794.8031 | 7.397335
PBS | marine sediment | fiber | 10.0 | 397.4015 | 6.704187
PBS | marine sediment | particle | 10.0 | 198.7008 | 6.01104
PBS | marine water | film | 0.1 | 8.103281 | 2.751062
PBS | marine water | fiber | 0.1 | 4.051641 | 2.057914
PBS | marine water | particle | 0.1 | 2.02582 | 1.364767
PBS | marine water | film | 1.0 | 81.03281 | 5.053647
PBS | marine water | fiber | 1.0 | 40.51641 | 4.3605
PBS | marine water | particle | 1.0 | 20.2582 | 3.667352
PBS | marine water | film | 10.0 | 810.3281 | 7.356232
PBS | marine water | fiber | 10.0 | 405.1641 | 6.663085
PBS | marine water | particle | 10.0 | 202.582 | 5.969937
PBS | river sediment | film | 0.1 | 8.063704 | 2.82395
PBS | river sediment | fiber | 0.1 | 4.031852 | 2.130803
PBS | river sediment | particle | 0.1 | 2.015926 | 1.437655
PBS | river sediment | film | 1.0 | 80.63704 | 5.126535
PBS | river sediment | fiber | 1.0 | 40.31852 | 4.433388
PBS | river sediment | particle | 1.0 | 20.15926 | 3.740241
PBS | river sediment | film | 10.0 | 806.3704 | 7.42912
PBS | river sediment | fiber | 10.0 | 403.1852 | 6.735973
PBS | river sediment | particle | 10.0 | 201.5926 | 6.042826
PBS | soil | film | 0.1 | 0.8301227 | 0.2404768
PBS | soil | fiber | 0.1 | 0.4150613 | -0.4526704
PBS | soil | particle | 0.1 | 0.2075307 | -1.145818
PBS | soil | film | 1.0 | 8.301227 | 2.543062
PBS | soil | fiber | 1.0 | 4.150613 | 1.849915
PBS | soil | particle | 1.0 | 2.075307 | 1.156768
PBS | soil | film | 10.0 | 83.01227 | 4.845647
PBS | soil | fiber | 10.0 | 41.50613 | 4.1525
PBS | soil | particle | 10.0 | 20.75307 | 3.459353
PBSA | marine sediment | film | 0.1 | 0.5089059 | 0.02155312
PBSA | marine sediment | fiber | 0.1 | 0.254453 | -0.6715941
PBSA | marine sediment | particle | 0.1 | 0.1272265 | -1.364741
PBSA | marine sediment | film | 1.0 | 5.089059 | 2.324138
PBSA | marine sediment | fiber | 1.0 | 2.54453 | 1.630991
PBSA | marine sediment | particle | 1.0 | 1.272265 | 0.9378439
PBSA | marine sediment | film | 10.0 | 50.89059 | 4.626723
PBSA | marine sediment | fiber | 10.0 | 25.4453 | 3.933576
PBSA | marine sediment | particle | 10.0 | 12.72265 | 3.240429
PBSA | marine water | film | 0.1 | 0.5124902 | -0.05586881
PBSA | marine water | fiber | 0.1 | 0.2562451 | -0.749016
PBSA | marine water | particle | 0.1 | 0.1281225 | -1.442163
PBSA | marine water | film | 1.0 | 5.124902 | 2.246716
PBSA | marine water | fiber | 1.0 | 2.562451 | 1.553569
PBSA | marine water | particle | 1.0 | 1.281225 | 0.8604219
PBSA | marine water | film | 10.0 | 51.24902 | 4.549301
PBSA | marine water | fiber | 10.0 | 25.62451 | 3.856154
PBSA | marine water | particle | 10.0 | 12.81225 | 3.163007
PBSA | river sediment | film | 0.1 | 0.50413 | -0.01610136
PBSA | river sediment | fiber | 0.1 | 0.252065 | -0.7092485
PBSA | river sediment | particle | 0.1 | 0.1260325 | -1.402396
PBSA | river sediment | film | 1.0 | 5.0413 | 2.286484
PBSA | river sediment | fiber | 1.0 | 2.52065 | 1.593337
PBSA | river sediment | particle | 1.0 | 1.260325 | 0.9001894
PBSA | river sediment | film | 10.0 | 50.413 | 4.589069
PBSA | river sediment | fiber | 10.0 | 25.2065 | 3.895922
PBSA | river sediment | particle | 10.0 | 12.60325 | 3.202774
PBSA | soil | film | 0.1 | 0.9807841 | 0.518918
PBSA | soil | fiber | 0.1 | 0.4903921 | -0.1742292
PBSA | soil | particle | 0.1 | 0.245196 | -0.8673764
PBSA | soil | film | 1.0 | 9.807841 | 2.821503
PBSA | soil | fiber | 1.0 | 4.903921 | 2.128356
PBSA | soil | particle | 1.0 | 2.45196 | 1.435209
PBSA | soil | film | 10.0 | 98.07841 | 5.124088
PBSA | soil | fiber | 10.0 | 49.03921 | 4.430941
PBSA | soil | particle | 10.0 | 24.5196 | 3.737794
PBSe | marine sediment | film | 0.1 | 19.73567 | 3.147316
PBSe | marine sediment | fiber | 0.1 | 9.867837 | 2.454168
PBSe | marine sediment | particle | 0.1 | 4.933919 | 1.761021
PBSe | marine sediment | film | 1.0 | 197.3567 | 5.449901
PBSe | marine sediment | fiber | 1.0 | 98.67837 | 4.756753
PBSe | marine sediment | particle | 1.0 | 49.33919 | 4.063606
PBSe | marine sediment | film | 10.0 | 1973.567 | 7.752486
PBSe | marine sediment | fiber | 10.0 | 986.7837 | 7.059339
PBSe | marine sediment | particle | 10.0 | 493.3919 | 6.366191
PBSe | marine water | film | 0.1 | 17.04689 | 2.996268
PBSe | marine water | fiber | 0.1 | 8.523446 | 2.303121
PBSe | marine water | particle | 0.1 | 4.261723 | 1.609974
PBSe | marine water | film | 1.0 | 170.4689 | 5.298854
PBSe | marine water | fiber | 1.0 | 85.23446 | 4.605706
PBSe | marine water | particle | 1.0 | 42.61723 | 3.912559
PBSe | marine water | film | 10.0 | 1704.689 | 7.601439
PBSe | marine water | fiber | 10.0 | 852.3446 | 6.908291
PBSe | marine water | particle | 10.0 | 426.1723 | 6.215144
PBSe | river sediment | film | 0.1 | 20.05129 | 3.576719
PBSe | river sediment | fiber | 0.1 | 10.02565 | 2.883572
PBSe | river sediment | particle | 0.1 | 5.012823 | 2.190424
PBSe | river sediment | film | 1.0 | 200.5129 | 5.879304
PBSe | river sediment | fiber | 1.0 | 100.2565 | 5.186157
PBSe | river sediment | particle | 1.0 | 50.12823 | 4.493009
PBSe | river sediment | film | 10.0 | 2005.129 | 8.181889
PBSe | river sediment | fiber | 10.0 | 1002.565 | 7.488742
PBSe | river sediment | particle | 10.0 | 501.2823 | 6.795595
PBSe | soil | film | 0.1 | 1.949223 | 1.125246
PBSe | soil | fiber | 0.1 | 0.9746115 | 0.4320987
PBSe | soil | particle | 0.1 | 0.4873057 | -0.2610485
PBSe | soil | film | 1.0 | 19.49223 | 3.427831
PBSe | soil | fiber | 1.0 | 9.746115 | 2.734684
PBSe | soil | particle | 1.0 | 4.873057 | 2.041537
PBSe | soil | film | 10.0 | 194.9223 | 5.730416
PBSe | soil | fiber | 10.0 | 97.46115 | 5.037269
PBSe | soil | particle | 10.0 | 48.73057 | 4.344122
PBSeT | marine sediment | film | 0.1 | 23.3967 | 3.263586
PBSeT | marine sediment | fiber | 0.1 | 11.69835 | 2.570439
PBSeT | marine sediment | particle | 0.1 | 5.849174 | 1.877292
PBSeT | marine sediment | film | 1.0 | 233.967 | 5.566171
PBSeT | marine sediment | fiber | 1.0 | 116.9835 | 4.873024
PBSeT | marine sediment | particle | 1.0 | 58.49174 | 4.179877
PBSeT | marine sediment | film | 10.0 | 2339.67 | 7.868756
PBSeT | marine sediment | fiber | 10.0 | 1169.835 | 7.175609
PBSeT | marine sediment | particle | 10.0 | 584.9174 | 6.482462
PBSeT | marine water | film | 0.1 | 24.8187 | 3.356218
PBSeT | marine water | fiber | 0.1 | 12.40935 | 2.663071
PBSeT | marine water | particle | 0.1 | 6.204675 | 1.969924
PBSeT | marine water | film | 1.0 | 248.187 | 5.658803
PBSeT | marine water | fiber | 1.0 | 124.0935 | 4.965656
PBSeT | marine water | particle | 1.0 | 62.04675 | 4.272509
PBSeT | marine water | film | 10.0 | 2481.87 | 7.961388
PBSeT | marine water | fiber | 10.0 | 1240.935 | 7.268241
PBSeT | marine water | particle | 10.0 | 620.4675 | 6.575094
PBSeT | river sediment | film | 0.1 | 23.75651 | 3.92512
PBSeT | river sediment | fiber | 0.1 | 11.87825 | 3.231973
PBSeT | river sediment | particle | 0.1 | 5.939127 | 2.538826
PBSeT | river sediment | film | 1.0 | 237.5651 | 6.227705
PBSeT | river sediment | fiber | 1.0 | 118.7825 | 5.534558
PBSeT | river sediment | particle | 1.0 | 59.39127 | 4.841411
PBSeT | river sediment | film | 10.0 | 2375.651 | 8.53029
PBSeT | river sediment | fiber | 10.0 | 1187.825 | 7.837143
PBSeT | river sediment | particle | 10.0 | 593.9127 | 7.143996
PBSeT | soil | film | 0.1 | 2.539681 | 1.473865
PBSeT | soil | fiber | 0.1 | 1.269841 | 0.7807177
PBSeT | soil | particle | 0.1 | 0.6349203 | 0.08757056
PBSeT | soil | film | 1.0 | 25.39681 | 3.77645
PBSeT | soil | fiber | 1.0 | 12.69841 | 3.083303
PBSeT | soil | particle | 1.0 | 6.349203 | 2.390156
PBSeT | soil | film | 10.0 | 253.9681 | 6.079035
PBSeT | soil | fiber | 10.0 | 126.9841 | 5.385888
PBSeT | soil | particle | 10.0 | 63.49203 | 4.692741
PC | marine sediment | film | 0.1 | 9.635409 | 3.170373
PC | marine sediment | fiber | 0.1 | 4.817704 | 2.477226
PC | marine sediment | particle | 0.1 | 2.408852 | 1.784079
PC | marine sediment | film | 1.0 | 96.35409 | 5.472958
PC | marine sediment | fiber | 1.0 | 48.17704 | 4.779811
PC | marine sediment | particle | 1.0 | 24.08852 | 4.086664
PC | marine sediment | film | 10.0 | 963.5409 | 7.775543
PC | marine sediment | fiber | 10.0 | 481.7704 | 7.082396
PC | marine sediment | particle | 10.0 | 240.8852 | 6.389249
PC | marine water | film | 0.1 | 9.702292 | 3.089808
PC | marine water | fiber | 0.1 | 4.851146 | 2.396661
PC | marine water | particle | 0.1 | 2.425573 | 1.703514
PC | marine water | film | 1.0 | 97.02292 | 5.392393
PC | marine water | fiber | 1.0 | 48.51146 | 4.699246
PC | marine water | particle | 1.0 | 24.25573 | 4.006099
PC | marine water | film | 10.0 | 970.2292 | 7.694978
PC | marine water | fiber | 10.0 | 485.1146 | 7.001831
PC | marine water | particle | 10.0 | 242.5573 | 6.308684
PC | river sediment | film | 0.1 | 9.729573 | 3.259246
PC | river sediment | fiber | 0.1 | 4.864787 | 2.566099
PC | river sediment | particle | 0.1 | 2.432393 | 1.872952
PC | river sediment | film | 1.0 | 97.29573 | 5.561831
PC | river sediment | fiber | 1.0 | 48.64787 | 4.868684
PC | river sediment | particle | 1.0 | 24.32393 | 4.175537
PC | river sediment | film | 10.0 | 972.9573 | 7.864416
PC | river sediment | fiber | 10.0 | 486.4787 | 7.171269
PC | river sediment | particle | 10.0 | 243.2393 | 6.478122
PC | soil | film | 0.1 | 9.561453 | 3.181678
PC | soil | fiber | 0.1 | 4.780726 | 2.488531
PC | soil | particle | 0.1 | 2.390363 | 1.795383
PC | soil | film | 1.0 | 95.61453 | 5.484263
PC | soil | fiber | 1.0 | 47.80726 | 4.791116
PC | soil | particle | 1.0 | 23.90363 | 4.097968
PC | soil | film | 10.0 | 956.1453 | 7.786848
PC | soil | fiber | 10.0 | 478.0726 | 7.093701
PC | soil | particle | 10.0 | 239.0363 | 6.400554
PCL | marine sediment | film | 0.1 | 0.1128105 | -1.495625
PCL | marine sediment | fiber | 0.1 | 0.05640527 | -2.188772
PCL | marine sediment | particle | 0.1 | 0.02820264 | -2.88192
PCL | marine sediment | film | 1.0 | 1.128105 | 0.8069598
PCL | marine sediment | fiber | 1.0 | 0.5640527 | 0.1138126
PCL | marine sediment | particle | 1.0 | 0.2820264 | -0.5793345
PCL | marine sediment | film | 10.0 | 11.28105 | 3.109545
PCL | marine sediment | fiber | 10.0 | 5.640527 | 2.416398
PCL | marine sediment | particle | 10.0 | 2.820264 | 1.723251
PCL | marine water | film | 0.1 | 0.1147047 | -1.737566
PCL | marine water | fiber | 0.1 | 0.05735236 | -2.430713
PCL | marine water | particle | 0.1 | 0.02867618 | -3.12386
PCL | marine water | film | 1.0 | 1.147047 | 0.565019
PCL | marine water | fiber | 1.0 | 0.5735236 | -0.1281281
PCL | marine water | particle | 1.0 | 0.2867618 | -0.8212753
PCL | marine water | film | 10.0 | 11.47047 | 2.867604
PCL | marine water | fiber | 10.0 | 5.735236 | 2.174457
PCL | marine water | particle | 10.0 | 2.867618 | 1.48131
PCL | river sediment | film | 0.1 | 0.1139674 | -1.530704
PCL | river sediment | fiber | 0.1 | 0.05698372 | -2.223851
PCL | river sediment | particle | 0.1 | 0.02849186 | -2.916998
PCL | river sediment | film | 1.0 | 1.139674 | 0.7718811
PCL | river sediment | fiber | 1.0 | 0.5698372 | 0.07873394
PCL | river sediment | particle | 1.0 | 0.2849186 | -0.6144132
PCL | river sediment | film | 10.0 | 11.39674 | 3.074466
PCL | river sediment | fiber | 10.0 | 5.698372 | 2.381319
PCL | river sediment | particle | 10.0 | 2.849186 | 1.688172
PCL | soil | film | 0.1 | 0.1135371 | -1.47156
PCL | soil | fiber | 0.1 | 0.05676856 | -2.164708
PCL | soil | particle | 0.1 | 0.02838428 | -2.857855
PCL | soil | film | 1.0 | 1.135371 | 0.8310247
PCL | soil | fiber | 1.0 | 0.5676856 | 0.1378775
PCL | soil | particle | 1.0 | 0.2838428 | -0.5552696
PCL | soil | film | 10.0 | 11.35371 | 3.13361
PCL | soil | fiber | 10.0 | 5.676856 | 2.440463
PCL | soil | particle | 10.0 | 2.838428 | 1.747315
PE | marine sediment | film | 0.1 | 1000 | 1000
PE | marine sediment | fiber | 0.1 | 1000 | 1000
PE | marine sediment | particle | 0.1 | 1000 | 1000
PE | marine sediment | film | 1.0 | 1000 | 1000
PE | marine sediment | fiber | 1.0 | 1000 | 1000
PE | marine sediment | particle | 1.0 | 1000 | 1000
PE | marine sediment | film | 10.0 | 1000 | 1000
PE | marine sediment | fiber | 10.0 | 1000 | 1000
PE | marine sediment | particle | 10.0 | 1000 | 1000
PE | marine water | film | 0.1 | 1000 | 1000
PE | marine water | fiber | 0.1 | 1000 | 1000
PE | marine water | particle | 0.1 | 1000 | 1000
PE | marine water | film | 1.0 | 1000 | 1000
PE | marine water | fiber | 1.0 | 1000 | 1000
PE | marine water | particle | 1.0 | 1000 | 1000
PE | marine water | film | 10.0 | 1000 | 1000
PE | marine water | fiber | 10.0 | 1000 | 1000
PE | marine water | particle | 10.0 | 1000 | 1000
PE | river sediment | film | 0.1 | 1000 | 1000
PE | river sediment | fiber | 0.1 | 1000 | 1000
PE | river sediment | particle | 0.1 | 1000 | 1000
PE | river sediment | film | 1.0 | 1000 | 1000
PE | river sediment | fiber | 1.0 | 1000 | 1000
PE | river sediment | particle | 1.0 | 1000 | 1000
PE | river sediment | film | 10.0 | 1000 | 1000
PE | river sediment | fiber | 10.0 | 1000 | 1000
PE | river sediment | particle | 10.0 | 1000 | 1000
PE | soil | film | 0.1 | 78.11147 | 5.171504
PE | soil | fiber | 0.1 | 39.05573 | 4.478357
PE | soil | particle | 0.1 | 19.52787 | 3.78521
PE | soil | film | 1.0 | 781.1147 | 7.474089
PE | soil | fiber | 1.0 | 390.5573 | 6.780942
PE | soil | particle | 1.0 | 195.2787 | 6.087795
PE | soil | film | 10.0 | 7811.147 | 9.776674
PE | soil | fiber | 10.0 | 3905.573 | 9.083527
PE | soil | particle | 10.0 | 1952.787 | 8.39038
PEA | marine sediment | film | 0.1 | 0.1180457 | -1.475597
PEA | marine sediment | fiber | 0.1 | 0.05902283 | -2.168744
PEA | marine sediment | particle | 0.1 | 0.02951142 | -2.861892
PEA | marine sediment | film | 1.0 | 1.180457 | 0.8269879
PEA | marine sediment | fiber | 1.0 | 0.5902283 | 0.1338408
PEA | marine sediment | particle | 1.0 | 0.2951142 | -0.5593064
PEA | marine sediment | film | 10.0 | 11.80457 | 3.129573
PEA | marine sediment | fiber | 10.0 | 5.902283 | 2.436426
PEA | marine sediment | particle | 10.0 | 2.951142 | 1.743279
PEA | marine water | film | 0.1 | 0.1167054 | -1.711478
PEA | marine water | fiber | 0.1 | 0.05835272 | -2.404625
PEA | marine water | particle | 0.1 | 0.02917636 | -3.097772
PEA | marine water | film | 1.0 | 1.167054 | 0.5911073
PEA | marine water | fiber | 1.0 | 0.5835272 | -0.1020399
PEA | marine water | particle | 1.0 | 0.2917636 | -0.7951871
PEA | marine water | film | 10.0 | 11.67054 | 2.893692
PEA | marine water | fiber | 10.0 | 5.835272 | 2.200545
PEA | marine water | particle | 10.0 | 2.917636 | 1.507398
PEA | river sediment | film | 0.1 | 0.1197102 | -1.551086
PEA | river sediment | fiber | 0.1 | 0.05985508 | -2.244233
PEA | river sediment | particle | 0.1 | 0.02992754 | -2.937381
PEA | river sediment | film | 1.0 | 1.197102 | 0.7514988
PEA | river sediment | fiber | 1.0 | 0.5985508 | 0.05835167
PEA | river sediment | particle | 1.0 | 0.2992754 | -0.6347955
PEA | river sediment | film | 10.0 | 11.97102 | 3.054084
PEA | river sediment | fiber | 10.0 | 5.985508 | 2.360937
PEA | river sediment | particle | 10.0 | 2.992754 | 1.66779
PEA | soil | film | 0.1 | 0.1193185 | -1.451389
PEA | soil | fiber | 0.1 | 0.05965924 | -2.144536
PEA | soil | particle | 0.1 | 0.02982962 | -2.837683
PEA | soil | film | 1.0 | 1.193185 | 0.8511964
PEA | soil | fiber | 1.0 | 0.5965924 | 0.1580492
PEA | soil | particle | 1.0 | 0.2982962 | -0.535098
PEA | soil | film | 10.0 | 11.93185 | 3.153781
PEA | soil | fiber | 10.0 | 5.965924 | 2.460634
PEA | soil | particle | 10.0 | 2.982962 | 1.767487
PES | marine sediment | film | 0.1 | 3.807519 | 2.18715
PES | marine sediment | fiber | 0.1 | 1.903759 | 1.494003
PES | marine sediment | particle | 0.1 | 0.9518797 | 0.8008554
PES | marine sediment | film | 1.0 | 38.07519 | 4.489735
PES | marine sediment | fiber | 1.0 | 19.03759 | 3.796588
PES | marine sediment | particle | 1.0 | 9.518797 | 3.103441
PES | marine sediment | film | 10.0 | 380.7519 | 6.79232
PES | marine sediment | fiber | 10.0 | 190.3759 | 6.099173
PES | marine sediment | particle | 10.0 | 95.18797 | 5.406026
PES | marine water | film | 0.1 | 3.836949 | 2.116283
PES | marine water | fiber | 0.1 | 1.918475 | 1.423136
PES | marine water | particle | 0.1 | 0.9592373 | 0.7299888
PES | marine water | film | 1.0 | 38.36949 | 4.418868
PES | marine water | fiber | 1.0 | 19.18475 | 3.725721
PES | marine water | particle | 1.0 | 9.592373 | 3.032574
PES | marine water | film | 10.0 | 383.6949 | 6.721453
PES | marine water | fiber | 10.0 | 191.8475 | 6.028306
PES | marine water | particle | 10.0 | 95.92373 | 5.335159
PES | river sediment | film | 0.1 | 3.885087 | 2.177523
PES | river sediment | fiber | 0.1 | 1.942543 | 1.484376
PES | river sediment | particle | 0.1 | 0.9712717 | 0.7912289
PES | river sediment | film | 1.0 | 38.85087 | 4.480108
PES | river sediment | fiber | 1.0 | 19.42543 | 3.786961
PES | river sediment | particle | 1.0 | 9.712717 | 3.093814
PES | river sediment | film | 10.0 | 388.5087 | 6.782693
PES | river sediment | fiber | 10.0 | 194.2543 | 6.089546
PES | river sediment | particle | 10.0 | 97.12717 | 5.396399
PES | soil | film | 0.1 | 3.822257 | 2.333288
PES | soil | fiber | 0.1 | 1.911129 | 1.640141
PES | soil | particle | 0.1 | 0.9555643 | 0.9469934
PES | soil | film | 1.0 | 38.22257 | 4.635873
PES | soil | fiber | 1.0 | 19.11129 | 3.942726
PES | soil | particle | 1.0 | 9.555643 | 3.249578
PES | soil | film | 10.0 | 382.2257 | 6.938458
PES | soil | fiber | 10.0 | 191.1129 | 6.245311
PES | soil | particle | 10.0 | 95.55643 | 5.552164
PET | marine sediment | film | 0.1 | 70.87303 | 4.973863
PET | marine sediment | fiber | 0.1 | 35.43652 | 4.280716
PET | marine sediment | particle | 0.1 | 17.71826 | 3.587569
PET | marine sediment | film | 1.0 | 708.7303 | 7.276448
PET | marine sediment | fiber | 1.0 | 354.3652 | 6.583301
PET | marine sediment | particle | 1.0 | 177.1826 | 5.890154
PET | marine sediment | film | 10.0 | 7087.303 | 9.579033
PET | marine sediment | fiber | 10.0 | 3543.652 | 8.885886
PET | marine sediment | particle | 10.0 | 1771.826 | 8.192739
PET | marine water | film | 0.1 | 71.27935 | 4.82311
PET | marine water | fiber | 0.1 | 35.63967 | 4.129963
PET | marine water | particle | 0.1 | 17.81984 | 3.436816
PET | marine water | film | 1.0 | 712.7935 | 7.125695
PET | marine water | fiber | 1.0 | 356.3967 | 6.432548
PET | marine water | particle | 1.0 | 178.1984 | 5.739401
PET | marine water | film | 10.0 | 7127.935 | 9.42828
PET | marine water | fiber | 10.0 | 3563.967 | 8.735133
PET | marine water | particle | 10.0 | 1781.984 | 8.041986
PET | river sediment | film | 0.1 | 71.7368 | 4.956541
PET | river sediment | fiber | 0.1 | 35.8684 | 4.263394
PET | river sediment | particle | 0.1 | 17.9342 | 3.570247
PET | river sediment | film | 1.0 | 717.368 | 7.259126
PET | river sediment | fiber | 1.0 | 358.684 | 6.565979
PET | river sediment | particle | 1.0 | 179.342 | 5.872832
PET | river sediment | film | 10.0 | 7173.68 | 9.561711
PET | river sediment | fiber | 10.0 | 3586.84 | 8.868564
PET | river sediment | particle | 10.0 | 1793.42 | 8.175417
PET | soil | film | 0.1 | 47.57833 | 4.999371
PET | soil | fiber | 0.1 | 23.78916 | 4.306224
PET | soil | particle | 0.1 | 11.89458 | 3.613077
PET | soil | film | 1.0 | 475.7833 | 7.301956
PET | soil | fiber | 1.0 | 237.8916 | 6.608809
PET | soil | particle | 1.0 | 118.9458 | 5.915662
PET | soil | film | 10.0 | 4757.833 | 9.604541
PET | soil | fiber | 10.0 | 2378.916 | 8.911394
PET | soil | particle | 10.0 | 1189.458 | 8.218247
PHA | marine sediment | film | 0.1 | 4.044601 | 1.579989
PHA | marine sediment | fiber | 0.1 | 2.0223 | 0.8868414
PHA | marine sediment | particle | 0.1 | 1.01115 | 0.1936942
PHA | marine sediment | film | 1.0 | 40.44601 | 3.882574
PHA | marine sediment | fiber | 1.0 | 20.223 | 3.189426
PHA | marine sediment | particle | 1.0 | 10.1115 | 2.496279
PHA | marine sediment | film | 10.0 | 404.4601 | 6.185159
PHA | marine sediment | fiber | 10.0 | 202.23 | 5.492012
PHA | marine sediment | particle | 10.0 | 101.115 | 4.798864
PHA | marine water | film | 0.1 | 2.360159 | 0.9527271
PHA | marine water | fiber | 0.1 | 1.18008 | 0.2595799
PHA | marine water | particle | 0.1 | 0.5900398 | -0.4335673
PHA | marine water | film | 1.0 | 23.60159 | 3.255312
PHA | marine water | fiber | 1.0 | 11.8008 | 2.562165
PHA | marine water | particle | 1.0 | 5.900398 | 1.869018
PHA | marine water | film | 10.0 | 236.0159 | 5.557897
PHA | marine water | fiber | 10.0 | 118.008 | 4.86475
PHA | marine water | particle | 10.0 | 59.00398 | 4.171603
PHA | river sediment | film | 0.1 | 4.105723 | 1.955119
PHA | river sediment | fiber | 0.1 | 2.052861 | 1.261972
PHA | river sediment | particle | 0.1 | 1.026431 | 0.568825
PHA | river sediment | film | 1.0 | 41.05723 | 4.257704
PHA | river sediment | fiber | 1.0 | 20.52861 | 3.564557
PHA | river sediment | particle | 1.0 | 10.26431 | 2.87141
PHA | river sediment | film | 10.0 | 410.5723 | 6.56029
PHA | river sediment | fiber | 10.0 | 205.2861 | 5.867142
PHA | river sediment | particle | 10.0 | 102.6431 | 5.173995
PHA | soil | film | 0.1 | 0.03134355 | -2.841235
PHA | soil | fiber | 0.1 | 0.01567178 | -3.534382
PHA | soil | particle | 0.1 | 0.007835889 | -4.227529
PHA | soil | film | 1.0 | 0.3134355 | -0.5386499
PHA | soil | fiber | 1.0 | 0.1567178 | -1.231797
PHA | soil | particle | 1.0 | 0.07835889 | -1.924944
PHA | soil | film | 10.0 | 3.134355 | 1.763935
PHA | soil | fiber | 10.0 | 1.567178 | 1.070788
PHA | soil | particle | 10.0 | 0.7835889 | 0.3776408
PHB | marine sediment | film | 0.1 | 0.0956206 | -1.643376
PHB | marine sediment | fiber | 0.1 | 0.0478103 | -2.336523
PHB | marine sediment | particle | 0.1 | 0.02390515 | -3.02967
PHB | marine sediment | film | 1.0 | 0.956206 | 0.6592093
PHB | marine sediment | fiber | 1.0 | 0.478103 | -0.03393786
PHB | marine sediment | particle | 1.0 | 0.2390515 | -0.727085
PHB | marine sediment | film | 10.0 | 9.56206 | 2.961794
PHB | marine sediment | fiber | 10.0 | 4.78103 | 2.268647
PHB | marine sediment | particle | 10.0 | 2.390515 | 1.5755
PHB | marine water | film | 0.1 | 0.09488782 | -1.974894
PHB | marine water | fiber | 0.1 | 0.04744391 | -2.668041
PHB | marine water | particle | 0.1 | 0.02372196 | -3.361189
PHB | marine water | film | 1.0 | 0.9488782 | 0.3276908
PHB | marine water | fiber | 1.0 | 0.4744391 | -0.3654564
PHB | marine water | particle | 1.0 | 0.2372196 | -1.058604
PHB | marine water | film | 10.0 | 9.488782 | 2.630276
PHB | marine water | fiber | 10.0 | 4.744391 | 1.937129
PHB | marine water | particle | 10.0 | 2.372196 | 1.243982
PHB | river sediment | film | 0.1 | 0.0940432 | -1.787911
PHB | river sediment | fiber | 0.1 | 0.0470216 | -2.481058
PHB | river sediment | particle | 0.1 | 0.0235108 | -3.174205
PHB | river sediment | film | 1.0 | 0.940432 | 0.5146742
PHB | river sediment | fiber | 1.0 | 0.470216 | -0.178473
PHB | river sediment | particle | 1.0 | 0.235108 | -0.8716201
PHB | river sediment | film | 10.0 | 9.40432 | 2.817259
PHB | river sediment | fiber | 10.0 | 4.70216 | 2.124112
PHB | river sediment | particle | 10.0 | 2.35108 | 1.430965
PHB | soil | film | 0.1 | 0.06175434 | -1.919185
PHB | soil | fiber | 0.1 | 0.03087717 | -2.612332
PHB | soil | particle | 0.1 | 0.01543859 | -3.305479
PHB | soil | film | 1.0 | 0.6175434 | 0.3834005
PHB | soil | fiber | 1.0 | 0.3087717 | -0.3097467
PHB | soil | particle | 1.0 | 0.1543859 | -1.002894
PHB | soil | film | 10.0 | 6.175434 | 2.685986
PHB | soil | fiber | 10.0 | 3.087717 | 1.992838
PHB | soil | particle | 10.0 | 1.543859 | 1.299691
PHBV | marine sediment | film | 0.1 | 0.9822996 | 0.7677568
PHBV | marine sediment | fiber | 0.1 | 0.4911498 | 0.07460958
PHBV | marine sediment | particle | 0.1 | 0.2455749 | -0.6185376
PHBV | marine sediment | film | 1.0 | 9.822996 | 3.070342
PHBV | marine sediment | fiber | 1.0 | 4.911498 | 2.377195
PHBV | marine sediment | particle | 1.0 | 2.455749 | 1.684047
PHBV | marine sediment | film | 10.0 | 98.22996 | 5.372927
PHBV | marine sediment | fiber | 10.0 | 49.11498 | 4.67978
PHBV | marine sediment | particle | 10.0 | 24.55749 | 3.986633
PHBV | marine water | film | 0.1 | 0.1187298 | -1.29085
PHBV | marine water | fiber | 0.1 | 0.05936492 | -1.983997
PHBV | marine water | particle | 0.1 | 0.02968246 | -2.677144
PHBV | marine water | film | 1.0 | 1.187298 | 1.011735
PHBV | marine water | fiber | 1.0 | 0.5936492 | 0.318588
PHBV | marine water | particle | 1.0 | 0.2968246 | -0.3745592
PHBV | marine water | film | 10.0 | 11.87298 | 3.31432
PHBV | marine water | fiber | 10.0 | 5.936492 | 2.621173
PHBV | marine water | particle | 10.0 | 2.968246 | 1.928026
PHBV | river sediment | film | 0.1 | 0.9977794 | 0.6290079
PHBV | river sediment | fiber | 0.1 | 0.4988897 | -0.06413923
PHBV | river sediment | particle | 0.1 | 0.2494448 | -0.7572864
PHBV | river sediment | film | 1.0 | 9.977794 | 2.931593
PHBV | river sediment | fiber | 1.0 | 4.988897 | 2.238446
PHBV | river sediment | particle | 1.0 | 2.494448 | 1.545299
PHBV | river sediment | film | 10.0 | 99.77794 | 5.234178
PHBV | river sediment | fiber | 10.0 | 49.88897 | 4.541031
PHBV | river sediment | particle | 10.0 | 24.94448 | 3.847884
PHBV | soil | film | 0.1 | 1.017918 | 0.5754086
PHBV | soil | fiber | 0.1 | 0.508959 | -0.1177385
PHBV | soil | particle | 0.1 | 0.2544795 | -0.8108857
PHBV | soil | film | 1.0 | 10.17918 | 2.877994
PHBV | soil | fiber | 1.0 | 5.08959 | 2.184847
PHBV | soil | particle | 1.0 | 2.544795 | 1.491699
PHBV | soil | film | 10.0 | 101.7918 | 5.180579
PHBV | soil | fiber | 10.0 | 50.8959 | 4.487432
PHBV | soil | particle | 10.0 | 25.44795 | 3.794284
PLA(-blend) | marine sediment | film | 0.1 | 44167.91 | 11.53717
PLA(-blend) | marine sediment | fiber | 0.1 | 22083.95 | 10.84403
PLA(-blend) | marine sediment | particle | 0.1 | 11041.98 | 10.15088
PLA(-blend) | marine sediment | film | 1.0 | 441679.1 | 13.83976
PLA(-blend) | marine sediment | fiber | 1.0 | 220839.5 | 13.14661
PLA(-blend) | marine sediment | particle | 1.0 | 110419.8 | 12.45346
PLA(-blend) | marine sediment | film | 10.0 | 4416790.5 | 16.14234
PLA(-blend) | marine sediment | fiber | 10.0 | 2208395.3 | 15.4492
PLA(-blend) | marine sediment | particle | 10.0 | 1104197.6 | 14.75605
PLA(-blend) | marine water | film | 0.1 | 1000 | 1000
PLA(-blend) | marine water | fiber | 0.1 | 1000 | 1000
PLA(-blend) | marine water | particle | 0.1 | 1000 | 1000
PLA(-blend) | marine water | film | 1.0 | 1000 | 1000
PLA(-blend) | marine water | fiber | 1.0 | 1000 | 1000
PLA(-blend) | marine water | particle | 1.0 | 1000 | 1000
PLA(-blend) | marine water | film | 10.0 | 1000 | 1000
PLA(-blend) | marine water | fiber | 10.0 | 1000 | 1000
PLA(-blend) | marine water | particle | 10.0 | 1000 | 1000
PLA(-blend) | river sediment | film | 0.1 | 44372.36 | 11.5154
PLA(-blend) | river sediment | fiber | 0.1 | 22186.18 | 10.82226
PLA(-blend) | river sediment | particle | 0.1 | 11093.09 | 10.12911
PLA(-blend) | river sediment | film | 1.0 | 443723.6 | 13.81799
PLA(-blend) | river sediment | fiber | 1.0 | 221861.8 | 13.12484
PLA(-blend) | river sediment | particle | 1.0 | 110930.9 | 12.43169
PLA(-blend) | river sediment | film | 10.0 | 4437235.7 | 16.12057
PLA(-blend) | river sediment | fiber | 10.0 | 2218617.8 | 15.42743
PLA(-blend) | river sediment | particle | 10.0 | 1109308.9 | 14.73428
PLA(-blend) | soil | film | 0.1 | 0.6354659 | 0.08825677
PLA(-blend) | soil | fiber | 0.1 | 0.317733 | -0.6048904
PLA(-blend) | soil | particle | 0.1 | 0.1588665 | -1.298038
PLA(-blend) | soil | film | 1.0 | 6.354659 | 2.390842
PLA(-blend) | soil | fiber | 1.0 | 3.17733 | 1.697695
PLA(-blend) | soil | particle | 1.0 | 1.588665 | 1.004548
PLA(-blend) | soil | film | 10.0 | 63.54659 | 4.693427
PLA(-blend) | soil | fiber | 10.0 | 31.7733 | 4.00028
PLA(-blend) | soil | particle | 10.0 | 15.88665 | 3.307133
PP | marine sediment | film | 0.1 | 169.0173 | 5.979706
PP | marine sediment | fiber | 0.1 | 84.50863 | 5.286559
PP | marine sediment | particle | 0.1 | 42.25431 | 4.593412
PP | marine sediment | film | 1.0 | 1690.173 | 8.282291
PP | marine sediment | fiber | 1.0 | 845.0863 | 7.589144
PP | marine sediment | particle | 1.0 | 422.5431 | 6.895997
PP | marine sediment | film | 10.0 | 16901.73 | 10.58488
PP | marine sediment | fiber | 10.0 | 8450.863 | 9.891729
PP | marine sediment | particle | 10.0 | 4225.431 | 9.198582
PP | marine water | film | 0.1 | 7.91647 | 2.949082
PP | marine water | fiber | 0.1 | 3.958235 | 2.255935
PP | marine water | particle | 0.1 | 1.979117 | 1.562788
PP | marine water | film | 1.0 | 79.1647 | 5.251667
PP | marine water | fiber | 1.0 | 39.58235 | 4.55852
PP | marine water | particle | 1.0 | 19.79117 | 3.865373
PP | marine water | film | 10.0 | 791.647 | 7.554252
PP | marine water | fiber | 10.0 | 395.8235 | 6.861105
PP | marine water | particle | 10.0 | 197.9117 | 6.167958
PP | river sediment | film | 0.1 | 167.0448 | 5.960517
PP | river sediment | fiber | 0.1 | 83.52241 | 5.26737
PP | river sediment | particle | 0.1 | 41.76121 | 4.574223
PP | river sediment | film | 1.0 | 1670.448 | 8.263102
PP | river sediment | fiber | 1.0 | 835.2241 | 7.569955
PP | river sediment | particle | 1.0 | 417.6121 | 6.876808
PP | river sediment | film | 10.0 | 16704.48 | 10.56569
PP | river sediment | fiber | 10.0 | 8352.241 | 9.87254
PP | river sediment | particle | 10.0 | 4176.121 | 9.179393
PP | soil | film | 0.1 | 164.6531 | 5.958517
PP | soil | fiber | 0.1 | 82.32656 | 5.26537
PP | soil | particle | 0.1 | 41.16328 | 4.572223
PP | soil | film | 1.0 | 1646.531 | 8.261102
PP | soil | fiber | 1.0 | 823.2656 | 7.567955
PP | soil | particle | 1.0 | 411.6328 | 6.874808
PP | soil | film | 10.0 | 16465.31 | 10.56369
PP | soil | fiber | 10.0 | 8232.656 | 9.87054
PP | soil | particle | 10.0 | 4116.328 | 9.177393
PS | marine sediment | film | 0.1 | 1000 | 1000
PS | marine sediment | fiber | 0.1 | 1000 | 1000
PS | marine sediment | particle | 0.1 | 1000 | 1000
PS | marine sediment | film | 1.0 | 1000 | 1000
PS | marine sediment | fiber | 1.0 | 1000 | 1000
PS | marine sediment | particle | 1.0 | 1000 | 1000
PS | marine sediment | film | 10.0 | 1000 | 1000
PS | marine sediment | fiber | 10.0 | 1000 | 1000
PS | marine sediment | particle | 10.0 | 1000 | 1000
PS | marine water | film | 0.1 | 1000 | 1000
PS | marine water | fiber | 0.1 | 1000 | 1000
PS | marine water | particle | 0.1 | 1000 | 1000
PS | marine water | film | 1.0 | 1000 | 1000
PS | marine water | fiber | 1.0 | 1000 | 1000
PS | marine water | particle | 1.0 | 1000 | 1000
PS | marine water | film | 10.0 | 1000 | 1000
PS | marine water | fiber | 10.0 | 1000 | 1000
PS | marine water | particle | 10.0 | 1000 | 1000
PS | river sediment | film | 0.1 | 1000 | 1000
PS | river sediment | fiber | 0.1 | 1000 | 1000
PS | river sediment | particle | 0.1 | 1000 | 1000
PS | river sediment | film | 1.0 | 1000 | 1000
PS | river sediment | fiber | 1.0 | 1000 | 1000
PS | river sediment | particle | 1.0 | 1000 | 1000
PS | river sediment | film | 10.0 | 1000 | 1000
PS | river sediment | fiber | 10.0 | 1000 | 1000
PS | river sediment | particle | 10.0 | 1000 | 1000
PS | soil | film | 0.1 | 1000 | 1000
PS | soil | fiber | 0.1 | 1000 | 1000
PS | soil | particle | 0.1 | 1000 | 1000
PS | soil | film | 1.0 | 1000 | 1000
PS | soil | fiber | 1.0 | 1000 | 1000
PS | soil | particle | 1.0 | 1000 | 1000
PS | soil | film | 10.0 | 1000 | 1000
PS | soil | fiber | 10.0 | 1000 | 1000
PS | soil | particle | 10.0 | 1000 | 1000
PU | marine sediment | film | 0.1 | 0.2652426 | -0.4835453
PU | marine sediment | fiber | 0.1 | 0.1326213 | -1.176692
PU | marine sediment | particle | 0.1 | 0.06631065 | -1.86984
PU | marine sediment | film | 1.0 | 2.652426 | 1.81904
PU | marine sediment | fiber | 1.0 | 1.326213 | 1.125893
PU | marine sediment | particle | 1.0 | 0.6631065 | 0.4327455
PU | marine sediment | film | 10.0 | 26.52426 | 4.121625
PU | marine sediment | fiber | 10.0 | 13.26213 | 3.428478
PU | marine sediment | particle | 10.0 | 6.631065 | 2.735331
PU | marine water | film | 0.1 | 0.2625244 | -0.5746931
PU | marine water | fiber | 0.1 | 0.1312622 | -1.26784
PU | marine water | particle | 0.1 | 0.06563111 | -1.960987
PU | marine water | film | 1.0 | 2.625244 | 1.727892
PU | marine water | fiber | 1.0 | 1.312622 | 1.034745
PU | marine water | particle | 1.0 | 0.6563111 | 0.3415976
PU | marine water | film | 10.0 | 26.25244 | 4.030477
PU | marine water | fiber | 10.0 | 13.12622 | 3.33733
PU | marine water | particle | 10.0 | 6.563111 | 2.644183
PU | river sediment | film | 0.1 | 0.2616016 | -0.5625611
PU | river sediment | fiber | 0.1 | 0.1308008 | -1.255708
PU | river sediment | particle | 0.1 | 0.06540041 | -1.948855
PU | river sediment | film | 1.0 | 2.616016 | 1.740024
PU | river sediment | fiber | 1.0 | 1.308008 | 1.046877
PU | river sediment | particle | 1.0 | 0.6540041 | 0.3537296
PU | river sediment | film | 10.0 | 26.16016 | 4.042609
PU | river sediment | fiber | 10.0 | 13.08008 | 3.349462
PU | river sediment | particle | 10.0 | 6.540041 | 2.656315
PU | soil | film | 0.1 | 0.26012 | -0.4741659
PU | soil | fiber | 0.1 | 0.13006 | -1.167313
PU | soil | particle | 0.1 | 0.06502999 | -1.86046
PU | soil | film | 1.0 | 2.6012 | 1.828419
PU | soil | fiber | 1.0 | 1.3006 | 1.135272
PU | soil | particle | 1.0 | 0.6502999 | 0.4421248
PU | soil | film | 10.0 | 26.012 | 4.131004
PU | soil | fiber | 10.0 | 13.006 | 3.437857
PU | soil | particle | 10.0 | 6.502999 | 2.74471
PVC | marine sediment | film | 0.1 | 1000 | 1000
PVC | marine sediment | fiber | 0.1 | 1000 | 1000
PVC | marine sediment | particle | 0.1 | 1000 | 1000
PVC | marine sediment | film | 1.0 | 1000 | 1000
PVC | marine sediment | fiber | 1.0 | 1000 | 1000
PVC | marine sediment | particle | 1.0 | 1000 | 1000
PVC | marine sediment | film | 10.0 | 1000 | 1000
PVC | marine sediment | fiber | 10.0 | 1000 | 1000
PVC | marine sediment | particle | 10.0 | 1000 | 1000
PVC | marine water | film | 0.1 | 1000 | 1000
PVC | marine water | fiber | 0.1 | 1000 | 1000
PVC | marine water | particle | 0.1 | 1000 | 1000
PVC | marine water | film | 1.0 | 1000 | 1000
PVC | marine water | fiber | 1.0 | 1000 | 1000
PVC | marine water | particle | 1.0 | 1000 | 1000
PVC | marine water | film | 10.0 | 1000 | 1000
PVC | marine water | fiber | 10.0 | 1000 | 1000
PVC | marine water | particle | 10.0 | 1000 | 1000
PVC | river sediment | film | 0.1 | 1000 | 1000
PVC | river sediment | fiber | 0.1 | 1000 | 1000
PVC | river sediment | particle | 0.1 | 1000 | 1000
PVC | river sediment | film | 1.0 | 1000 | 1000
PVC | river sediment | fiber | 1.0 | 1000 | 1000
PVC | river sediment | particle | 1.0 | 1000 | 1000
PVC | river sediment | film | 10.0 | 1000 | 1000
PVC | river sediment | fiber | 10.0 | 1000 | 1000
PVC | river sediment | particle | 10.0 | 1000 | 1000
PVC | soil | film | 0.1 | 1000 | 1000
PVC | soil | fiber | 0.1 | 1000 | 1000
PVC | soil | particle | 0.1 | 1000 | 1000
PVC | soil | film | 1.0 | 1000 | 1000
PVC | soil | fiber | 1.0 | 1000 | 1000
PVC | soil | particle | 1.0 | 1000 | 1000
PVC | soil | film | 10.0 | 1000 | 1000
PVC | soil | fiber | 10.0 | 1000 | 1000
PVC | soil | particle | 10.0 | 1000 | 1000
Starch-blend | marine sediment | film | 0.1 | 1.142631 | 0.8466916
Starch-blend | marine sediment | fiber | 0.1 | 0.5713153 | 0.1535445
Starch-blend | marine sediment | particle | 0.1 | 0.2856577 | -0.5396027
Starch-blend | marine sediment | film | 1.0 | 11.42631 | 3.149277
Starch-blend | marine sediment | fiber | 1.0 | 5.713153 | 2.45613
Starch-blend | marine sediment | particle | 1.0 | 2.856577 | 1.762982
Starch-blend | marine sediment | film | 10.0 | 114.2631 | 5.451862
Starch-blend | marine sediment | fiber | 10.0 | 57.13153 | 4.758715
Starch-blend | marine sediment | particle | 10.0 | 28.56577 | 4.065567
Starch-blend | marine water | film | 0.1 | 0.4928785 | -0.3673813
Starch-blend | marine water | fiber | 0.1 | 0.2464393 | -1.060528
Starch-blend | marine water | particle | 0.1 | 0.1232196 | -1.753676
Starch-blend | marine water | film | 1.0 | 4.928785 | 1.935204
Starch-blend | marine water | fiber | 1.0 | 2.464393 | 1.242057
Starch-blend | marine water | particle | 1.0 | 1.232196 | 0.5489094
Starch-blend | marine water | film | 10.0 | 49.28785 | 4.237789
Starch-blend | marine water | fiber | 10.0 | 24.64393 | 3.544642
Starch-blend | marine water | particle | 10.0 | 12.32196 | 2.851495
Starch-blend | river sediment | film | 0.1 | 1.158271 | 0.8889414
Starch-blend | river sediment | fiber | 0.1 | 0.5791356 | 0.1957942
Starch-blend | river sediment | particle | 0.1 | 0.2895678 | -0.497353
Starch-blend | river sediment | film | 1.0 | 11.58271 | 3.191526
Starch-blend | river sediment | fiber | 1.0 | 5.791356 | 2.498379
Starch-blend | river sediment | particle | 1.0 | 2.895678 | 1.805232
Starch-blend | river sediment | film | 10.0 | 115.8271 | 5.494112
Starch-blend | river sediment | fiber | 10.0 | 57.91356 | 4.800964
Starch-blend | river sediment | particle | 10.0 | 28.95678 | 4.107817
Starch-blend | soil | film | 0.1 | 1.176666 | 0.76833
Starch-blend | soil | fiber | 0.1 | 0.5883329 | 0.07518281
Starch-blend | soil | particle | 0.1 | 0.2941665 | -0.6179644
Starch-blend | soil | film | 1.0 | 11.76666 | 3.070915
Starch-blend | soil | fiber | 1.0 | 5.883329 | 2.377768
Starch-blend | soil | particle | 1.0 | 2.941665 | 1.684621
Starch-blend | soil | film | 10.0 | 117.6666 | 5.3735
Starch-blend | soil | fiber | 10.0 | 58.83329 | 4.680353
Starch-blend | soil | particle | 10.0 | 29.41665 | 3.987206