## tau_with_Uncertainty
Polymer type | Compartment | Shape | Characteristic length | tau | Std
HDPE | marine sediment | film | 0.1 | 4.373112 | 2.875921
HDPE | marine sediment | fiber | 0.1 | 2.186556 | 2.875921
HDPE | marine sediment | particle | 0.1 | 1.093278 | 2.875921
HDPE | marine sediment | film | 1 | 43.73112 | 2.875921
HDPE | marine sediment | fiber | 1 | 21.86556 | 2.875921
HDPE | marine sediment | particle | 1 | 10.93278 | 2.875921
HDPE | marine sediment | film | 10 | 437.3112 | 2.875921
HDPE | marine sediment | fiber | 10 | 218.6556 | 2.875921
HDPE | marine sediment | particle | 10 | 109.3278 | 2.875921
HDPE | marine water | film | 0.1 | 4.204345 | 2.870612
HDPE | marine water | fiber | 0.1 | 2.102173 | 2.870612
HDPE | marine water | particle | 0.1 | 1.051086 | 2.870612
HDPE | marine water | film | 1 | 42.04345 | 2.870612
HDPE | marine water | fiber | 1 | 21.02173 | 2.870612
HDPE | marine water | particle | 1 | 10.51086 | 2.870612
HDPE | marine water | film | 10 | 420.4345 | 2.870612
HDPE | marine water | fiber | 10 | 210.2173 | 2.870612
HDPE | marine water | particle | 10 | 105.1086 | 2.870612
HDPE | river sediment | film | 0.1 | 4.240164 | 2.882418
HDPE | river sediment | fiber | 0.1 | 2.120082 | 2.882418
HDPE | river sediment | particle | 0.1 | 1.060041 | 2.882418
HDPE | river sediment | film | 1 | 42.40164 | 2.882418
HDPE | river sediment | fiber | 1 | 21.20082 | 2.882418
HDPE | river sediment | particle | 1 | 10.60041 | 2.882418
HDPE | river sediment | film | 10 | 424.0164 | 2.882418
HDPE | river sediment | fiber | 10 | 212.0082 | 2.882418
HDPE | river sediment | particle | 10 | 106.0041 | 2.882418
HDPE | soil | film | 0.1 | 4.291351 | 2.880982
HDPE | soil | fiber | 0.1 | 2.145676 | 2.880982
HDPE | soil | particle | 0.1 | 1.072838 | 2.880982
HDPE | soil | film | 1 | 42.91351 | 2.880982
HDPE | soil | fiber | 1 | 21.45676 | 2.880982
HDPE | soil | particle | 1 | 10.72838 | 2.880982
HDPE | soil | film | 10 | 429.1351 | 2.880982
HDPE | soil | fiber | 10 | 214.5676 | 2.880982
HDPE | soil | particle | 10 | 107.2838 | 2.880982
LDPE | marine sediment | film | 0.1 | 125.0285 | 2.770788
LDPE | marine sediment | fiber | 0.1 | 62.51427 | 2.770788
LDPE | marine sediment | particle | 0.1 | 31.25713 | 2.770788
LDPE | marine sediment | film | 1 | 1250.285 | 2.770788
LDPE | marine sediment | fiber | 1 | 625.1427 | 2.770788
LDPE | marine sediment | particle | 1 | 312.5713 | 2.770788
LDPE | marine sediment | film | 10 | 12502.85 | 2.770788
LDPE | marine sediment | fiber | 10 | 6251.427 | 2.770788
LDPE | marine sediment | particle | 10 | 3125.713 | 2.770788
LDPE | marine water | film | 0.1 | 8.741886 | 2.53175
LDPE | marine water | fiber | 0.1 | 4.370943 | 2.53175
LDPE | marine water | particle | 0.1 | 2.185472 | 2.53175
LDPE | marine water | film | 1 | 87.41886 | 2.53175
LDPE | marine water | fiber | 1 | 43.70943 | 2.53175
LDPE | marine water | particle | 1 | 21.85472 | 2.53175
LDPE | marine water | film | 10 | 874.1886 | 2.53175
LDPE | marine water | fiber | 10 | 437.0943 | 2.53175
LDPE | marine water | particle | 10 | 218.5472 | 2.53175
LDPE | river sediment | film | 0.1 | 123.3673 | 2.807091
LDPE | river sediment | fiber | 0.1 | 61.68364 | 2.807091
LDPE | river sediment | particle | 0.1 | 30.84182 | 2.807091
LDPE | river sediment | film | 1 | 1233.673 | 2.807091
LDPE | river sediment | fiber | 1 | 616.8364 | 2.807091
LDPE | river sediment | particle | 1 | 308.4182 | 2.807091
LDPE | river sediment | film | 10 | 12336.73 | 2.807091
LDPE | river sediment | fiber | 10 | 6168.364 | 2.807091
LDPE | river sediment | particle | 10 | 3084.182 | 2.807091
LDPE | soil | film | 0.1 | 8.758993 | 2.651372
LDPE | soil | fiber | 0.1 | 4.379496 | 2.651372
LDPE | soil | particle | 0.1 | 2.189748 | 2.651372
LDPE | soil | film | 1 | 87.58993 | 2.651372
LDPE | soil | fiber | 1 | 43.79496 | 2.651372
LDPE | soil | particle | 1 | 21.89748 | 2.651372
LDPE | soil | film | 10 | 875.8993 | 2.651372
LDPE | soil | fiber | 10 | 437.9496 | 2.651372
LDPE | soil | particle | 10 | 218.9748 | 2.651372
NR/SBR | marine sediment | film | 0.1 | 1.145685 | 2.884761
NR/SBR | marine sediment | fiber | 0.1 | 0.5728423 | 2.884761
NR/SBR | marine sediment | particle | 0.1 | 0.2864211 | 2.884761
NR/SBR | marine sediment | film | 1 | 11.45685 | 2.884761
NR/SBR | marine sediment | fiber | 1 | 5.728423 | 2.884761
NR/SBR | marine sediment | particle | 1 | 2.864211 | 2.884761
NR/SBR | marine sediment | film | 10 | 114.5685 | 2.884761
NR/SBR | marine sediment | fiber | 10 | 57.28423 | 2.884761
NR/SBR | marine sediment | particle | 10 | 28.64211 | 2.884761
NR/SBR | marine water | film | 0.1 | 1.142907 | 2.866451
NR/SBR | marine water | fiber | 0.1 | 0.5714534 | 2.866451
NR/SBR | marine water | particle | 0.1 | 0.2857267 | 2.866451
NR/SBR | marine water | film | 1 | 11.42907 | 2.866451
NR/SBR | marine water | fiber | 1 | 5.714534 | 2.866451
NR/SBR | marine water | particle | 1 | 2.857267 | 2.866451
NR/SBR | marine water | film | 10 | 114.2907 | 2.866451
NR/SBR | marine water | fiber | 10 | 57.14534 | 2.866451
NR/SBR | marine water | particle | 10 | 28.57267 | 2.866451
NR/SBR | river sediment | film | 0.1 | 1.114294 | 2.898023
NR/SBR | river sediment | fiber | 0.1 | 0.5571471 | 2.898023
NR/SBR | river sediment | particle | 0.1 | 0.2785735 | 2.898023
NR/SBR | river sediment | film | 1 | 11.14294 | 2.898023
NR/SBR | river sediment | fiber | 1 | 5.571471 | 2.898023
NR/SBR | river sediment | particle | 1 | 2.785735 | 2.898023
NR/SBR | river sediment | film | 10 | 111.4294 | 2.898023
NR/SBR | river sediment | fiber | 10 | 55.71471 | 2.898023
NR/SBR | river sediment | particle | 10 | 27.85735 | 2.898023
NR/SBR | soil | film | 0.1 | 1.170523 | 2.888243
NR/SBR | soil | fiber | 0.1 | 0.5852616 | 2.888243
NR/SBR | soil | particle | 0.1 | 0.2926308 | 2.888243
NR/SBR | soil | film | 1 | 11.70523 | 2.888243
NR/SBR | soil | fiber | 1 | 5.852616 | 2.888243
NR/SBR | soil | particle | 1 | 2.926308 | 2.888243
NR/SBR | soil | film | 10 | 117.0523 | 2.888243
NR/SBR | soil | fiber | 10 | 58.52616 | 2.888243
NR/SBR | soil | particle | 10 | 29.26308 | 2.888243
PA | marine sediment | film | 0.1 | 0.1725518 | 2.574852
PA | marine sediment | fiber | 0.1 | 0.0862759 | 2.574852
PA | marine sediment | particle | 0.1 | 0.04313795 | 2.574852
PA | marine sediment | film | 1 | 1.725518 | 2.574852
PA | marine sediment | fiber | 1 | 0.862759 | 2.574852
PA | marine sediment | particle | 1 | 0.4313795 | 2.574852
PA | marine sediment | film | 10 | 17.25518 | 2.574852
PA | marine sediment | fiber | 10 | 8.62759 | 2.574852
PA | marine sediment | particle | 10 | 4.313795 | 2.574852
PA | marine water | film | 0.1 | 0.1718664 | 2.330038
PA | marine water | fiber | 0.1 | 0.08593319 | 2.330038
PA | marine water | particle | 0.1 | 0.0429666 | 2.330038
PA | marine water | film | 1 | 1.718664 | 2.330038
PA | marine water | fiber | 1 | 0.8593319 | 2.330038
PA | marine water | particle | 1 | 0.429666 | 2.330038
PA | marine water | film | 10 | 17.18664 | 2.330038
PA | marine water | fiber | 10 | 8.593319 | 2.330038
PA | marine water | particle | 10 | 4.29666 | 2.330038
PA | river sediment | film | 0.1 | 0.1715348 | 2.572422
PA | river sediment | fiber | 0.1 | 0.08576741 | 2.572422
PA | river sediment | particle | 0.1 | 0.04288371 | 2.572422
PA | river sediment | film | 1 | 1.715348 | 2.572422
PA | river sediment | fiber | 1 | 0.8576741 | 2.572422
PA | river sediment | particle | 1 | 0.4288371 | 2.572422
PA | river sediment | film | 10 | 17.15348 | 2.572422
PA | river sediment | fiber | 10 | 8.576741 | 2.572422
PA | river sediment | particle | 10 | 4.288371 | 2.572422
PA | soil | film | 0.1 | 0.1703199 | 2.569088
PA | soil | fiber | 0.1 | 0.08515997 | 2.569088
PA | soil | particle | 0.1 | 0.04257998 | 2.569088
PA | soil | film | 1 | 1.703199 | 2.569088
PA | soil | fiber | 1 | 0.8515997 | 2.569088
PA | soil | particle | 1 | 0.4257998 | 2.569088
PA | soil | film | 10 | 17.03199 | 2.569088
PA | soil | fiber | 10 | 8.515997 | 2.569088
PA | soil | particle | 10 | 4.257998 | 2.569088
PBAT | marine sediment | film | 0.1 | 25.02458 | 2.884243
PBAT | marine sediment | fiber | 0.1 | 12.51229 | 2.884243
PBAT | marine sediment | particle | 0.1 | 6.256146 | 2.884243
PBAT | marine sediment | film | 1 | 250.2458 | 2.884243
PBAT | marine sediment | fiber | 1 | 125.1229 | 2.884243
PBAT | marine sediment | particle | 1 | 62.56146 | 2.884243
PBAT | marine sediment | film | 10 | 2502.458 | 2.884243
PBAT | marine sediment | fiber | 10 | 1251.229 | 2.884243
PBAT | marine sediment | particle | 10 | 625.6146 | 2.884243
PBAT | marine water | film | 0.1 | 4.163305 | 2.759178
PBAT | marine water | fiber | 0.1 | 2.081652 | 2.759178
PBAT | marine water | particle | 0.1 | 1.040826 | 2.759178
PBAT | marine water | film | 1 | 41.63305 | 2.759178
PBAT | marine water | fiber | 1 | 20.81652 | 2.759178
PBAT | marine water | particle | 1 | 10.40826 | 2.759178
PBAT | marine water | film | 10 | 416.3305 | 2.759178
PBAT | marine water | fiber | 10 | 208.1652 | 2.759178
PBAT | marine water | particle | 10 | 104.0826 | 2.759178
PBAT | river sediment | film | 0.1 | 26.04753 | 2.887287
PBAT | river sediment | fiber | 0.1 | 13.02376 | 2.887287
PBAT | river sediment | particle | 0.1 | 6.511882 | 2.887287
PBAT | river sediment | film | 1 | 260.4753 | 2.887287
PBAT | river sediment | fiber | 1 | 130.2376 | 2.887287
PBAT | river sediment | particle | 1 | 65.11882 | 2.887287
PBAT | river sediment | film | 10 | 2604.753 | 2.887287
PBAT | river sediment | fiber | 10 | 1302.376 | 2.887287
PBAT | river sediment | particle | 10 | 651.1882 | 2.887287
PBAT | soil | film | 0.1 | 25.42857 | 2.862812
PBAT | soil | fiber | 0.1 | 12.71428 | 2.862812
PBAT | soil | particle | 0.1 | 6.357142 | 2.862812
PBAT | soil | film | 1 | 254.2857 | 2.862812
PBAT | soil | fiber | 1 | 127.1428 | 2.862812
PBAT | soil | particle | 1 | 63.57142 | 2.862812
PBAT | soil | film | 10 | 2542.857 | 2.862812
PBAT | soil | fiber | 10 | 1271.428 | 2.862812
PBAT | soil | particle | 10 | 635.7142 | 2.862812
PBS | marine sediment | film | 0.1 | 7.931954 | 2.686727
PBS | marine sediment | fiber | 0.1 | 3.965977 | 2.686727
PBS | marine sediment | particle | 0.1 | 1.982989 | 2.686727
PBS | marine sediment | film | 1 | 79.31954 | 2.686727
PBS | marine sediment | fiber | 1 | 39.65977 | 2.686727
PBS | marine sediment | particle | 1 | 19.82989 | 2.686727
PBS | marine sediment | film | 10 | 793.1954 | 2.686727
PBS | marine sediment | fiber | 10 | 396.5977 | 2.686727
PBS | marine sediment | particle | 10 | 198.2989 | 2.686727
PBS | marine water | film | 0.1 | 7.880642 | 2.603571
PBS | marine water | fiber | 0.1 | 3.940321 | 2.603571
PBS | marine water | particle | 0.1 | 1.970161 | 2.603571
PBS | marine water | film | 1 | 78.80642 | 2.603571
PBS | marine water | fiber | 1 | 39.40321 | 2.603571
PBS | marine water | particle | 1 | 19.70161 | 2.603571
PBS | marine water | film | 10 | 788.0642 | 2.603571
PBS | marine water | fiber | 10 | 394.0321 | 2.603571
PBS | marine water | particle | 10 | 197.0161 | 2.603571
PBS | river sediment | film | 0.1 | 7.914253 | 2.681237
PBS | river sediment | fiber | 0.1 | 3.957126 | 2.681237
PBS | river sediment | particle | 0.1 | 1.978563 | 2.681237
PBS | river sediment | film | 1 | 79.14253 | 2.681237
PBS | river sediment | fiber | 1 | 39.57126 | 2.681237
PBS | river sediment | particle | 1 | 19.78563 | 2.681237
PBS | river sediment | film | 10 | 791.4253 | 2.681237
PBS | river sediment | fiber | 10 | 395.7126 | 2.681237
PBS | river sediment | particle | 10 | 197.8563 | 2.681237
PBS | soil | film | 0.1 | 0.813404 | 2.443418
PBS | soil | fiber | 0.1 | 0.406702 | 2.443418
PBS | soil | particle | 0.1 | 0.203351 | 2.443418
PBS | soil | film | 1 | 8.13404 | 2.443418
PBS | soil | fiber | 1 | 4.06702 | 2.443418
PBS | soil | particle | 1 | 2.03351 | 2.443418
PBS | soil | film | 10 | 81.3404 | 2.443418
PBS | soil | fiber | 10 | 40.6702 | 2.443418
PBS | soil | particle | 10 | 20.3351 | 2.443418
PBSA | marine sediment | film | 0.1 | 0.5208552 | 2.636176
PBSA | marine sediment | fiber | 0.1 | 0.2604276 | 2.636176
PBSA | marine sediment | particle | 0.1 | 0.1302138 | 2.636176
PBSA | marine sediment | film | 1 | 5.208552 | 2.636176
PBSA | marine sediment | fiber | 1 | 2.604276 | 2.636176
PBSA | marine sediment | particle | 1 | 1.302138 | 2.636176
PBSA | marine sediment | film | 10 | 52.08552 | 2.636176
PBSA | marine sediment | fiber | 10 | 26.04276 | 2.636176
PBSA | marine sediment | particle | 10 | 13.02138 | 2.636176
PBSA | marine water | film | 0.1 | 0.5086843 | 2.509214
PBSA | marine water | fiber | 0.1 | 0.2543422 | 2.509214
PBSA | marine water | particle | 0.1 | 0.1271711 | 2.509214
PBSA | marine water | film | 1 | 5.086843 | 2.509214
PBSA | marine water | fiber | 1 | 2.543422 | 2.509214
PBSA | marine water | particle | 1 | 1.271711 | 2.509214
PBSA | marine water | film | 10 | 50.86843 | 2.509214
PBSA | marine water | fiber | 10 | 25.43422 | 2.509214
PBSA | marine water | particle | 10 | 12.71711 | 2.509214
PBSA | river sediment | film | 0.1 | 0.5120675 | 2.641182
PBSA | river sediment | fiber | 0.1 | 0.2560338 | 2.641182
PBSA | river sediment | particle | 0.1 | 0.1280169 | 2.641182
PBSA | river sediment | film | 1 | 5.120675 | 2.641182
PBSA | river sediment | fiber | 1 | 2.560338 | 2.641182
PBSA | river sediment | particle | 1 | 1.280169 | 2.641182
PBSA | river sediment | film | 10 | 51.20675 | 2.641182
PBSA | river sediment | fiber | 10 | 25.60338 | 2.641182
PBSA | river sediment | particle | 10 | 12.80169 | 2.641182
PBSA | soil | film | 0.1 | 0.984206 | 2.537451
PBSA | soil | fiber | 0.1 | 0.492103 | 2.537451
PBSA | soil | particle | 0.1 | 0.2460515 | 2.537451
PBSA | soil | film | 1 | 9.84206 | 2.537451
PBSA | soil | fiber | 1 | 4.92103 | 2.537451
PBSA | soil | particle | 1 | 2.460515 | 2.537451
PBSA | soil | film | 10 | 98.4206 | 2.537451
PBSA | soil | fiber | 10 | 49.2103 | 2.537451
PBSA | soil | particle | 10 | 24.60515 | 2.537451
PBSe | marine sediment | film | 0.1 | 19.70729 | 2.119969
PBSe | marine sediment | fiber | 0.1 | 9.853645 | 2.119969
PBSe | marine sediment | particle | 0.1 | 4.926823 | 2.119969
PBSe | marine sediment | film | 1 | 197.0729 | 2.119969
PBSe | marine sediment | fiber | 1 | 98.53645 | 2.119969
PBSe | marine sediment | particle | 1 | 49.26823 | 2.119969
PBSe | marine sediment | film | 10 | 1970.729 | 2.119969
PBSe | marine sediment | fiber | 10 | 985.3645 | 2.119969
PBSe | marine sediment | particle | 10 | 492.6823 | 2.119969
PBSe | marine water | film | 0.1 | 17.11984 | 2.114796
PBSe | marine water | fiber | 0.1 | 8.559921 | 2.114796
PBSe | marine water | particle | 0.1 | 4.279961 | 2.114796
PBSe | marine water | film | 1 | 171.1984 | 2.114796
PBSe | marine water | fiber | 1 | 85.59921 | 2.114796
PBSe | marine water | particle | 1 | 42.79961 | 2.114796
PBSe | marine water | film | 10 | 1711.984 | 2.114796
PBSe | marine water | fiber | 10 | 855.9921 | 2.114796
PBSe | marine water | particle | 10 | 427.9961 | 2.114796
PBSe | river sediment | film | 0.1 | 20.00712 | 2.531259
PBSe | river sediment | fiber | 0.1 | 10.00356 | 2.531259
PBSe | river sediment | particle | 0.1 | 5.001779 | 2.531259
PBSe | river sediment | film | 1 | 200.0712 | 2.531259
PBSe | river sediment | fiber | 1 | 100.0356 | 2.531259
PBSe | river sediment | particle | 1 | 50.01779 | 2.531259
PBSe | river sediment | film | 10 | 2000.712 | 2.531259
PBSe | river sediment | fiber | 10 | 1000.356 | 2.531259
PBSe | river sediment | particle | 10 | 500.1779 | 2.531259
PBSe | soil | film | 0.1 | 1.963238 | 2.470114
PBSe | soil | fiber | 0.1 | 0.9816188 | 2.470114
PBSe | soil | particle | 0.1 | 0.4908094 | 2.470114
PBSe | soil | film | 1 | 19.63238 | 2.470114
PBSe | soil | fiber | 1 | 9.816188 | 2.470114
PBSe | soil | particle | 1 | 4.908094 | 2.470114
PBSe | soil | film | 10 | 196.3238 | 2.470114
PBSe | soil | fiber | 10 | 98.16188 | 2.470114
PBSe | soil | particle | 10 | 49.08094 | 2.470114
PBSeT | marine sediment | film | 0.1 | 23.06534 | 2.11757
PBSeT | marine sediment | fiber | 0.1 | 11.53267 | 2.11757
PBSeT | marine sediment | particle | 0.1 | 5.766334 | 2.11757
PBSeT | marine sediment | film | 1 | 230.6534 | 2.11757
PBSeT | marine sediment | fiber | 1 | 115.3267 | 2.11757
PBSeT | marine sediment | particle | 1 | 57.66334 | 2.11757
PBSeT | marine sediment | film | 10 | 2306.534 | 2.11757
PBSeT | marine sediment | fiber | 10 | 1153.267 | 2.11757
PBSeT | marine sediment | particle | 10 | 576.6334 | 2.11757
PBSeT | marine water | film | 0.1 | 24.66089 | 2.12483
PBSeT | marine water | fiber | 0.1 | 12.33044 | 2.12483
PBSeT | marine water | particle | 0.1 | 6.165222 | 2.12483
PBSeT | marine water | film | 1 | 246.6089 | 2.12483
PBSeT | marine water | fiber | 1 | 123.3044 | 2.12483
PBSeT | marine water | particle | 1 | 61.65222 | 2.12483
PBSeT | marine water | film | 10 | 2466.089 | 2.12483
PBSeT | marine water | fiber | 10 | 1233.044 | 2.12483
PBSeT | marine water | particle | 10 | 616.5222 | 2.12483
PBSeT | river sediment | film | 0.1 | 24.15581 | 2.526889
PBSeT | river sediment | fiber | 0.1 | 12.0779 | 2.526889
PBSeT | river sediment | particle | 0.1 | 6.038952 | 2.526889
PBSeT | river sediment | film | 1 | 241.5581 | 2.526889
PBSeT | river sediment | fiber | 1 | 120.779 | 2.526889
PBSeT | river sediment | particle | 1 | 60.38952 | 2.526889
PBSeT | river sediment | film | 10 | 2415.581 | 2.526889
PBSeT | river sediment | fiber | 10 | 1207.79 | 2.526889
PBSeT | river sediment | particle | 10 | 603.8952 | 2.526889
PBSeT | soil | film | 0.1 | 2.579771 | 2.466355
PBSeT | soil | fiber | 0.1 | 1.289885 | 2.466355
PBSeT | soil | particle | 0.1 | 0.6449427 | 2.466355
PBSeT | soil | film | 1 | 25.79771 | 2.466355
PBSeT | soil | fiber | 1 | 12.89885 | 2.466355
PBSeT | soil | particle | 1 | 6.449427 | 2.466355
PBSeT | soil | film | 10 | 257.9771 | 2.466355
PBSeT | soil | fiber | 10 | 128.9885 | 2.466355
PBSeT | soil | particle | 10 | 64.49427 | 2.466355
PC | marine sediment | film | 0.1 | 9.776514 | 2.87725
PC | marine sediment | fiber | 0.1 | 4.888257 | 2.87725
PC | marine sediment | particle | 0.1 | 2.444128 | 2.87725
PC | marine sediment | film | 1 | 97.76514 | 2.87725
PC | marine sediment | fiber | 1 | 48.88257 | 2.87725
PC | marine sediment | particle | 1 | 24.44128 | 2.87725
PC | marine sediment | film | 10 | 977.6514 | 2.87725
PC | marine sediment | fiber | 10 | 488.8257 | 2.87725
PC | marine sediment | particle | 10 | 244.4128 | 2.87725
PC | marine water | film | 0.1 | 9.633942 | 2.861139
PC | marine water | fiber | 0.1 | 4.816971 | 2.861139
PC | marine water | particle | 0.1 | 2.408485 | 2.861139
PC | marine water | film | 1 | 96.33942 | 2.861139
PC | marine water | fiber | 1 | 48.16971 | 2.861139
PC | marine water | particle | 1 | 24.08485 | 2.861139
PC | marine water | film | 10 | 963.3942 | 2.861139
PC | marine water | fiber | 10 | 481.6971 | 2.861139
PC | marine water | particle | 10 | 240.8485 | 2.861139
PC | river sediment | film | 0.1 | 9.75377 | 2.882374
PC | river sediment | fiber | 0.1 | 4.876885 | 2.882374
PC | river sediment | particle | 0.1 | 2.438442 | 2.882374
PC | river sediment | film | 1 | 97.5377 | 2.882374
PC | river sediment | fiber | 1 | 48.76885 | 2.882374
PC | river sediment | particle | 1 | 24.38442 | 2.882374
PC | river sediment | film | 10 | 975.377 | 2.882374
PC | river sediment | fiber | 10 | 487.6885 | 2.882374
PC | river sediment | particle | 10 | 243.8442 | 2.882374
PC | soil | film | 0.1 | 9.516712 | 2.88982
PC | soil | fiber | 0.1 | 4.758356 | 2.88982
PC | soil | particle | 0.1 | 2.379178 | 2.88982
PC | soil | film | 1 | 95.16712 | 2.88982
PC | soil | fiber | 1 | 47.58356 | 2.88982
PC | soil | particle | 1 | 23.79178 | 2.88982
PC | soil | film | 10 | 951.6712 | 2.88982
PC | soil | fiber | 10 | 475.8356 | 2.88982
PC | soil | particle | 10 | 237.9178 | 2.88982
PCL | marine sediment | film | 0.1 | 0.1140172 | 2.601915
PCL | marine sediment | fiber | 0.1 | 0.05700862 | 2.601915
PCL | marine sediment | particle | 0.1 | 0.02850431 | 2.601915
PCL | marine sediment | film | 1 | 1.140172 | 2.601915
PCL | marine sediment | fiber | 1 | 0.5700862 | 2.601915
PCL | marine sediment | particle | 1 | 0.2850431 | 2.601915
PCL | marine sediment | film | 10 | 11.40172 | 2.601915
PCL | marine sediment | fiber | 10 | 5.700862 | 2.601915
PCL | marine sediment | particle | 10 | 2.850431 | 2.601915
PCL | marine water | film | 0.1 | 0.1142083 | 2.410437
PCL | marine water | fiber | 0.1 | 0.05710413 | 2.410437
PCL | marine water | particle | 0.1 | 0.02855207 | 2.410437
PCL | marine water | film | 1 | 1.142083 | 2.410437
PCL | marine water | fiber | 1 | 0.5710413 | 2.410437
PCL | marine water | particle | 1 | 0.2855207 | 2.410437
PCL | marine water | film | 10 | 11.42083 | 2.410437
PCL | marine water | fiber | 10 | 5.710413 | 2.410437
PCL | marine water | particle | 10 | 2.855207 | 2.410437
PCL | river sediment | film | 0.1 | 0.1141682 | 2.589216
PCL | river sediment | fiber | 0.1 | 0.05708409 | 2.589216
PCL | river sediment | particle | 0.1 | 0.02854204 | 2.589216
PCL | river sediment | film | 1 | 1.141682 | 2.589216
PCL | river sediment | fiber | 1 | 0.5708409 | 2.589216
PCL | river sediment | particle | 1 | 0.2854204 | 2.589216
PCL | river sediment | film | 10 | 11.41682 | 2.589216
PCL | river sediment | fiber | 10 | 5.708409 | 2.589216
PCL | river sediment | particle | 10 | 2.854204 | 2.589216
PCL | soil | film | 0.1 | 0.116402 | 2.593565
PCL | soil | fiber | 0.1 | 0.05820101 | 2.593565
PCL | soil | particle | 0.1 | 0.0291005 | 2.593565
PCL | soil | film | 1 | 1.16402 | 2.593565
PCL | soil | fiber | 1 | 0.5820101 | 2.593565
PCL | soil | particle | 1 | 0.291005 | 2.593565
PCL | soil | film | 10 | 11.6402 | 2.593565
PCL | soil | fiber | 10 | 5.820101 | 2.593565
PCL | soil | particle | 10 | 2.91005 | 2.593565
PE | marine sediment | film | 0.1 | 1000 | 2.902599
PE | marine sediment | fiber | 0.1 | 1000 | 2.902599
PE | marine sediment | particle | 0.1 | 1000 | 2.902599
PE | marine sediment | film | 1 | 1000 | 2.902599
PE | marine sediment | fiber | 1 | 1000 | 2.902599
PE | marine sediment | particle | 1 | 1000 | 2.902599
PE | marine sediment | film | 10 | 1000 | 2.902599
PE | marine sediment | fiber | 10 | 1000 | 2.902599
PE | marine sediment | particle | 10 | 1000 | 2.902599
PE | marine water | film | 0.1 | 1000 | 2.881695
PE | marine water | fiber | 0.1 | 1000 | 2.881695
PE | marine water | particle | 0.1 | 1000 | 2.881695
PE | marine water | film | 1 | 1000 | 2.881695
PE | marine water | fiber | 1 | 1000 | 2.881695
PE | marine water | particle | 1 | 1000 | 2.881695
PE | marine water | film | 10 | 1000 | 2.881695
PE | marine water | fiber | 10 | 1000 | 2.881695
PE | marine water | particle | 10 | 1000 | 2.881695
PE | river sediment | film | 0.1 | 1000 | 2.902599
PE | river sediment | fiber | 0.1 | 1000 | 2.902599
PE | river sediment | particle | 0.1 | 1000 | 2.902599
PE | river sediment | film | 1 | 1000 | 2.902599
PE | river sediment | fiber | 1 | 1000 | 2.902599
PE | river sediment | particle | 1 | 1000 | 2.902599
PE | river sediment | film | 10 | 1000 | 2.902599
PE | river sediment | fiber | 10 | 1000 | 2.902599
PE | river sediment | particle | 10 | 1000 | 2.902599
PE | soil | film | 0.1 | 79.49688 | 2.777303
PE | soil | fiber | 0.1 | 39.74844 | 2.777303
PE | soil | particle | 0.1 | 19.87422 | 2.777303
PE | soil | film | 1 | 794.9688 | 2.777303
PE | soil | fiber | 1 | 397.4844 | 2.777303
PE | soil | particle | 1 | 198.7422 | 2.777303
PE | soil | film | 10 | 7949.688 | 2.777303
PE | soil | fiber | 10 | 3974.844 | 2.777303
PE | soil | particle | 10 | 1987.422 | 2.777303
PEA | marine sediment | film | 0.1 | 0.1154924 | 2.585186
PEA | marine sediment | fiber | 0.1 | 0.05774618 | 2.585186
PEA | marine sediment | particle | 0.1 | 0.02887309 | 2.585186
PEA | marine sediment | film | 1 | 1.154924 | 2.585186
PEA | marine sediment | fiber | 1 | 0.5774618 | 2.585186
PEA | marine sediment | particle | 1 | 0.2887309 | 2.585186
PEA | marine sediment | film | 10 | 11.54924 | 2.585186
PEA | marine sediment | fiber | 10 | 5.774618 | 2.585186
PEA | marine sediment | particle | 10 | 2.887309 | 2.585186
PEA | marine water | film | 0.1 | 0.1207989 | 2.422361
PEA | marine water | fiber | 0.1 | 0.06039947 | 2.422361
PEA | marine water | particle | 0.1 | 0.03019973 | 2.422361
PEA | marine water | film | 1 | 1.207989 | 2.422361
PEA | marine water | fiber | 1 | 0.6039947 | 2.422361
PEA | marine water | particle | 1 | 0.3019973 | 2.422361
PEA | marine water | film | 10 | 12.07989 | 2.422361
PEA | marine water | fiber | 10 | 6.039947 | 2.422361
PEA | marine water | particle | 10 | 3.019973 | 2.422361
PEA | river sediment | film | 0.1 | 0.1190952 | 2.603485
PEA | river sediment | fiber | 0.1 | 0.05954758 | 2.603485
PEA | river sediment | particle | 0.1 | 0.02977379 | 2.603485
PEA | river sediment | film | 1 | 1.190952 | 2.603485
PEA | river sediment | fiber | 1 | 0.5954758 | 2.603485
PEA | river sediment | particle | 1 | 0.2977379 | 2.603485
PEA | river sediment | film | 10 | 11.90952 | 2.603485
PEA | river sediment | fiber | 10 | 5.954758 | 2.603485
PEA | river sediment | particle | 10 | 2.977379 | 2.603485
PEA | soil | film | 0.1 | 0.1197531 | 2.602317
PEA | soil | fiber | 0.1 | 0.05987655 | 2.602317
PEA | soil | particle | 0.1 | 0.02993827 | 2.602317
PEA | soil | film | 1 | 1.197531 | 2.602317
PEA | soil | fiber | 1 | 0.5987655 | 2.602317
PEA | soil | particle | 1 | 0.2993827 | 2.602317
PEA | soil | film | 10 | 11.97531 | 2.602317
PEA | soil | fiber | 10 | 5.987655 | 2.602317
PEA | soil | particle | 10 | 2.993827 | 2.602317
PES | marine sediment | film | 0.1 | 3.815908 | 2.795927
PES | marine sediment | fiber | 0.1 | 1.907954 | 2.795927
PES | marine sediment | particle | 0.1 | 0.9539771 | 2.795927
PES | marine sediment | film | 1 | 38.15908 | 2.795927
PES | marine sediment | fiber | 1 | 19.07954 | 2.795927
PES | marine sediment | particle | 1 | 9.539771 | 2.795927
PES | marine sediment | film | 10 | 381.5908 | 2.795927
PES | marine sediment | fiber | 10 | 190.7954 | 2.795927
PES | marine sediment | particle | 10 | 95.39771 | 2.795927
PES | marine water | film | 0.1 | 3.904899 | 2.759523
PES | marine water | fiber | 0.1 | 1.95245 | 2.759523
PES | marine water | particle | 0.1 | 0.9762248 | 2.759523
PES | marine water | film | 1 | 39.04899 | 2.759523
PES | marine water | fiber | 1 | 19.5245 | 2.759523
PES | marine water | particle | 1 | 9.762248 | 2.759523
PES | marine water | film | 10 | 390.4899 | 2.759523
PES | marine water | fiber | 10 | 195.245 | 2.759523
PES | marine water | particle | 10 | 97.62248 | 2.759523
PES | river sediment | film | 0.1 | 3.800321 | 2.801743
PES | river sediment | fiber | 0.1 | 1.900161 | 2.801743
PES | river sediment | particle | 0.1 | 0.9500803 | 2.801743
PES | river sediment | film | 1 | 38.00321 | 2.801743
PES | river sediment | fiber | 1 | 19.00161 | 2.801743
PES | river sediment | particle | 1 | 9.500803 | 2.801743
PES | river sediment | film | 10 | 380.0321 | 2.801743
PES | river sediment | fiber | 10 | 190.0161 | 2.801743
PES | river sediment | particle | 10 | 95.00803 | 2.801743
PES | soil | film | 0.1 | 3.858372 | 2.800317
PES | soil | fiber | 0.1 | 1.929186 | 2.800317
PES | soil | particle | 0.1 | 0.964593 | 2.800317
PES | soil | film | 1 | 38.58372 | 2.800317
PES | soil | fiber | 1 | 19.29186 | 2.800317
PES | soil | particle | 1 | 9.64593 | 2.800317
PES | soil | film | 10 | 385.8372 | 2.800317
PES | soil | fiber | 10 | 192.9186 | 2.800317
PES | soil | particle | 10 | 96.4593 | 2.800317
PET | marine sediment | film | 0.1 | 71.98988 | 2.628394
PET | marine sediment | fiber | 0.1 | 35.99494 | 2.628394
PET | marine sediment | particle | 0.1 | 17.99747 | 2.628394
PET | marine sediment | film | 1 | 719.8988 | 2.628394
PET | marine sediment | fiber | 1 | 359.9494 | 2.628394
PET | marine sediment | particle | 1 | 179.9747 | 2.628394
PET | marine sediment | film | 10 | 7198.988 | 2.628394
PET | marine sediment | fiber | 10 | 3599.494 | 2.628394
PET | marine sediment | particle | 10 | 1799.747 | 2.628394
PET | marine water | film | 0.1 | 72.84862 | 2.504567
PET | marine water | fiber | 0.1 | 36.42431 | 2.504567
PET | marine water | particle | 0.1 | 18.21215 | 2.504567
PET | marine water | film | 1 | 728.4862 | 2.504567
PET | marine water | fiber | 1 | 364.2431 | 2.504567
PET | marine water | particle | 1 | 182.1215 | 2.504567
PET | marine water | film | 10 | 7284.862 | 2.504567
PET | marine water | fiber | 10 | 3642.431 | 2.504567
PET | marine water | particle | 10 | 1821.215 | 2.504567
PET | river sediment | film | 0.1 | 72.26492 | 2.631098
PET | river sediment | fiber | 0.1 | 36.13246 | 2.631098
PET | river sediment | particle | 0.1 | 18.06623 | 2.631098
PET | river sediment | film | 1 | 722.6492 | 2.631098
PET | river sediment | fiber | 1 | 361.3246 | 2.631098
PET | river sediment | particle | 1 | 180.6623 | 2.631098
PET | river sediment | film | 10 | 7226.492 | 2.631098
PET | river sediment | fiber | 10 | 3613.246 | 2.631098
PET | river sediment | particle | 10 | 1806.623 | 2.631098
PET | soil | film | 0.1 | 49.35656 | 3.11763
PET | soil | fiber | 0.1 | 24.67828 | 3.11763
PET | soil | particle | 0.1 | 12.33914 | 3.11763
PET | soil | film | 1 | 493.5656 | 3.11763
PET | soil | fiber | 1 | 246.7828 | 3.11763
PET | soil | particle | 1 | 123.3914 | 3.11763
PET | soil | film | 10 | 4935.656 | 3.11763
PET | soil | fiber | 10 | 2467.828 | 3.11763
PET | soil | particle | 10 | 1233.914 | 3.11763
PHA | marine sediment | film | 0.1 | 4.108394 | 2.119325
PHA | marine sediment | fiber | 0.1 | 2.054197 | 2.119325
PHA | marine sediment | particle | 0.1 | 1.027099 | 2.119325
PHA | marine sediment | film | 1 | 41.08394 | 2.119325
PHA | marine sediment | fiber | 1 | 20.54197 | 2.119325
PHA | marine sediment | particle | 1 | 10.27099 | 2.119325
PHA | marine sediment | film | 10 | 410.8394 | 2.119325
PHA | marine sediment | fiber | 10 | 205.4197 | 2.119325
PHA | marine sediment | particle | 10 | 102.7099 | 2.119325
PHA | marine water | film | 0.1 | 2.354869 | 2.119019
PHA | marine water | fiber | 0.1 | 1.177434 | 2.119019
PHA | marine water | particle | 0.1 | 0.5887172 | 2.119019
PHA | marine water | film | 1 | 23.54869 | 2.119019
PHA | marine water | fiber | 1 | 11.77434 | 2.119019
PHA | marine water | particle | 1 | 5.887172 | 2.119019
PHA | marine water | film | 10 | 235.4869 | 2.119019
PHA | marine water | fiber | 10 | 117.7434 | 2.119019
PHA | marine water | particle | 10 | 58.87172 | 2.119019
PHA | river sediment | film | 0.1 | 3.983232 | 2.532155
PHA | river sediment | fiber | 0.1 | 1.991616 | 2.532155
PHA | river sediment | particle | 0.1 | 0.995808 | 2.532155
PHA | river sediment | film | 1 | 39.83232 | 2.532155
PHA | river sediment | fiber | 1 | 19.91616 | 2.532155
PHA | river sediment | particle | 1 | 9.95808 | 2.532155
PHA | river sediment | film | 10 | 398.3232 | 2.532155
PHA | river sediment | fiber | 10 | 199.1616 | 2.532155
PHA | river sediment | particle | 10 | 99.5808 | 2.532155
PHA | soil | film | 0.1 | 0.03168426 | 2.541291
PHA | soil | fiber | 0.1 | 0.01584213 | 2.541291
PHA | soil | particle | 0.1 | 0.007921066 | 2.541291
PHA | soil | film | 1 | 0.3168426 | 2.541291
PHA | soil | fiber | 1 | 0.1584213 | 2.541291
PHA | soil | particle | 1 | 0.07921066 | 2.541291
PHA | soil | film | 10 | 3.168426 | 2.541291
PHA | soil | fiber | 10 | 1.584213 | 2.541291
PHA | soil | particle | 10 | 0.7921066 | 2.541291
PHB | marine sediment | film | 0.1 | 0.09512518 | 2.577552
PHB | marine sediment | fiber | 0.1 | 0.04756259 | 2.577552
PHB | marine sediment | particle | 0.1 | 0.0237813 | 2.577552
PHB | marine sediment | film | 1 | 0.9512518 | 2.577552
PHB | marine sediment | fiber | 1 | 0.4756259 | 2.577552
PHB | marine sediment | particle | 1 | 0.237813 | 2.577552
PHB | marine sediment | film | 10 | 9.512518 | 2.577552
PHB | marine sediment | fiber | 10 | 4.756259 | 2.577552
PHB | marine sediment | particle | 10 | 2.37813 | 2.577552
PHB | marine water | film | 0.1 | 0.09599246 | 2.342215
PHB | marine water | fiber | 0.1 | 0.04799623 | 2.342215
PHB | marine water | particle | 0.1 | 0.02399811 | 2.342215
PHB | marine water | film | 1 | 0.9599246 | 2.342215
PHB | marine water | fiber | 1 | 0.4799623 | 2.342215
PHB | marine water | particle | 1 | 0.2399811 | 2.342215
PHB | marine water | film | 10 | 9.599246 | 2.342215
PHB | marine water | fiber | 10 | 4.799623 | 2.342215
PHB | marine water | particle | 10 | 2.399811 | 2.342215
PHB | river sediment | film | 0.1 | 0.09580595 | 2.571501
PHB | river sediment | fiber | 0.1 | 0.04790298 | 2.571501
PHB | river sediment | particle | 0.1 | 0.02395149 | 2.571501
PHB | river sediment | film | 1 | 0.9580595 | 2.571501
PHB | river sediment | fiber | 1 | 0.4790298 | 2.571501
PHB | river sediment | particle | 1 | 0.2395149 | 2.571501
PHB | river sediment | film | 10 | 9.580595 | 2.571501
PHB | river sediment | fiber | 10 | 4.790298 | 2.571501
PHB | river sediment | particle | 10 | 2.395149 | 2.571501
PHB | soil | film | 0.1 | 0.06388329 | 2.75176
PHB | soil | fiber | 0.1 | 0.03194165 | 2.75176
PHB | soil | particle | 0.1 | 0.01597082 | 2.75176
PHB | soil | film | 1 | 0.6388329 | 2.75176
PHB | soil | fiber | 1 | 0.3194165 | 2.75176
PHB | soil | particle | 1 | 0.1597082 | 2.75176
PHB | soil | film | 10 | 6.388329 | 2.75176
PHB | soil | fiber | 10 | 3.194165 | 2.75176
PHB | soil | particle | 10 | 1.597082 | 2.75176
PHBV | marine sediment | film | 0.1 | 1.005722 | 2.650185
PHBV | marine sediment | fiber | 0.1 | 0.5028609 | 2.650185
PHBV | marine sediment | particle | 0.1 | 0.2514304 | 2.650185
PHBV | marine sediment | film | 1 | 10.05722 | 2.650185
PHBV | marine sediment | fiber | 1 | 5.028609 | 2.650185
PHBV | marine sediment | particle | 1 | 2.514304 | 2.650185
PHBV | marine sediment | film | 10 | 100.5722 | 2.650185
PHBV | marine sediment | fiber | 10 | 50.28609 | 2.650185
PHBV | marine sediment | particle | 10 | 25.14304 | 2.650185
PHBV | marine water | film | 0.1 | 0.1213072 | 2.761662
PHBV | marine water | fiber | 0.1 | 0.06065361 | 2.761662
PHBV | marine water | particle | 0.1 | 0.0303268 | 2.761662
PHBV | marine water | film | 1 | 1.213072 | 2.761662
PHBV | marine water | fiber | 1 | 0.6065361 | 2.761662
PHBV | marine water | particle | 1 | 0.303268 | 2.761662
PHBV | marine water | film | 10 | 12.13072 | 2.761662
PHBV | marine water | fiber | 10 | 6.065361 | 2.761662
PHBV | marine water | particle | 10 | 3.03268 | 2.761662
PHBV | river sediment | film | 0.1 | 0.9938233 | 2.643186
PHBV | river sediment | fiber | 0.1 | 0.4969116 | 2.643186
PHBV | river sediment | particle | 0.1 | 0.2484558 | 2.643186
PHBV | river sediment | film | 1 | 9.938233 | 2.643186
PHBV | river sediment | fiber | 1 | 4.969116 | 2.643186
PHBV | river sediment | particle | 1 | 2.484558 | 2.643186
PHBV | river sediment | film | 10 | 99.38233 | 2.643186
PHBV | river sediment | fiber | 10 | 49.69116 | 2.643186
PHBV | river sediment | particle | 10 | 24.84558 | 2.643186
PHBV | soil | film | 0.1 | 0.9887889 | 2.50764
PHBV | soil | fiber | 0.1 | 0.4943944 | 2.50764
PHBV | soil | particle | 0.1 | 0.2471972 | 2.50764
PHBV | soil | film | 1 | 9.887889 | 2.50764
PHBV | soil | fiber | 1 | 4.943944 | 2.50764
PHBV | soil | particle | 1 | 2.471972 | 2.50764
PHBV | soil | film | 10 | 98.87889 | 2.50764
PHBV | soil | fiber | 10 | 49.43944 | 2.50764
PHBV | soil | particle | 10 | 24.71972 | 2.50764
PLA(-blend) | marine sediment | film | 0.1 | 45010.53 | 2.785612
PLA(-blend) | marine sediment | fiber | 0.1 | 22505.27 | 2.785612
PLA(-blend) | marine sediment | particle | 0.1 | 11252.63 | 2.785612
PLA(-blend) | marine sediment | film | 1 | 450105.3 | 2.785612
PLA(-blend) | marine sediment | fiber | 1 | 225052.7 | 2.785612
PLA(-blend) | marine sediment | particle | 1 | 112526.3 | 2.785612
PLA(-blend) | marine sediment | film | 10 | 4501053.2 | 2.785612
PLA(-blend) | marine sediment | fiber | 10 | 2250526.6 | 2.785612
PLA(-blend) | marine sediment | particle | 10 | 1125263.3 | 2.785612
PLA(-blend) | marine water | film | 0.1 | 1000 | 2.822253
PLA(-blend) | marine water | fiber | 0.1 | 1000 | 2.822253
PLA(-blend) | marine water | particle | 0.1 | 1000 | 2.822253
PLA(-blend) | marine water | film | 1 | 1000 | 2.822253
PLA(-blend) | marine water | fiber | 1 | 1000 | 2.822253
PLA(-blend) | marine water | particle | 1 | 1000 | 2.822253
PLA(-blend) | marine water | film | 10 | 1000 | 2.822253
PLA(-blend) | marine water | fiber | 10 | 1000 | 2.822253
PLA(-blend) | marine water | particle | 10 | 1000 | 2.822253
PLA(-blend) | river sediment | film | 0.1 | 43788.07 | 2.750219
PLA(-blend) | river sediment | fiber | 0.1 | 21894.03 | 2.750219
PLA(-blend) | river sediment | particle | 0.1 | 10947.02 | 2.750219
PLA(-blend) | river sediment | film | 1 | 437880.7 | 2.750219
PLA(-blend) | river sediment | fiber | 1 | 218940.3 | 2.750219
PLA(-blend) | river sediment | particle | 1 | 109470.2 | 2.750219
PLA(-blend) | river sediment | film | 10 | 4378807.0 | 2.750219
PLA(-blend) | river sediment | fiber | 10 | 2189403.5 | 2.750219
PLA(-blend) | river sediment | particle | 10 | 1094701.7 | 2.750219
PLA(-blend) | soil | film | 0.1 | 0.6398264 | 2.449516
PLA(-blend) | soil | fiber | 0.1 | 0.3199132 | 2.449516
PLA(-blend) | soil | particle | 0.1 | 0.1599566 | 2.449516
PLA(-blend) | soil | film | 1 | 6.398264 | 2.449516
PLA(-blend) | soil | fiber | 1 | 3.199132 | 2.449516
PLA(-blend) | soil | particle | 1 | 1.599566 | 2.449516
PLA(-blend) | soil | film | 10 | 63.98264 | 2.449516
PLA(-blend) | soil | fiber | 10 | 31.99132 | 2.449516
PLA(-blend) | soil | particle | 10 | 15.99566 | 2.449516
PP | marine sediment | film | 0.1 | 166.1509 | 2.802579
PP | marine sediment | fiber | 0.1 | 83.07544 | 2.802579
PP | marine sediment | particle | 0.1 | 41.53772 | 2.802579
PP | marine sediment | film | 1 | 1661.509 | 2.802579
PP | marine sediment | fiber | 1 | 830.7544 | 2.802579
PP | marine sediment | particle | 1 | 415.3772 | 2.802579
PP | marine sediment | film | 10 | 16615.09 | 2.802579
PP | marine sediment | fiber | 10 | 8307.544 | 2.802579
PP | marine sediment | particle | 10 | 4153.772 | 2.802579
PP | marine water | film | 0.1 | 8.0489 | 2.849483
PP | marine water | fiber | 0.1 | 4.02445 | 2.849483
PP | marine water | particle | 0.1 | 2.012225 | 2.849483
PP | marine water | film | 1 | 80.489 | 2.849483
PP | marine water | fiber | 1 | 40.2445 | 2.849483
PP | marine water | particle | 1 | 20.12225 | 2.849483
PP | marine water | film | 10 | 804.89 | 2.849483
PP | marine water | fiber | 10 | 402.445 | 2.849483
PP | marine water | particle | 10 | 201.2225 | 2.849483
PP | river sediment | film | 0.1 | 167.3313 | 2.812736
PP | river sediment | fiber | 0.1 | 83.66566 | 2.812736
PP | river sediment | particle | 0.1 | 41.83283 | 2.812736
PP | river sediment | film | 1 | 1673.313 | 2.812736
PP | river sediment | fiber | 1 | 836.6566 | 2.812736
PP | river sediment | particle | 1 | 418.3283 | 2.812736
PP | river sediment | film | 10 | 16733.13 | 2.812736
PP | river sediment | fiber | 10 | 8366.566 | 2.812736
PP | river sediment | particle | 10 | 4183.283 | 2.812736
PP | soil | film | 0.1 | 166.3079 | 2.7849
PP | soil | fiber | 0.1 | 83.15395 | 2.7849
PP | soil | particle | 0.1 | 41.57697 | 2.7849
PP | soil | film | 1 | 1663.079 | 2.7849
PP | soil | fiber | 1 | 831.5395 | 2.7849
PP | soil | particle | 1 | 415.7697 | 2.7849
PP | soil | film | 10 | 16630.79 | 2.7849
PP | soil | fiber | 10 | 8315.395 | 2.7849
PP | soil | particle | 10 | 4157.697 | 2.7849
PS | marine sediment | film | 0.1 | 1000 | 3.268726
PS | marine sediment | fiber | 0.1 | 1000 | 3.268726
PS | marine sediment | particle | 0.1 | 1000 | 3.268726
PS | marine sediment | film | 1 | 1000 | 3.268726
PS | marine sediment | fiber | 1 | 1000 | 3.268726
PS | marine sediment | particle | 1 | 1000 | 3.268726
PS | marine sediment | film | 10 | 1000 | 3.268726
PS | marine sediment | fiber | 10 | 1000 | 3.268726
PS | marine sediment | particle | 10 | 1000 | 3.268726
PS | marine water | film | 0.1 | 1000 | 3.268726
PS | marine water | fiber | 0.1 | 1000 | 3.268726
PS | marine water | particle | 0.1 | 1000 | 3.268726
PS | marine water | film | 1 | 1000 | 3.268726
PS | marine water | fiber | 1 | 1000 | 3.268726
PS | marine water | particle | 1 | 1000 | 3.268726
PS | marine water | film | 10 | 1000 | 3.268726
PS | marine water | fiber | 10 | 1000 | 3.268726
PS | marine water | particle | 10 | 1000 | 3.268726
PS | river sediment | film | 0.1 | 1000 | 3.268726
PS | river sediment | fiber | 0.1 | 1000 | 3.268726
PS | river sediment | particle | 0.1 | 1000 | 3.268726
PS | river sediment | film | 1 | 1000 | 3.268726
PS | river sediment | fiber | 1 | 1000 | 3.268726
PS | river sediment | particle | 1 | 1000 | 3.268726
PS | river sediment | film | 10 | 1000 | 3.268726
PS | river sediment | fiber | 10 | 1000 | 3.268726
PS | river sediment | particle | 10 | 1000 | 3.268726
PS | soil | film | 0.1 | 1000 | 3.268726
PS | soil | fiber | 0.1 | 1000 | 3.268726
PS | soil | particle | 0.1 | 1000 | 3.268726
PS | soil | film | 1 | 1000 | 3.268726
PS | soil | fiber | 1 | 1000 | 3.268726
PS | soil | particle | 1 | 1000 | 3.268726
PS | soil | film | 10 | 1000 | 3.268726
PS | soil | fiber | 10 | 1000 | 3.268726
PS | soil | particle | 10 | 1000 | 3.268726
PU | marine sediment | film | 0.1 | 0.2634615 | 2.808956
PU | marine sediment | fiber | 0.1 | 0.1317307 | 2.808956
PU | marine sediment | particle | 0.1 | 0.06586537 | 2.808956
PU | marine sediment | film | 1 | 2.634615 | 2.808956
PU | marine sediment | fiber | 1 | 1.317307 | 2.808956
PU | marine sediment | particle | 1 | 0.6586537 | 2.808956
PU | marine sediment | film | 10 | 26.34615 | 2.808956
PU | marine sediment | fiber | 10 | 13.17307 | 2.808956
PU | marine sediment | particle | 10 | 6.586537 | 2.808956
PU | marine water | film | 0.1 | 0.2633208 | 2.748889
PU | marine water | fiber | 0.1 | 0.1316604 | 2.748889
PU | marine water | particle | 0.1 | 0.06583019 | 2.748889
PU | marine water | film | 1 | 2.633208 | 2.748889
PU | marine water | fiber | 1 | 1.316604 | 2.748889
PU | marine water | particle | 1 | 0.6583019 | 2.748889
PU | marine water | film | 10 | 26.33208 | 2.748889
PU | marine water | fiber | 10 | 13.16604 | 2.748889
PU | marine water | particle | 10 | 6.583019 | 2.748889
PU | river sediment | film | 0.1 | 0.2568251 | 2.798828
PU | river sediment | fiber | 0.1 | 0.1284125 | 2.798828
PU | river sediment | particle | 0.1 | 0.06420626 | 2.798828
PU | river sediment | film | 1 | 2.568251 | 2.798828
PU | river sediment | fiber | 1 | 1.284125 | 2.798828
PU | river sediment | particle | 1 | 0.6420626 | 2.798828
PU | river sediment | film | 10 | 25.68251 | 2.798828
PU | river sediment | fiber | 10 | 12.84125 | 2.798828
PU | river sediment | particle | 10 | 6.420626 | 2.798828
PU | soil | film | 0.1 | 0.2550831 | 2.795614
PU | soil | fiber | 0.1 | 0.1275416 | 2.795614
PU | soil | particle | 0.1 | 0.06377078 | 2.795614
PU | soil | film | 1 | 2.550831 | 2.795614
PU | soil | fiber | 1 | 1.275416 | 2.795614
PU | soil | particle | 1 | 0.6377078 | 2.795614
PU | soil | film | 10 | 25.50831 | 2.795614
PU | soil | fiber | 10 | 12.75416 | 2.795614
PU | soil | particle | 10 | 6.377078 | 2.795614
PVC | marine sediment | film | 0.1 | 1000 | 3.268726
PVC | marine sediment | fiber | 0.1 | 1000 | 3.268726
PVC | marine sediment | particle | 0.1 | 1000 | 3.268726
PVC | marine sediment | film | 1 | 1000 | 3.268726
PVC | marine sediment | fiber | 1 | 1000 | 3.268726
PVC | marine sediment | particle | 1 | 1000 | 3.268726
PVC | marine sediment | film | 10 | 1000 | 3.268726
PVC | marine sediment | fiber | 10 | 1000 | 3.268726
PVC | marine sediment | particle | 10 | 1000 | 3.268726
PVC | marine water | film | 0.1 | 1000 | 3.268726
PVC | marine water | fiber | 0.1 | 1000 | 3.268726
PVC | marine water | particle | 0.1 | 1000 | 3.268726
PVC | marine water | film | 1 | 1000 | 3.268726
PVC | marine water | fiber | 1 | 1000 | 3.268726
PVC | marine water | particle | 1 | 1000 | 3.268726
PVC | marine water | film | 10 | 1000 | 3.268726
PVC | marine water | fiber | 10 | 1000 | 3.268726
PVC | marine water | particle | 10 | 1000 | 3.268726
PVC | river sediment | film | 0.1 | 1000 | 3.268726
PVC | river sediment | fiber | 0.1 | 1000 | 3.268726
PVC | river sediment | particle | 0.1 | 1000 | 3.268726
PVC | river sediment | film | 1 | 1000 | 3.268726
PVC | river sediment | fiber | 1 | 1000 | 3.268726
PVC | river sediment | particle | 1 | 1000 | 3.268726
PVC | river sediment | film | 10 | 1000 | 3.268726
PVC | river sediment | fiber | 10 | 1000 | 3.268726
PVC | river sediment | particle | 10 | 1000 | 3.268726
PVC | soil | film | 0.1 | 1000 | 3.268726
PVC | soil | fiber | 0.1 | 1000 | 3.268726
PVC | soil | particle | 0.1 | 1000 | 3.268726
PVC | soil | film | 1 | 1000 | 3.268726
PVC | soil | fiber | 1 | 1000 | 3.268726
PVC | soil | particle | 1 | 1000 | 3.268726
PVC | soil | film | 10 | 1000 | 3.268726
PVC | soil | fiber | 10 | 1000 | 3.268726
PVC | soil | particle | 10 | 1000 | 3.268726
Starch-blend | marine sediment | film | 0.1 | 1.178669 | 2.640858
Starch-blend | marine sediment | fiber | 0.1 | 0.5893344 | 2.640858
Starch-blend | marine sediment | particle | 0.1 | 0.2946672 | 2.640858
Starch-blend | marine sediment | film | 1 | 11.78669 | 2.640858
Starch-blend | marine sediment | fiber | 1 | 5.893344 | 2.640858
Starch-blend | marine sediment | particle | 1 | 2.946672 | 2.640858
Starch-blend | marine sediment | film | 10 | 117.8669 | 2.640858
Starch-blend | marine sediment | fiber | 10 | 58.93344 | 2.640858
Starch-blend | marine sediment | particle | 10 | 29.46672 | 2.640858
Starch-blend | marine water | film | 0.1 | 0.4991546 | 2.311973
Starch-blend | marine water | fiber | 0.1 | 0.2495773 | 2.311973
Starch-blend | marine water | particle | 0.1 | 0.1247887 | 2.311973
Starch-blend | marine water | film | 1 | 4.991546 | 2.311973
Starch-blend | marine water | fiber | 1 | 2.495773 | 2.311973
Starch-blend | marine water | particle | 1 | 1.247887 | 2.311973
Starch-blend | marine water | film | 10 | 49.91546 | 2.311973
Starch-blend | marine water | fiber | 10 | 24.95773 | 2.311973
Starch-blend | marine water | particle | 10 | 12.47887 | 2.311973
Starch-blend | river sediment | film | 0.1 | 1.173197 | 2.648037
Starch-blend | river sediment | fiber | 0.1 | 0.5865987 | 2.648037
Starch-blend | river sediment | particle | 0.1 | 0.2932994 | 2.648037
Starch-blend | river sediment | film | 1 | 11.73197 | 2.648037
Starch-blend | river sediment | fiber | 1 | 5.865987 | 2.648037
Starch-blend | river sediment | particle | 1 | 2.932994 | 2.648037
Starch-blend | river sediment | film | 10 | 117.3197 | 2.648037
Starch-blend | river sediment | fiber | 10 | 58.65987 | 2.648037
Starch-blend | river sediment | particle | 10 | 29.32994 | 2.648037
Starch-blend | soil | film | 0.1 | 1.188319 | 2.514059
Starch-blend | soil | fiber | 0.1 | 0.5941595 | 2.514059
Starch-blend | soil | particle | 0.1 | 0.2970798 | 2.514059
Starch-blend | soil | film | 1 | 11.88319 | 2.514059
Starch-blend | soil | fiber | 1 | 5.941595 | 2.514059
Starch-blend | soil | particle | 1 | 2.970798 | 2.514059
Starch-blend | soil | film | 10 | 118.8319 | 2.514059
Starch-blend | soil | fiber | 10 | 59.41595 | 2.514059
Starch-blend | soil | particle | 10 | 29.70798 | 2.514059