## SSDR_new
Polymer type | Compartment | SSDR | CV | Unsicherheit
HDPE | marine sediment | 11.703125 | 22.78929 | EXP+marine water
HDPE | marine water | 11.703125 | 60.10366 | Mittelwert
HDPE | river sediment | 11.703125 | 22.78929 | EXP+marine water
HDPE | soil | 11.703125 | 22.78929 | EXP+marine water
LDPE | marine sediment | 0.4041653 | 46.31976 | Mittelwert
LDPE | marine water | 5.6575 | 25.06296 | ja
LDPE | river sediment | 0.3348549 | 22.78929 | EXP+marine sediment
LDPE | soil | 5.66 | 22.78929 | EXP+marine water
NR/SBR | marine sediment | 43.65 | 22.78929 | EXP+marine water
NR/SBR | marine water | 43.65 | 60.01705 | ja
NR/SBR | river sediment | 43.65 | 22.78929 | EXP+marine water
NR/SBR | soil | 43.65 | 22.78929 | EXP+marine water
PA | marine sediment | 292 | 22.78929 | EXP+marine water
PA | marine water | 292 | 14.62486 | ja
PA | river sediment | 292 | 22.78929 | EXP+marine water
PA | soil | 292 | 22.78929 | EXP+marine water
PBAT | marine sediment | 8.48 | 22.78929 | EXP+soil
PBAT | marine water | 11.8572 | 44.38737 | Mittelwert
PBAT | river sediment | 8.48 | 22.78929 | EXP+soil
PBAT | soil | 1.964787 | 60.01705 | ja
PBS | marine sediment | 6.336806 | 22.78929 | EXP+marine water
PBS | marine water | 6.336806 | 28.66722 | ja
PBS | river sediment | 6.336806 | 22.78929 | EXP+marine water
PBS | soil | 61.11938 | 19.50238 | ja
PBSA | marine sediment | 33.54779 | 22.78929 | EXP+marine water
PBSA | marine water | 97.76786 | 22.94782 | Mittelwert
PBSA | river sediment | 33.54779 | 22.78929 | EXP+marine water
PBSA | soil | 50.41436 | 25.19608 | ja
PBSe | marine sediment | 2.509626 | 9.368158 | ja
PBSe | marine water | 2.961443 | 9.368158 | Mittelwert
PBSe | river sediment | 2.509626 | 22.78929 | EXP+marine sediment
PBSe | soil | 25.42071 | 21.00441 | Mittelwert
PBSeT | marine sediment | 2.130019 | 9.368158 | ja
PBSeT | marine water | 2.000767 | 9.368158 | Mittelwert
PBSeT | river sediment | 9.602976 | 22.78929 | EXP+marine sediment
PBSeT | soil | 19.65568 | 21.00441 | ja
PC | marine sediment | 5.175 | 22.78929 | EXP+marine water
PC | marine water | 5.175 | 60.10366 | ja
PC | river sediment | 5.175 | 22.78929 | EXP+marine water
PC | soil | 5.175 | 22.78929 | EXP+marine water
PCL | marine sediment | 439.96 | 22.78929 | EXP+marine water
PCL | marine water | 439.9554 | 18.42921 | Mittelwert
PCL | river sediment | 439.96 | 22.78929 | EXP+marine water
PCL | soil | 439.96 | 22.78929 | EXP+marine water
PE | marine sediment | 0 | 22.78929 | EXP+marine water
PE | marine water | 0 | 59.33227 | ja
PE | river sediment | 0 | 22.78929 | EXP+marine water
PE | soil | 0.6254147 | 47.01518 | ja
PEA | marine sediment | 423.6607 | 22.78929 | EXP+marine water
PEA | marine water | 423.6607 | 18.42921 | ja
PEA | river sediment | 423.6607 | 22.78929 | EXP+marine water
PEA | soil | 423.6607 | 22.78929 | EXP+marine water
PES | marine sediment | 13.04 | 22.78929 | EXP+marine water
PES | marine water | 13.03571 | 45.21029 | Mittelwert
PES | river sediment | 13.04 | 22.78929 | EXP+marine water
PES | soil | 13.04 | 22.78929 | EXP+marine water
PET | marine sediment | 0.6944444 | 22.78929 | EXP+marine water
PET | marine water | 0.6944444 | 22.78929 | ja
PET | river sediment | 0.6944444 | 22.78929 | EXP+marine water
PET | soil | 1.041667 | 131.8056 | Mittelwert
PHA | marine sediment | 12.3645 | 9.368158 | ja
PHA | marine water | 21.2704 | 9.368158 | ja
PHA | river sediment | 12.3645 | 22.78929 | EXP+marine sediment
PHA | soil | 1564.286 | 25.19608 | ja
PHB | marine sediment | 175.9821 | 22.78929 | EXP+marine water
PHB | marine water | 521.4286 | 15.31002 | ja
PHB | river sediment | 175.9821 | 22.78929 | EXP+marine water
PHB | soil | 789.9866 | 43.56273 | Mittelwert
PHBV | marine sediment | 50.46 | 22.78929 | EXP+soil
PHBV | marine water | 416.7668 | 43.91611 | Mittelwert
PHBV | river sediment | 50.46 | 22.78929 | EXP+soil
PHBV | soil | 50.46083 | 23.81826 | ja
PLA(-blend) | marine sediment | 0.001126286 | 22.78929 | EXP+river sediment
PLA(-blend) | marine water | 0 | 48.56342 | ja
PLA(-blend) | river sediment | 0.001126286 | 43.54801 | ja
PLA(-blend) | soil | 78.69472 | 19.98928 | ja
PP | marine sediment | 0.2977598 | 22.78929 | EXP+soil
PP | marine water | 6.239583 | 60.10366 | Mittelwert
PP | river sediment | 0.2977598 | 22.78929 | EXP+soil
PP | soil | 0.2977598 | 47.01518 | ja
PS | marine sediment | 0 | 207.7407 | ja
PS | marine water | 0 | 207.7407 | ja
PS | river sediment | 0 | 207.7407 | ja
PS | soil | 0 | 207.7407 | ja
PU | marine sediment | 193 | 22.78929 | EXP+marine water
PU | marine water | 193 | 44.75433 | ja
PU | river sediment | 193 | 22.78929 | EXP+marine water
PU | soil | 193 | 22.78929 | EXP+marine water
PVC | marine sediment | 0 | 207.7407 | ja
PVC | marine water | 0 | 207.7407 | ja
PVC | river sediment | 0 | 207.7407 | ja
PVC | soil | 0 | 207.7407 | ja
Starch-blend | marine sediment | 42.74005 | 22.78929 | EXP+soil
Starch-blend | marine water | 101.2903 | 14.62486 | ja
Starch-blend | river sediment | 42.74005 | 22.78929 | EXP+soil
Starch-blend | soil | 42.74005 | 23.81826 | ja