## tau_with_Uncertainty
Polymer type | Compartment | Shape | Characteristic length | tau | Std
HDPE | marine sediment | film | 0.1 | 4.291234 | 2.892726
HDPE | marine sediment | fiber | 0.1 | 2.145617 | 2.892726
HDPE | marine sediment | particle | 0.1 | 1.072809 | 2.892726
HDPE | marine sediment | film | 1 | 42.91234 | 2.892726
HDPE | marine sediment | fiber | 1 | 21.45617 | 2.892726
HDPE | marine sediment | particle | 1 | 10.72809 | 2.892726
HDPE | marine sediment | film | 10 | 429.1234 | 2.892726
HDPE | marine sediment | fiber | 10 | 214.5617 | 2.892726
HDPE | marine sediment | particle | 10 | 107.2809 | 2.892726
HDPE | marine water | film | 0.1 | 4.262337 | 2.856535
HDPE | marine water | fiber | 0.1 | 2.131169 | 2.856535
HDPE | marine water | particle | 0.1 | 1.065584 | 2.856535
HDPE | marine water | film | 1 | 42.62337 | 2.856535
HDPE | marine water | fiber | 1 | 21.31169 | 2.856535
HDPE | marine water | particle | 1 | 10.65584 | 2.856535
HDPE | marine water | film | 10 | 426.2337 | 2.856535
HDPE | marine water | fiber | 10 | 213.1169 | 2.856535
HDPE | marine water | particle | 10 | 106.5584 | 2.856535
HDPE | river sediment | film | 0.1 | 4.334722 | 2.890157
HDPE | river sediment | fiber | 0.1 | 2.167361 | 2.890157
HDPE | river sediment | particle | 0.1 | 1.083681 | 2.890157
HDPE | river sediment | film | 1 | 43.34722 | 2.890157
HDPE | river sediment | fiber | 1 | 21.67361 | 2.890157
HDPE | river sediment | particle | 1 | 10.83681 | 2.890157
HDPE | river sediment | film | 10 | 433.4722 | 2.890157
HDPE | river sediment | fiber | 10 | 216.7361 | 2.890157
HDPE | river sediment | particle | 10 | 108.3681 | 2.890157
HDPE | soil | film | 0.1 | 4.331147 | 2.876986
HDPE | soil | fiber | 0.1 | 2.165573 | 2.876986
HDPE | soil | particle | 0.1 | 1.082787 | 2.876986
HDPE | soil | film | 1 | 43.31147 | 2.876986
HDPE | soil | fiber | 1 | 21.65573 | 2.876986
HDPE | soil | particle | 1 | 10.82787 | 2.876986
HDPE | soil | film | 10 | 433.1147 | 2.876986
HDPE | soil | fiber | 10 | 216.5573 | 2.876986
HDPE | soil | particle | 10 | 108.2787 | 2.876986
LDPE | marine sediment | film | 0.1 | 122.873 | 2.772705
LDPE | marine sediment | fiber | 0.1 | 61.43652 | 2.772705
LDPE | marine sediment | particle | 0.1 | 30.71826 | 2.772705
LDPE | marine sediment | film | 1 | 1228.73 | 2.772705
LDPE | marine sediment | fiber | 1 | 614.3652 | 2.772705
LDPE | marine sediment | particle | 1 | 307.1826 | 2.772705
LDPE | marine sediment | film | 10 | 12287.3 | 2.772705
LDPE | marine sediment | fiber | 10 | 6143.652 | 2.772705
LDPE | marine sediment | particle | 10 | 3071.826 | 2.772705
LDPE | marine water | film | 0.1 | 8.787894 | 2.533657
LDPE | marine water | fiber | 0.1 | 4.393947 | 2.533657
LDPE | marine water | particle | 0.1 | 2.196974 | 2.533657
LDPE | marine water | film | 1 | 87.87894 | 2.533657
LDPE | marine water | fiber | 1 | 43.93947 | 2.533657
LDPE | marine water | particle | 1 | 21.96974 | 2.533657
LDPE | marine water | film | 10 | 878.7894 | 2.533657
LDPE | marine water | fiber | 10 | 439.3947 | 2.533657
LDPE | marine water | particle | 10 | 219.6974 | 2.533657
LDPE | river sediment | film | 0.1 | 124.4938 | 2.803123
LDPE | river sediment | fiber | 0.1 | 62.24688 | 2.803123
LDPE | river sediment | particle | 0.1 | 31.12344 | 2.803123
LDPE | river sediment | film | 1 | 1244.938 | 2.803123
LDPE | river sediment | fiber | 1 | 622.4688 | 2.803123
LDPE | river sediment | particle | 1 | 311.2344 | 2.803123
LDPE | river sediment | film | 10 | 12449.38 | 2.803123
LDPE | river sediment | fiber | 10 | 6224.688 | 2.803123
LDPE | river sediment | particle | 10 | 3112.344 | 2.803123
LDPE | soil | film | 0.1 | 8.947525 | 2.661508
LDPE | soil | fiber | 0.1 | 4.473763 | 2.661508
LDPE | soil | particle | 0.1 | 2.236881 | 2.661508
LDPE | soil | film | 1 | 89.47525 | 2.661508
LDPE | soil | fiber | 1 | 44.73763 | 2.661508
LDPE | soil | particle | 1 | 22.36881 | 2.661508
LDPE | soil | film | 10 | 894.7525 | 2.661508
LDPE | soil | fiber | 10 | 447.3763 | 2.661508
LDPE | soil | particle | 10 | 223.6881 | 2.661508
NR/SBR | marine sediment | film | 0.1 | 1.141159 | 2.880512
NR/SBR | marine sediment | fiber | 0.1 | 0.5705797 | 2.880512
NR/SBR | marine sediment | particle | 0.1 | 0.2852899 | 2.880512
NR/SBR | marine sediment | film | 1 | 11.41159 | 2.880512
NR/SBR | marine sediment | fiber | 1 | 5.705797 | 2.880512
NR/SBR | marine sediment | particle | 1 | 2.852899 | 2.880512
NR/SBR | marine sediment | film | 10 | 114.1159 | 2.880512
NR/SBR | marine sediment | fiber | 10 | 57.05797 | 2.880512
NR/SBR | marine sediment | particle | 10 | 28.52899 | 2.880512
NR/SBR | marine water | film | 0.1 | 1.160415 | 2.859485
NR/SBR | marine water | fiber | 0.1 | 0.5802074 | 2.859485
NR/SBR | marine water | particle | 0.1 | 0.2901037 | 2.859485
NR/SBR | marine water | film | 1 | 11.60415 | 2.859485
NR/SBR | marine water | fiber | 1 | 5.802074 | 2.859485
NR/SBR | marine water | particle | 1 | 2.901037 | 2.859485
NR/SBR | marine water | film | 10 | 116.0415 | 2.859485
NR/SBR | marine water | fiber | 10 | 58.02074 | 2.859485
NR/SBR | marine water | particle | 10 | 29.01037 | 2.859485
NR/SBR | river sediment | film | 0.1 | 1.162566 | 2.875748
NR/SBR | river sediment | fiber | 0.1 | 0.581283 | 2.875748
NR/SBR | river sediment | particle | 0.1 | 0.2906415 | 2.875748
NR/SBR | river sediment | film | 1 | 11.62566 | 2.875748
NR/SBR | river sediment | fiber | 1 | 5.81283 | 2.875748
NR/SBR | river sediment | particle | 1 | 2.906415 | 2.875748
NR/SBR | river sediment | film | 10 | 116.2566 | 2.875748
NR/SBR | river sediment | fiber | 10 | 58.1283 | 2.875748
NR/SBR | river sediment | particle | 10 | 29.06415 | 2.875748
NR/SBR | soil | film | 0.1 | 1.140252 | 2.879885
NR/SBR | soil | fiber | 0.1 | 0.5701261 | 2.879885
NR/SBR | soil | particle | 0.1 | 0.285063 | 2.879885
NR/SBR | soil | film | 1 | 11.40252 | 2.879885
NR/SBR | soil | fiber | 1 | 5.701261 | 2.879885
NR/SBR | soil | particle | 1 | 2.85063 | 2.879885
NR/SBR | soil | film | 10 | 114.0252 | 2.879885
NR/SBR | soil | fiber | 10 | 57.01261 | 2.879885
NR/SBR | soil | particle | 10 | 28.5063 | 2.879885
PA | marine sediment | film | 0.1 | 0.1732246 | 2.563996
PA | marine sediment | fiber | 0.1 | 0.08661229 | 2.563996
PA | marine sediment | particle | 0.1 | 0.04330615 | 2.563996
PA | marine sediment | film | 1 | 1.732246 | 2.563996
PA | marine sediment | fiber | 1 | 0.8661229 | 2.563996
PA | marine sediment | particle | 1 | 0.4330615 | 2.563996
PA | marine sediment | film | 10 | 17.32246 | 2.563996
PA | marine sediment | fiber | 10 | 8.661229 | 2.563996
PA | marine sediment | particle | 10 | 4.330615 | 2.563996
PA | marine water | film | 0.1 | 0.1700024 | 2.324546
PA | marine water | fiber | 0.1 | 0.08500118 | 2.324546
PA | marine water | particle | 0.1 | 0.04250059 | 2.324546
PA | marine water | film | 1 | 1.700024 | 2.324546
PA | marine water | fiber | 1 | 0.8500118 | 2.324546
PA | marine water | particle | 1 | 0.4250059 | 2.324546
PA | marine water | film | 10 | 17.00024 | 2.324546
PA | marine water | fiber | 10 | 8.500118 | 2.324546
PA | marine water | particle | 10 | 4.250059 | 2.324546
PA | river sediment | film | 0.1 | 0.1702818 | 2.568995
PA | river sediment | fiber | 0.1 | 0.08514092 | 2.568995
PA | river sediment | particle | 0.1 | 0.04257046 | 2.568995
PA | river sediment | film | 1 | 1.702818 | 2.568995
PA | river sediment | fiber | 1 | 0.8514092 | 2.568995
PA | river sediment | particle | 1 | 0.4257046 | 2.568995
PA | river sediment | film | 10 | 17.02818 | 2.568995
PA | river sediment | fiber | 10 | 8.514092 | 2.568995
PA | river sediment | particle | 10 | 4.257046 | 2.568995
PA | soil | film | 0.1 | 0.1711716 | 2.562947
PA | soil | fiber | 0.1 | 0.08558582 | 2.562947
PA | soil | particle | 0.1 | 0.04279291 | 2.562947
PA | soil | film | 1 | 1.711716 | 2.562947
PA | soil | fiber | 1 | 0.8558582 | 2.562947
PA | soil | particle | 1 | 0.4279291 | 2.562947
PA | soil | film | 10 | 17.11716 | 2.562947
PA | soil | fiber | 10 | 8.558582 | 2.562947
PA | soil | particle | 10 | 4.279291 | 2.562947
PBAT | marine sediment | film | 0.1 | 25.5232 | 2.875331
PBAT | marine sediment | fiber | 0.1 | 12.7616 | 2.875331
PBAT | marine sediment | particle | 0.1 | 6.3808 | 2.875331
PBAT | marine sediment | film | 1 | 255.232 | 2.875331
PBAT | marine sediment | fiber | 1 | 127.616 | 2.875331
PBAT | marine sediment | particle | 1 | 63.808 | 2.875331
PBAT | marine sediment | film | 10 | 2552.32 | 2.875331
PBAT | marine sediment | fiber | 10 | 1276.16 | 2.875331
PBAT | marine sediment | particle | 10 | 638.08 | 2.875331
PBAT | marine water | film | 0.1 | 4.211018 | 2.749899
PBAT | marine water | fiber | 0.1 | 2.105509 | 2.749899
PBAT | marine water | particle | 0.1 | 1.052755 | 2.749899
PBAT | marine water | film | 1 | 42.11018 | 2.749899
PBAT | marine water | fiber | 1 | 21.05509 | 2.749899
PBAT | marine water | particle | 1 | 10.52755 | 2.749899
PBAT | marine water | film | 10 | 421.1018 | 2.749899
PBAT | marine water | fiber | 10 | 210.5509 | 2.749899
PBAT | marine water | particle | 10 | 105.2755 | 2.749899
PBAT | river sediment | film | 0.1 | 25.59169 | 2.895503
PBAT | river sediment | fiber | 0.1 | 12.79584 | 2.895503
PBAT | river sediment | particle | 0.1 | 6.397922 | 2.895503
PBAT | river sediment | film | 1 | 255.9169 | 2.895503
PBAT | river sediment | fiber | 1 | 127.9584 | 2.895503
PBAT | river sediment | particle | 1 | 63.97922 | 2.895503
PBAT | river sediment | film | 10 | 2559.169 | 2.895503
PBAT | river sediment | fiber | 10 | 1279.584 | 2.895503
PBAT | river sediment | particle | 10 | 639.7922 | 2.895503
PBAT | soil | film | 0.1 | 25.90044 | 2.860474
PBAT | soil | fiber | 0.1 | 12.95022 | 2.860474
PBAT | soil | particle | 0.1 | 6.475111 | 2.860474
PBAT | soil | film | 1 | 259.0044 | 2.860474
PBAT | soil | fiber | 1 | 129.5022 | 2.860474
PBAT | soil | particle | 1 | 64.75111 | 2.860474
PBAT | soil | film | 10 | 2590.044 | 2.860474
PBAT | soil | fiber | 10 | 1295.022 | 2.860474
PBAT | soil | particle | 10 | 647.5111 | 2.860474
PBS | marine sediment | film | 0.1 | 7.904164 | 2.680054
PBS | marine sediment | fiber | 0.1 | 3.952082 | 2.680054
PBS | marine sediment | particle | 0.1 | 1.976041 | 2.680054
PBS | marine sediment | film | 1 | 79.04164 | 2.680054
PBS | marine sediment | fiber | 1 | 39.52082 | 2.680054
PBS | marine sediment | particle | 1 | 19.76041 | 2.680054
PBS | marine sediment | film | 10 | 790.4164 | 2.680054
PBS | marine sediment | fiber | 10 | 395.2082 | 2.680054
PBS | marine sediment | particle | 10 | 197.6041 | 2.680054
PBS | marine water | film | 0.1 | 7.900266 | 2.588893
PBS | marine water | fiber | 0.1 | 3.950133 | 2.588893
PBS | marine water | particle | 0.1 | 1.975066 | 2.588893
PBS | marine water | film | 1 | 79.00266 | 2.588893
PBS | marine water | fiber | 1 | 39.50133 | 2.588893
PBS | marine water | particle | 1 | 19.75066 | 2.588893
PBS | marine water | film | 10 | 790.0266 | 2.588893
PBS | marine water | fiber | 10 | 395.0133 | 2.588893
PBS | marine water | particle | 10 | 197.5066 | 2.588893
PBS | river sediment | film | 0.1 | 7.883367 | 2.669652
PBS | river sediment | fiber | 0.1 | 3.941683 | 2.669652
PBS | river sediment | particle | 0.1 | 1.970842 | 2.669652
PBS | river sediment | film | 1 | 78.83367 | 2.669652
PBS | river sediment | fiber | 1 | 39.41683 | 2.669652
PBS | river sediment | particle | 1 | 19.70842 | 2.669652
PBS | river sediment | film | 10 | 788.3367 | 2.669652
PBS | river sediment | fiber | 10 | 394.1683 | 2.669652
PBS | river sediment | particle | 10 | 197.0842 | 2.669652
PBS | soil | film | 0.1 | 0.8229669 | 2.449286
PBS | soil | fiber | 0.1 | 0.4114834 | 2.449286
PBS | soil | particle | 0.1 | 0.2057417 | 2.449286
PBS | soil | film | 1 | 8.229669 | 2.449286
PBS | soil | fiber | 1 | 4.114834 | 2.449286
PBS | soil | particle | 1 | 2.057417 | 2.449286
PBS | soil | film | 10 | 82.29669 | 2.449286
PBS | soil | fiber | 10 | 41.14834 | 2.449286
PBS | soil | particle | 10 | 20.57417 | 2.449286
PBSA | marine sediment | film | 0.1 | 0.5153711 | 2.632441
PBSA | marine sediment | fiber | 0.1 | 0.2576855 | 2.632441
PBSA | marine sediment | particle | 0.1 | 0.1288428 | 2.632441
PBSA | marine sediment | film | 1 | 5.153711 | 2.632441
PBSA | marine sediment | fiber | 1 | 2.576855 | 2.632441
PBSA | marine sediment | particle | 1 | 1.288428 | 2.632441
PBSA | marine sediment | film | 10 | 51.53711 | 2.632441
PBSA | marine sediment | fiber | 10 | 25.76855 | 2.632441
PBSA | marine sediment | particle | 10 | 12.88428 | 2.632441
PBSA | marine water | film | 0.1 | 0.5122733 | 2.509075
PBSA | marine water | fiber | 0.1 | 0.2561366 | 2.509075
PBSA | marine water | particle | 0.1 | 0.1280683 | 2.509075
PBSA | marine water | film | 1 | 5.122733 | 2.509075
PBSA | marine water | fiber | 1 | 2.561366 | 2.509075
PBSA | marine water | particle | 1 | 1.280683 | 2.509075
PBSA | marine water | film | 10 | 51.22733 | 2.509075
PBSA | marine water | fiber | 10 | 25.61366 | 2.509075
PBSA | marine water | particle | 10 | 12.80683 | 2.509075
PBSA | river sediment | film | 0.1 | 0.5037628 | 2.628649
PBSA | river sediment | fiber | 0.1 | 0.2518814 | 2.628649
PBSA | river sediment | particle | 0.1 | 0.1259407 | 2.628649
PBSA | river sediment | film | 1 | 5.037628 | 2.628649
PBSA | river sediment | fiber | 1 | 2.518814 | 2.628649
PBSA | river sediment | particle | 1 | 1.259407 | 2.628649
PBSA | river sediment | film | 10 | 50.37628 | 2.628649
PBSA | river sediment | fiber | 10 | 25.18814 | 2.628649
PBSA | river sediment | particle | 10 | 12.59407 | 2.628649
PBSA | soil | film | 0.1 | 0.9965757 | 2.535434
PBSA | soil | fiber | 0.1 | 0.4982878 | 2.535434
PBSA | soil | particle | 0.1 | 0.2491439 | 2.535434
PBSA | soil | film | 1 | 9.965757 | 2.535434
PBSA | soil | fiber | 1 | 4.982878 | 2.535434
PBSA | soil | particle | 1 | 2.491439 | 2.535434
PBSA | soil | film | 10 | 99.65757 | 2.535434
PBSA | soil | fiber | 10 | 49.82878 | 2.535434
PBSA | soil | particle | 10 | 24.91439 | 2.535434
PBSe | marine sediment | film | 0.1 | 20.0647 | 2.114972
PBSe | marine sediment | fiber | 0.1 | 10.03235 | 2.114972
PBSe | marine sediment | particle | 0.1 | 5.016176 | 2.114972
PBSe | marine sediment | film | 1 | 200.647 | 2.114972
PBSe | marine sediment | fiber | 1 | 100.3235 | 2.114972
PBSe | marine sediment | particle | 1 | 50.16176 | 2.114972
PBSe | marine sediment | film | 10 | 2006.47 | 2.114972
PBSe | marine sediment | fiber | 10 | 1003.235 | 2.114972
PBSe | marine sediment | particle | 10 | 501.6176 | 2.114972
PBSe | marine water | film | 0.1 | 17.01643 | 2.116877
PBSe | marine water | fiber | 0.1 | 8.508215 | 2.116877
PBSe | marine water | particle | 0.1 | 4.254107 | 2.116877
PBSe | marine water | film | 1 | 170.1643 | 2.116877
PBSe | marine water | fiber | 1 | 85.08215 | 2.116877
PBSe | marine water | particle | 1 | 42.54107 | 2.116877
PBSe | marine water | film | 10 | 1701.643 | 2.116877
PBSe | marine water | fiber | 10 | 850.8215 | 2.116877
PBSe | marine water | particle | 10 | 425.4107 | 2.116877
PBSe | river sediment | film | 0.1 | 19.73235 | 2.533451
PBSe | river sediment | fiber | 0.1 | 9.866175 | 2.533451
PBSe | river sediment | particle | 0.1 | 4.933087 | 2.533451
PBSe | river sediment | film | 1 | 197.3235 | 2.533451
PBSe | river sediment | fiber | 1 | 98.66175 | 2.533451
PBSe | river sediment | particle | 1 | 49.33087 | 2.533451
PBSe | river sediment | film | 10 | 1973.235 | 2.533451
PBSe | river sediment | fiber | 10 | 986.6175 | 2.533451
PBSe | river sediment | particle | 10 | 493.3087 | 2.533451
PBSe | soil | film | 0.1 | 1.976848 | 2.466104
PBSe | soil | fiber | 0.1 | 0.988424 | 2.466104
PBSe | soil | particle | 0.1 | 0.494212 | 2.466104
PBSe | soil | film | 1 | 19.76848 | 2.466104
PBSe | soil | fiber | 1 | 9.88424 | 2.466104
PBSe | soil | particle | 1 | 4.94212 | 2.466104
PBSe | soil | film | 10 | 197.6848 | 2.466104
PBSe | soil | fiber | 10 | 98.8424 | 2.466104
PBSe | soil | particle | 10 | 49.4212 | 2.466104
PBSeT | marine sediment | film | 0.1 | 23.29383 | 2.111197
PBSeT | marine sediment | fiber | 0.1 | 11.64692 | 2.111197
PBSeT | marine sediment | particle | 0.1 | 5.823459 | 2.111197
PBSeT | marine sediment | film | 1 | 232.9383 | 2.111197
PBSeT | marine sediment | fiber | 1 | 116.4692 | 2.111197
PBSeT | marine sediment | particle | 1 | 58.23459 | 2.111197
PBSeT | marine sediment | film | 10 | 2329.383 | 2.111197
PBSeT | marine sediment | fiber | 10 | 1164.692 | 2.111197
PBSeT | marine sediment | particle | 10 | 582.3459 | 2.111197
PBSeT | marine water | film | 0.1 | 25.02281 | 2.120063
PBSeT | marine water | fiber | 0.1 | 12.51141 | 2.120063
PBSeT | marine water | particle | 0.1 | 6.255704 | 2.120063
PBSeT | marine water | film | 1 | 250.2281 | 2.120063
PBSeT | marine water | fiber | 1 | 125.1141 | 2.120063
PBSeT | marine water | particle | 1 | 62.55704 | 2.120063
PBSeT | marine water | film | 10 | 2502.281 | 2.120063
PBSeT | marine water | fiber | 10 | 1251.141 | 2.120063
PBSeT | marine water | particle | 10 | 625.5704 | 2.120063
PBSeT | river sediment | film | 0.1 | 23.42726 | 2.533925
PBSeT | river sediment | fiber | 0.1 | 11.71363 | 2.533925
PBSeT | river sediment | particle | 0.1 | 5.856816 | 2.533925
PBSeT | river sediment | film | 1 | 234.2726 | 2.533925
PBSeT | river sediment | fiber | 1 | 117.1363 | 2.533925
PBSeT | river sediment | particle | 1 | 58.56816 | 2.533925
PBSeT | river sediment | film | 10 | 2342.726 | 2.533925
PBSeT | river sediment | fiber | 10 | 1171.363 | 2.533925
PBSeT | river sediment | particle | 10 | 585.6816 | 2.533925
PBSeT | soil | film | 0.1 | 2.555018 | 2.470236
PBSeT | soil | fiber | 0.1 | 1.277509 | 2.470236
PBSeT | soil | particle | 0.1 | 0.6387544 | 2.470236
PBSeT | soil | film | 1 | 25.55018 | 2.470236
PBSeT | soil | fiber | 1 | 12.77509 | 2.470236
PBSeT | soil | particle | 1 | 6.387544 | 2.470236
PBSeT | soil | film | 10 | 255.5018 | 2.470236
PBSeT | soil | fiber | 10 | 127.7509 | 2.470236
PBSeT | soil | particle | 10 | 63.87544 | 2.470236
PC | marine sediment | film | 0.1 | 9.707593 | 2.876693
PC | marine sediment | fiber | 0.1 | 4.853796 | 2.876693
PC | marine sediment | particle | 0.1 | 2.426898 | 2.876693
PC | marine sediment | film | 1 | 97.07593 | 2.876693
PC | marine sediment | fiber | 1 | 48.53796 | 2.876693
PC | marine sediment | particle | 1 | 24.26898 | 2.876693
PC | marine sediment | film | 10 | 970.7593 | 2.876693
PC | marine sediment | fiber | 10 | 485.3796 | 2.876693
PC | marine sediment | particle | 10 | 242.6898 | 2.876693
PC | marine water | film | 0.1 | 9.626848 | 2.857359
PC | marine water | fiber | 0.1 | 4.813424 | 2.857359
PC | marine water | particle | 0.1 | 2.406712 | 2.857359
PC | marine water | film | 1 | 96.26848 | 2.857359
PC | marine water | fiber | 1 | 48.13424 | 2.857359
PC | marine water | particle | 1 | 24.06712 | 2.857359
PC | marine water | film | 10 | 962.6848 | 2.857359
PC | marine water | fiber | 10 | 481.3424 | 2.857359
PC | marine water | particle | 10 | 240.6712 | 2.857359
PC | river sediment | film | 0.1 | 9.65144 | 2.882431
PC | river sediment | fiber | 0.1 | 4.82572 | 2.882431
PC | river sediment | particle | 0.1 | 2.41286 | 2.882431
PC | river sediment | film | 1 | 96.5144 | 2.882431
PC | river sediment | fiber | 1 | 48.2572 | 2.882431
PC | river sediment | particle | 1 | 24.1286 | 2.882431
PC | river sediment | film | 10 | 965.144 | 2.882431
PC | river sediment | fiber | 10 | 482.572 | 2.882431
PC | river sediment | particle | 10 | 241.286 | 2.882431
PC | soil | film | 0.1 | 9.837388 | 2.884339
PC | soil | fiber | 0.1 | 4.918694 | 2.884339
PC | soil | particle | 0.1 | 2.459347 | 2.884339
PC | soil | film | 1 | 98.37388 | 2.884339
PC | soil | fiber | 1 | 49.18694 | 2.884339
PC | soil | particle | 1 | 24.59347 | 2.884339
PC | soil | film | 10 | 983.7388 | 2.884339
PC | soil | fiber | 10 | 491.8694 | 2.884339
PC | soil | particle | 10 | 245.9347 | 2.884339
PCL | marine sediment | film | 0.1 | 0.112888 | 2.604192
PCL | marine sediment | fiber | 0.1 | 0.05644398 | 2.604192
PCL | marine sediment | particle | 0.1 | 0.02822199 | 2.604192
PCL | marine sediment | film | 1 | 1.12888 | 2.604192
PCL | marine sediment | fiber | 1 | 0.5644398 | 2.604192
PCL | marine sediment | particle | 1 | 0.2822199 | 2.604192
PCL | marine sediment | film | 10 | 11.2888 | 2.604192
PCL | marine sediment | fiber | 10 | 5.644398 | 2.604192
PCL | marine sediment | particle | 10 | 2.822199 | 2.604192
PCL | marine water | film | 0.1 | 0.1143198 | 2.416097
PCL | marine water | fiber | 0.1 | 0.0571599 | 2.416097
PCL | marine water | particle | 0.1 | 0.02857995 | 2.416097
PCL | marine water | film | 1 | 1.143198 | 2.416097
PCL | marine water | fiber | 1 | 0.571599 | 2.416097
PCL | marine water | particle | 1 | 0.2857995 | 2.416097
PCL | marine water | film | 10 | 11.43198 | 2.416097
PCL | marine water | fiber | 10 | 5.71599 | 2.416097
PCL | marine water | particle | 10 | 2.857995 | 2.416097
PCL | river sediment | film | 0.1 | 0.1144149 | 2.594118
PCL | river sediment | fiber | 0.1 | 0.05720743 | 2.594118
PCL | river sediment | particle | 0.1 | 0.02860371 | 2.594118
PCL | river sediment | film | 1 | 1.144149 | 2.594118
PCL | river sediment | fiber | 1 | 0.5720743 | 2.594118
PCL | river sediment | particle | 1 | 0.2860371 | 2.594118
PCL | river sediment | film | 10 | 11.44149 | 2.594118
PCL | river sediment | fiber | 10 | 5.720743 | 2.594118
PCL | river sediment | particle | 10 | 2.860371 | 2.594118
PCL | soil | film | 0.1 | 0.1111406 | 2.592213
PCL | soil | fiber | 0.1 | 0.05557028 | 2.592213
PCL | soil | particle | 0.1 | 0.02778514 | 2.592213
PCL | soil | film | 1 | 1.111406 | 2.592213
PCL | soil | fiber | 1 | 0.5557028 | 2.592213
PCL | soil | particle | 1 | 0.2778514 | 2.592213
PCL | soil | film | 10 | 11.11406 | 2.592213
PCL | soil | fiber | 10 | 5.557028 | 2.592213
PCL | soil | particle | 10 | 2.778514 | 2.592213
PE | marine sediment | film | 0.1 | 1000 | 2.902599
PE | marine sediment | fiber | 0.1 | 1000 | 2.902599
PE | marine sediment | particle | 0.1 | 1000 | 2.902599
PE | marine sediment | film | 1 | 1000 | 2.902599
PE | marine sediment | fiber | 1 | 1000 | 2.902599
PE | marine sediment | particle | 1 | 1000 | 2.902599
PE | marine sediment | film | 10 | 1000 | 2.902599
PE | marine sediment | fiber | 10 | 1000 | 2.902599
PE | marine sediment | particle | 10 | 1000 | 2.902599
PE | marine water | film | 0.1 | 1000 | 2.881695
PE | marine water | fiber | 0.1 | 1000 | 2.881695
PE | marine water | particle | 0.1 | 1000 | 2.881695
PE | marine water | film | 1 | 1000 | 2.881695
PE | marine water | fiber | 1 | 1000 | 2.881695
PE | marine water | particle | 1 | 1000 | 2.881695
PE | marine water | film | 10 | 1000 | 2.881695
PE | marine water | fiber | 10 | 1000 | 2.881695
PE | marine water | particle | 10 | 1000 | 2.881695
PE | river sediment | film | 0.1 | 1000 | 2.902599
PE | river sediment | fiber | 0.1 | 1000 | 2.902599
PE | river sediment | particle | 0.1 | 1000 | 2.902599
PE | river sediment | film | 1 | 1000 | 2.902599
PE | river sediment | fiber | 1 | 1000 | 2.902599
PE | river sediment | particle | 1 | 1000 | 2.902599
PE | river sediment | film | 10 | 1000 | 2.902599
PE | river sediment | fiber | 10 | 1000 | 2.902599
PE | river sediment | particle | 10 | 1000 | 2.902599
PE | soil | film | 0.1 | 79.81322 | 2.771901
PE | soil | fiber | 0.1 | 39.90661 | 2.771901
PE | soil | particle | 0.1 | 19.95331 | 2.771901
PE | soil | film | 1 | 798.1322 | 2.771901
PE | soil | fiber | 1 | 399.0661 | 2.771901
PE | soil | particle | 1 | 199.5331 | 2.771901
PE | soil | film | 10 | 7981.322 | 2.771901
PE | soil | fiber | 10 | 3990.661 | 2.771901
PE | soil | particle | 10 | 1995.331 | 2.771901
PEA | marine sediment | film | 0.1 | 0.1174734 | 2.594675
PEA | marine sediment | fiber | 0.1 | 0.05873671 | 2.594675
PEA | marine sediment | particle | 0.1 | 0.02936835 | 2.594675
PEA | marine sediment | film | 1 | 1.174734 | 2.594675
PEA | marine sediment | fiber | 1 | 0.5873671 | 2.594675
PEA | marine sediment | particle | 1 | 0.2936835 | 2.594675
PEA | marine sediment | film | 10 | 11.74734 | 2.594675
PEA | marine sediment | fiber | 10 | 5.873671 | 2.594675
PEA | marine sediment | particle | 10 | 2.936835 | 2.594675
PEA | marine water | film | 0.1 | 0.1197077 | 2.414018
PEA | marine water | fiber | 0.1 | 0.05985385 | 2.414018
PEA | marine water | particle | 0.1 | 0.02992693 | 2.414018
PEA | marine water | film | 1 | 1.197077 | 2.414018
PEA | marine water | fiber | 1 | 0.5985385 | 2.414018
PEA | marine water | particle | 1 | 0.2992693 | 2.414018
PEA | marine water | film | 10 | 11.97077 | 2.414018
PEA | marine water | fiber | 10 | 5.985385 | 2.414018
PEA | marine water | particle | 10 | 2.992693 | 2.414018
PEA | river sediment | film | 0.1 | 0.1173923 | 2.590973
PEA | river sediment | fiber | 0.1 | 0.05869613 | 2.590973
PEA | river sediment | particle | 0.1 | 0.02934807 | 2.590973
PEA | river sediment | film | 1 | 1.173923 | 2.590973
PEA | river sediment | fiber | 1 | 0.5869613 | 2.590973
PEA | river sediment | particle | 1 | 0.2934807 | 2.590973
PEA | river sediment | film | 10 | 11.73923 | 2.590973
PEA | river sediment | fiber | 10 | 5.869613 | 2.590973
PEA | river sediment | particle | 10 | 2.934807 | 2.590973
PEA | soil | film | 0.1 | 0.1173158 | 2.604394
PEA | soil | fiber | 0.1 | 0.05865791 | 2.604394
PEA | soil | particle | 0.1 | 0.02932895 | 2.604394
PEA | soil | film | 1 | 1.173158 | 2.604394
PEA | soil | fiber | 1 | 0.5865791 | 2.604394
PEA | soil | particle | 1 | 0.2932895 | 2.604394
PEA | soil | film | 10 | 11.73158 | 2.604394
PEA | soil | fiber | 10 | 5.865791 | 2.604394
PEA | soil | particle | 10 | 2.932895 | 2.604394
PES | marine sediment | film | 0.1 | 3.802511 | 2.805424
PES | marine sediment | fiber | 0.1 | 1.901256 | 2.805424
PES | marine sediment | particle | 0.1 | 0.9506278 | 2.805424
PES | marine sediment | film | 1 | 38.02511 | 2.805424
PES | marine sediment | fiber | 1 | 19.01256 | 2.805424
PES | marine sediment | particle | 1 | 9.506278 | 2.805424
PES | marine sediment | film | 10 | 380.2511 | 2.805424
PES | marine sediment | fiber | 10 | 190.1256 | 2.805424
PES | marine sediment | particle | 10 | 95.06278 | 2.805424
PES | marine water | film | 0.1 | 3.795898 | 2.759403
PES | marine water | fiber | 0.1 | 1.897949 | 2.759403
PES | marine water | particle | 0.1 | 0.9489746 | 2.759403
PES | marine water | film | 1 | 37.95898 | 2.759403
PES | marine water | fiber | 1 | 18.97949 | 2.759403
PES | marine water | particle | 1 | 9.489746 | 2.759403
PES | marine water | film | 10 | 379.5898 | 2.759403
PES | marine water | fiber | 10 | 189.7949 | 2.759403
PES | marine water | particle | 10 | 94.89746 | 2.759403
PES | river sediment | film | 0.1 | 3.868153 | 2.801112
PES | river sediment | fiber | 0.1 | 1.934076 | 2.801112
PES | river sediment | particle | 0.1 | 0.9670382 | 2.801112
PES | river sediment | film | 1 | 38.68153 | 2.801112
PES | river sediment | fiber | 1 | 19.34076 | 2.801112
PES | river sediment | particle | 1 | 9.670382 | 2.801112
PES | river sediment | film | 10 | 386.8153 | 2.801112
PES | river sediment | fiber | 10 | 193.4076 | 2.801112
PES | river sediment | particle | 10 | 96.70382 | 2.801112
PES | soil | film | 0.1 | 3.862593 | 2.800572
PES | soil | fiber | 0.1 | 1.931296 | 2.800572
PES | soil | particle | 0.1 | 0.9656482 | 2.800572
PES | soil | film | 1 | 38.62593 | 2.800572
PES | soil | fiber | 1 | 19.31296 | 2.800572
PES | soil | particle | 1 | 9.656482 | 2.800572
PES | soil | film | 10 | 386.2593 | 2.800572
PES | soil | fiber | 10 | 193.1296 | 2.800572
PES | soil | particle | 10 | 96.56482 | 2.800572
PET | marine sediment | film | 0.1 | 71.95547 | 2.620365
PET | marine sediment | fiber | 0.1 | 35.97773 | 2.620365
PET | marine sediment | particle | 0.1 | 17.98887 | 2.620365
PET | marine sediment | film | 1 | 719.5547 | 2.620365
PET | marine sediment | fiber | 1 | 359.7773 | 2.620365
PET | marine sediment | particle | 1 | 179.8887 | 2.620365
PET | marine sediment | film | 10 | 7195.547 | 2.620365
PET | marine sediment | fiber | 10 | 3597.773 | 2.620365
PET | marine sediment | particle | 10 | 1798.887 | 2.620365
PET | marine water | film | 0.1 | 71.71077 | 2.498375
PET | marine water | fiber | 0.1 | 35.85538 | 2.498375
PET | marine water | particle | 0.1 | 17.92769 | 2.498375
PET | marine water | film | 1 | 717.1077 | 2.498375
PET | marine water | fiber | 1 | 358.5538 | 2.498375
PET | marine water | particle | 1 | 179.2769 | 2.498375
PET | marine water | film | 10 | 7171.077 | 2.498375
PET | marine water | fiber | 10 | 3585.538 | 2.498375
PET | marine water | particle | 10 | 1792.769 | 2.498375
PET | river sediment | film | 0.1 | 73.23131 | 2.640257
PET | river sediment | fiber | 0.1 | 36.61566 | 2.640257
PET | river sediment | particle | 0.1 | 18.30783 | 2.640257
PET | river sediment | film | 1 | 732.3131 | 2.640257
PET | river sediment | fiber | 1 | 366.1566 | 2.640257
PET | river sediment | particle | 1 | 183.0783 | 2.640257
PET | river sediment | film | 10 | 7323.131 | 2.640257
PET | river sediment | fiber | 10 | 3661.566 | 2.640257
PET | river sediment | particle | 10 | 1830.783 | 2.640257
PET | soil | film | 0.1 | 47.8774 | 3.127708
PET | soil | fiber | 0.1 | 23.9387 | 3.127708
PET | soil | particle | 0.1 | 11.96935 | 3.127708
PET | soil | film | 1 | 478.774 | 3.127708
PET | soil | fiber | 1 | 239.387 | 3.127708
PET | soil | particle | 1 | 119.6935 | 3.127708
PET | soil | film | 10 | 4787.74 | 3.127708
PET | soil | fiber | 10 | 2393.87 | 3.127708
PET | soil | particle | 10 | 1196.935 | 3.127708
PHA | marine sediment | film | 0.1 | 4.061307 | 2.126175
PHA | marine sediment | fiber | 0.1 | 2.030654 | 2.126175
PHA | marine sediment | particle | 0.1 | 1.015327 | 2.126175
PHA | marine sediment | film | 1 | 40.61307 | 2.126175
PHA | marine sediment | fiber | 1 | 20.30654 | 2.126175
PHA | marine sediment | particle | 1 | 10.15327 | 2.126175
PHA | marine sediment | film | 10 | 406.1307 | 2.126175
PHA | marine sediment | fiber | 10 | 203.0654 | 2.126175
PHA | marine sediment | particle | 10 | 101.5327 | 2.126175
PHA | marine water | film | 0.1 | 2.386497 | 2.121072
PHA | marine water | fiber | 0.1 | 1.193248 | 2.121072
PHA | marine water | particle | 0.1 | 0.5966242 | 2.121072
PHA | marine water | film | 1 | 23.86497 | 2.121072
PHA | marine water | fiber | 1 | 11.93248 | 2.121072
PHA | marine water | particle | 1 | 5.966242 | 2.121072
PHA | marine water | film | 10 | 238.6497 | 2.121072
PHA | marine water | fiber | 10 | 119.3248 | 2.121072
PHA | marine water | particle | 10 | 59.66242 | 2.121072
PHA | river sediment | film | 0.1 | 4.070398 | 2.532407
PHA | river sediment | fiber | 0.1 | 2.035199 | 2.532407
PHA | river sediment | particle | 0.1 | 1.0176 | 2.532407
PHA | river sediment | film | 1 | 40.70398 | 2.532407
PHA | river sediment | fiber | 1 | 20.35199 | 2.532407
PHA | river sediment | particle | 1 | 10.176 | 2.532407
PHA | river sediment | film | 10 | 407.0398 | 2.532407
PHA | river sediment | fiber | 10 | 203.5199 | 2.532407
PHA | river sediment | particle | 10 | 101.76 | 2.532407
PHA | soil | film | 0.1 | 0.03196732 | 2.532163
PHA | soil | fiber | 0.1 | 0.01598366 | 2.532163
PHA | soil | particle | 0.1 | 0.00799183 | 2.532163
PHA | soil | film | 1 | 0.3196732 | 2.532163
PHA | soil | fiber | 1 | 0.1598366 | 2.532163
PHA | soil | particle | 1 | 0.0799183 | 2.532163
PHA | soil | film | 10 | 3.196732 | 2.532163
PHA | soil | fiber | 10 | 1.598366 | 2.532163
PHA | soil | particle | 10 | 0.799183 | 2.532163
PHB | marine sediment | film | 0.1 | 0.09767888 | 2.56251
PHB | marine sediment | fiber | 0.1 | 0.04883944 | 2.56251
PHB | marine sediment | particle | 0.1 | 0.02441972 | 2.56251
PHB | marine sediment | film | 1 | 0.9767888 | 2.56251
PHB | marine sediment | fiber | 1 | 0.4883944 | 2.56251
PHB | marine sediment | particle | 1 | 0.2441972 | 2.56251
PHB | marine sediment | film | 10 | 9.767888 | 2.56251
PHB | marine sediment | fiber | 10 | 4.883944 | 2.56251
PHB | marine sediment | particle | 10 | 2.441972 | 2.56251
PHB | marine water | film | 0.1 | 0.09600402 | 2.331791
PHB | marine water | fiber | 0.1 | 0.04800201 | 2.331791
PHB | marine water | particle | 0.1 | 0.024001 | 2.331791
PHB | marine water | film | 1 | 0.9600402 | 2.331791
PHB | marine water | fiber | 1 | 0.4800201 | 2.331791
PHB | marine water | particle | 1 | 0.24001 | 2.331791
PHB | marine water | film | 10 | 9.600402 | 2.331791
PHB | marine water | fiber | 10 | 4.800201 | 2.331791
PHB | marine water | particle | 10 | 2.4001 | 2.331791
PHB | river sediment | film | 0.1 | 0.09627819 | 2.580587
PHB | river sediment | fiber | 0.1 | 0.0481391 | 2.580587
PHB | river sediment | particle | 0.1 | 0.02406955 | 2.580587
PHB | river sediment | film | 1 | 0.9627819 | 2.580587
PHB | river sediment | fiber | 1 | 0.481391 | 2.580587
PHB | river sediment | particle | 1 | 0.2406955 | 2.580587
PHB | river sediment | film | 10 | 9.627819 | 2.580587
PHB | river sediment | fiber | 10 | 4.81391 | 2.580587
PHB | river sediment | particle | 10 | 2.406955 | 2.580587
PHB | soil | film | 0.1 | 0.06296738 | 2.743599
PHB | soil | fiber | 0.1 | 0.03148369 | 2.743599
PHB | soil | particle | 0.1 | 0.01574185 | 2.743599
PHB | soil | film | 1 | 0.6296738 | 2.743599
PHB | soil | fiber | 1 | 0.3148369 | 2.743599
PHB | soil | particle | 1 | 0.1574185 | 2.743599
PHB | soil | film | 10 | 6.296738 | 2.743599
PHB | soil | fiber | 10 | 3.148369 | 2.743599
PHB | soil | particle | 10 | 1.574185 | 2.743599
PHBV | marine sediment | film | 0.1 | 1.001822 | 2.637005
PHBV | marine sediment | fiber | 0.1 | 0.5009109 | 2.637005
PHBV | marine sediment | particle | 0.1 | 0.2504554 | 2.637005
PHBV | marine sediment | film | 1 | 10.01822 | 2.637005
PHBV | marine sediment | fiber | 1 | 5.009109 | 2.637005
PHBV | marine sediment | particle | 1 | 2.504554 | 2.637005
PHBV | marine sediment | film | 10 | 100.1822 | 2.637005
PHBV | marine sediment | fiber | 10 | 50.09109 | 2.637005
PHBV | marine sediment | particle | 10 | 25.04554 | 2.637005
PHBV | marine water | film | 0.1 | 0.1215273 | 2.755615
PHBV | marine water | fiber | 0.1 | 0.06076364 | 2.755615
PHBV | marine water | particle | 0.1 | 0.03038182 | 2.755615
PHBV | marine water | film | 1 | 1.215273 | 2.755615
PHBV | marine water | fiber | 1 | 0.6076364 | 2.755615
PHBV | marine water | particle | 1 | 0.3038182 | 2.755615
PHBV | marine water | film | 10 | 12.15273 | 2.755615
PHBV | marine water | fiber | 10 | 6.076364 | 2.755615
PHBV | marine water | particle | 10 | 3.038182 | 2.755615
PHBV | river sediment | film | 0.1 | 0.99783 | 2.646885
PHBV | river sediment | fiber | 0.1 | 0.498915 | 2.646885
PHBV | river sediment | particle | 0.1 | 0.2494575 | 2.646885
PHBV | river sediment | film | 1 | 9.9783 | 2.646885
PHBV | river sediment | fiber | 1 | 4.98915 | 2.646885
PHBV | river sediment | particle | 1 | 2.494575 | 2.646885
PHBV | river sediment | film | 10 | 99.783 | 2.646885
PHBV | river sediment | fiber | 10 | 49.8915 | 2.646885
PHBV | river sediment | particle | 10 | 24.94575 | 2.646885
PHBV | soil | film | 0.1 | 0.979954 | 2.515643
PHBV | soil | fiber | 0.1 | 0.489977 | 2.515643
PHBV | soil | particle | 0.1 | 0.2449885 | 2.515643
PHBV | soil | film | 1 | 9.79954 | 2.515643
PHBV | soil | fiber | 1 | 4.89977 | 2.515643
PHBV | soil | particle | 1 | 2.449885 | 2.515643
PHBV | soil | film | 10 | 97.9954 | 2.515643
PHBV | soil | fiber | 10 | 48.9977 | 2.515643
PHBV | soil | particle | 10 | 24.49885 | 2.515643
PLA(-blend) | marine sediment | film | 0.1 | 44578.6 | 2.788349
PLA(-blend) | marine sediment | fiber | 0.1 | 22289.3 | 2.788349
PLA(-blend) | marine sediment | particle | 0.1 | 11144.65 | 2.788349
PLA(-blend) | marine sediment | film | 1 | 445786 | 2.788349
PLA(-blend) | marine sediment | fiber | 1 | 222893 | 2.788349
PLA(-blend) | marine sediment | particle | 1 | 111446.5 | 2.788349
PLA(-blend) | marine sediment | film | 10 | 4457860.0 | 2.788349
PLA(-blend) | marine sediment | fiber | 10 | 2228930.0 | 2.788349
PLA(-blend) | marine sediment | particle | 10 | 1114465.0 | 2.788349
PLA(-blend) | marine water | film | 0.1 | 1000 | 2.822253
PLA(-blend) | marine water | fiber | 0.1 | 1000 | 2.822253
PLA(-blend) | marine water | particle | 0.1 | 1000 | 2.822253
PLA(-blend) | marine water | film | 1 | 1000 | 2.822253
PLA(-blend) | marine water | fiber | 1 | 1000 | 2.822253
PLA(-blend) | marine water | particle | 1 | 1000 | 2.822253
PLA(-blend) | marine water | film | 10 | 1000 | 2.822253
PLA(-blend) | marine water | fiber | 10 | 1000 | 2.822253
PLA(-blend) | marine water | particle | 10 | 1000 | 2.822253
PLA(-blend) | river sediment | film | 0.1 | 44942.51 | 2.741561
PLA(-blend) | river sediment | fiber | 0.1 | 22471.25 | 2.741561
PLA(-blend) | river sediment | particle | 0.1 | 11235.63 | 2.741561
PLA(-blend) | river sediment | film | 1 | 449425.1 | 2.741561
PLA(-blend) | river sediment | fiber | 1 | 224712.5 | 2.741561
PLA(-blend) | river sediment | particle | 1 | 112356.3 | 2.741561
PLA(-blend) | river sediment | film | 10 | 4494250.8 | 2.741561
PLA(-blend) | river sediment | fiber | 10 | 2247125.4 | 2.741561
PLA(-blend) | river sediment | particle | 10 | 1123562.7 | 2.741561
PLA(-blend) | soil | film | 0.1 | 0.6294261 | 2.439872
PLA(-blend) | soil | fiber | 0.1 | 0.3147131 | 2.439872
PLA(-blend) | soil | particle | 0.1 | 0.1573565 | 2.439872
PLA(-blend) | soil | film | 1 | 6.294261 | 2.439872
PLA(-blend) | soil | fiber | 1 | 3.147131 | 2.439872
PLA(-blend) | soil | particle | 1 | 1.573565 | 2.439872
PLA(-blend) | soil | film | 10 | 62.94261 | 2.439872
PLA(-blend) | soil | fiber | 10 | 31.47131 | 2.439872
PLA(-blend) | soil | particle | 10 | 15.73565 | 2.439872
PP | marine sediment | film | 0.1 | 167.4668 | 2.803797
PP | marine sediment | fiber | 0.1 | 83.73339 | 2.803797
PP | marine sediment | particle | 0.1 | 41.86669 | 2.803797
PP | marine sediment | film | 1 | 1674.668 | 2.803797
PP | marine sediment | fiber | 1 | 837.3339 | 2.803797
PP | marine sediment | particle | 1 | 418.6669 | 2.803797
PP | marine sediment | film | 10 | 16746.68 | 2.803797
PP | marine sediment | fiber | 10 | 8373.339 | 2.803797
PP | marine sediment | particle | 10 | 4186.669 | 2.803797
PP | marine water | film | 0.1 | 8.034363 | 2.863327
PP | marine water | fiber | 0.1 | 4.017182 | 2.863327
PP | marine water | particle | 0.1 | 2.008591 | 2.863327
PP | marine water | film | 1 | 80.34363 | 2.863327
PP | marine water | fiber | 1 | 40.17182 | 2.863327
PP | marine water | particle | 1 | 20.08591 | 2.863327
PP | marine water | film | 10 | 803.4363 | 2.863327
PP | marine water | fiber | 10 | 401.7182 | 2.863327
PP | marine water | particle | 10 | 200.8591 | 2.863327
PP | river sediment | film | 0.1 | 165.5956 | 2.812371
PP | river sediment | fiber | 0.1 | 82.79781 | 2.812371
PP | river sediment | particle | 0.1 | 41.3989 | 2.812371
PP | river sediment | film | 1 | 1655.956 | 2.812371
PP | river sediment | fiber | 1 | 827.9781 | 2.812371
PP | river sediment | particle | 1 | 413.989 | 2.812371
PP | river sediment | film | 10 | 16559.56 | 2.812371
PP | river sediment | fiber | 10 | 8279.781 | 2.812371
PP | river sediment | particle | 10 | 4139.89 | 2.812371
PP | soil | film | 0.1 | 167.667 | 2.764556
PP | soil | fiber | 0.1 | 83.83348 | 2.764556
PP | soil | particle | 0.1 | 41.91674 | 2.764556
PP | soil | film | 1 | 1676.67 | 2.764556
PP | soil | fiber | 1 | 838.3348 | 2.764556
PP | soil | particle | 1 | 419.1674 | 2.764556
PP | soil | film | 10 | 16766.7 | 2.764556
PP | soil | fiber | 10 | 8383.348 | 2.764556
PP | soil | particle | 10 | 4191.674 | 2.764556
PS | marine sediment | film | 0.1 | 1000 | 3.268726
PS | marine sediment | fiber | 0.1 | 1000 | 3.268726
PS | marine sediment | particle | 0.1 | 1000 | 3.268726
PS | marine sediment | film | 1 | 1000 | 3.268726
PS | marine sediment | fiber | 1 | 1000 | 3.268726
PS | marine sediment | particle | 1 | 1000 | 3.268726
PS | marine sediment | film | 10 | 1000 | 3.268726
PS | marine sediment | fiber | 10 | 1000 | 3.268726
PS | marine sediment | particle | 10 | 1000 | 3.268726
PS | marine water | film | 0.1 | 1000 | 3.268726
PS | marine water | fiber | 0.1 | 1000 | 3.268726
PS | marine water | particle | 0.1 | 1000 | 3.268726
PS | marine water | film | 1 | 1000 | 3.268726
PS | marine water | fiber | 1 | 1000 | 3.268726
PS | marine water | particle | 1 | 1000 | 3.268726
PS | marine water | film | 10 | 1000 | 3.268726
PS | marine water | fiber | 10 | 1000 | 3.268726
PS | marine water | particle | 10 | 1000 | 3.268726
PS | river sediment | film | 0.1 | 1000 | 3.268726
PS | river sediment | fiber | 0.1 | 1000 | 3.268726
PS | river sediment | particle | 0.1 | 1000 | 3.268726
PS | river sediment | film | 1 | 1000 | 3.268726
PS | river sediment | fiber | 1 | 1000 | 3.268726
PS | river sediment | particle | 1 | 1000 | 3.268726
PS | river sediment | film | 10 | 1000 | 3.268726
PS | river sediment | fiber | 10 | 1000 | 3.268726
PS | river sediment | particle | 10 | 1000 | 3.268726
PS | soil | film | 0.1 | 1000 | 3.268726
PS | soil | fiber | 0.1 | 1000 | 3.268726
PS | soil | particle | 0.1 | 1000 | 3.268726
PS | soil | film | 1 | 1000 | 3.268726
PS | soil | fiber | 1 | 1000 | 3.268726
PS | soil | particle | 1 | 1000 | 3.268726
PS | soil | film | 10 | 1000 | 3.268726
PS | soil | fiber | 10 | 1000 | 3.268726
PS | soil | particle | 10 | 1000 | 3.268726
PU | marine sediment | film | 0.1 | 0.2581215 | 2.810498
PU | marine sediment | fiber | 0.1 | 0.1290607 | 2.810498
PU | marine sediment | particle | 0.1 | 0.06453037 | 2.810498
PU | marine sediment | film | 1 | 2.581215 | 2.810498
PU | marine sediment | fiber | 1 | 1.290607 | 2.810498
PU | marine sediment | particle | 1 | 0.6453037 | 2.810498
PU | marine sediment | film | 10 | 25.81215 | 2.810498
PU | marine sediment | fiber | 10 | 12.90607 | 2.810498
PU | marine sediment | particle | 10 | 6.453037 | 2.810498
PU | marine water | film | 0.1 | 0.2594798 | 2.760608
PU | marine water | fiber | 0.1 | 0.1297399 | 2.760608
PU | marine water | particle | 0.1 | 0.06486994 | 2.760608
PU | marine water | film | 1 | 2.594798 | 2.760608
PU | marine water | fiber | 1 | 1.297399 | 2.760608
PU | marine water | particle | 1 | 0.6486994 | 2.760608
PU | marine water | film | 10 | 25.94798 | 2.760608
PU | marine water | fiber | 10 | 12.97399 | 2.760608
PU | marine water | particle | 10 | 6.486994 | 2.760608
PU | river sediment | film | 0.1 | 0.2585146 | 2.798737
PU | river sediment | fiber | 0.1 | 0.1292573 | 2.798737
PU | river sediment | particle | 0.1 | 0.06462864 | 2.798737
PU | river sediment | film | 1 | 2.585146 | 2.798737
PU | river sediment | fiber | 1 | 1.292573 | 2.798737
PU | river sediment | particle | 1 | 0.6462864 | 2.798737
PU | river sediment | film | 10 | 25.85146 | 2.798737
PU | river sediment | fiber | 10 | 12.92573 | 2.798737
PU | river sediment | particle | 10 | 6.462864 | 2.798737
PU | soil | film | 0.1 | 0.2623123 | 2.814213
PU | soil | fiber | 0.1 | 0.1311562 | 2.814213
PU | soil | particle | 0.1 | 0.06557808 | 2.814213
PU | soil | film | 1 | 2.623123 | 2.814213
PU | soil | fiber | 1 | 1.311562 | 2.814213
PU | soil | particle | 1 | 0.6557808 | 2.814213
PU | soil | film | 10 | 26.23123 | 2.814213
PU | soil | fiber | 10 | 13.11562 | 2.814213
PU | soil | particle | 10 | 6.557808 | 2.814213
PVC | marine sediment | film | 0.1 | 1000 | 3.268726
PVC | marine sediment | fiber | 0.1 | 1000 | 3.268726
PVC | marine sediment | particle | 0.1 | 1000 | 3.268726
PVC | marine sediment | film | 1 | 1000 | 3.268726
PVC | marine sediment | fiber | 1 | 1000 | 3.268726
PVC | marine sediment | particle | 1 | 1000 | 3.268726
PVC | marine sediment | film | 10 | 1000 | 3.268726
PVC | marine sediment | fiber | 10 | 1000 | 3.268726
PVC | marine sediment | particle | 10 | 1000 | 3.268726
PVC | marine water | film | 0.1 | 1000 | 3.268726
PVC | marine water | fiber | 0.1 | 1000 | 3.268726
PVC | marine water | particle | 0.1 | 1000 | 3.268726
PVC | marine water | film | 1 | 1000 | 3.268726
PVC | marine water | fiber | 1 | 1000 | 3.268726
PVC | marine water | particle | 1 | 1000 | 3.268726
PVC | marine water | film | 10 | 1000 | 3.268726
PVC | marine water | fiber | 10 | 1000 | 3.268726
PVC | marine water | particle | 10 | 1000 | 3.268726
PVC | river sediment | film | 0.1 | 1000 | 3.268726
PVC | river sediment | fiber | 0.1 | 1000 | 3.268726
PVC | river sediment | particle | 0.1 | 1000 | 3.268726
PVC | river sediment | film | 1 | 1000 | 3.268726
PVC | river sediment | fiber | 1 | 1000 | 3.268726
PVC | river sediment | particle | 1 | 1000 | 3.268726
PVC | river sediment | film | 10 | 1000 | 3.268726
PVC | river sediment | fiber | 10 | 1000 | 3.268726
PVC | river sediment | particle | 10 | 1000 | 3.268726
PVC | soil | film | 0.1 | 1000 | 3.268726
PVC | soil | fiber | 0.1 | 1000 | 3.268726
PVC | soil | particle | 0.1 | 1000 | 3.268726
PVC | soil | film | 1 | 1000 | 3.268726
PVC | soil | fiber | 1 | 1000 | 3.268726
PVC | soil | particle | 1 | 1000 | 3.268726
PVC | soil | film | 10 | 1000 | 3.268726
PVC | soil | fiber | 10 | 1000 | 3.268726
PVC | soil | particle | 10 | 1000 | 3.268726
Starch-blend | marine sediment | film | 0.1 | 1.179985 | 2.648668
Starch-blend | marine sediment | fiber | 0.1 | 0.5899927 | 2.648668
Starch-blend | marine sediment | particle | 0.1 | 0.2949963 | 2.648668
Starch-blend | marine sediment | film | 1 | 11.79985 | 2.648668
Starch-blend | marine sediment | fiber | 1 | 5.899927 | 2.648668
Starch-blend | marine sediment | particle | 1 | 2.949963 | 2.648668
Starch-blend | marine sediment | film | 10 | 117.9985 | 2.648668
Starch-blend | marine sediment | fiber | 10 | 58.99927 | 2.648668
Starch-blend | marine sediment | particle | 10 | 29.49963 | 2.648668
Starch-blend | marine water | film | 0.1 | 0.4956474 | 2.314843
Starch-blend | marine water | fiber | 0.1 | 0.2478237 | 2.314843
Starch-blend | marine water | particle | 0.1 | 0.1239118 | 2.314843
Starch-blend | marine water | film | 1 | 4.956474 | 2.314843
Starch-blend | marine water | fiber | 1 | 2.478237 | 2.314843
Starch-blend | marine water | particle | 1 | 1.239118 | 2.314843
Starch-blend | marine water | film | 10 | 49.56474 | 2.314843
Starch-blend | marine water | fiber | 10 | 24.78237 | 2.314843
Starch-blend | marine water | particle | 10 | 12.39118 | 2.314843
Starch-blend | river sediment | film | 0.1 | 1.164501 | 2.640451
Starch-blend | river sediment | fiber | 0.1 | 0.5822507 | 2.640451
Starch-blend | river sediment | particle | 0.1 | 0.2911254 | 2.640451
Starch-blend | river sediment | film | 1 | 11.64501 | 2.640451
Starch-blend | river sediment | fiber | 1 | 5.822507 | 2.640451
Starch-blend | river sediment | particle | 1 | 2.911254 | 2.640451
Starch-blend | river sediment | film | 10 | 116.4501 | 2.640451
Starch-blend | river sediment | fiber | 10 | 58.22507 | 2.640451
Starch-blend | river sediment | particle | 10 | 29.11254 | 2.640451
Starch-blend | soil | film | 0.1 | 1.185998 | 2.521646
Starch-blend | soil | fiber | 0.1 | 0.5929989 | 2.521646
Starch-blend | soil | particle | 0.1 | 0.2964994 | 2.521646
Starch-blend | soil | film | 1 | 11.85998 | 2.521646
Starch-blend | soil | fiber | 1 | 5.929989 | 2.521646
Starch-blend | soil | particle | 1 | 2.964994 | 2.521646
Starch-blend | soil | film | 10 | 118.5998 | 2.521646
Starch-blend | soil | fiber | 10 | 59.29989 | 2.521646
Starch-blend | soil | particle | 10 | 29.64994 | 2.521646