## tau_with_Uncertainty
Polymer type | Compartment | Shape | Characteristic length | tau | Std
HDPE | marine sediment | film | 0.1 | 4.252987 | 2.877327
HDPE | marine sediment | fiber | 0.1 | 2.126493 | 2.877327
HDPE | marine sediment | particle | 0.1 | 1.063247 | 2.877327
HDPE | marine sediment | film | 1 | 42.52987 | 2.877327
HDPE | marine sediment | fiber | 1 | 21.26493 | 2.877327
HDPE | marine sediment | particle | 1 | 10.63247 | 2.877327
HDPE | marine sediment | film | 10 | 425.2987 | 2.877327
HDPE | marine sediment | fiber | 10 | 212.6493 | 2.877327
HDPE | marine sediment | particle | 10 | 106.3247 | 2.877327
HDPE | marine water | film | 0.1 | 4.203764 | 2.865507
HDPE | marine water | fiber | 0.1 | 2.101882 | 2.865507
HDPE | marine water | particle | 0.1 | 1.050941 | 2.865507
HDPE | marine water | film | 1 | 42.03764 | 2.865507
HDPE | marine water | fiber | 1 | 21.01882 | 2.865507
HDPE | marine water | particle | 1 | 10.50941 | 2.865507
HDPE | marine water | film | 10 | 420.3764 | 2.865507
HDPE | marine water | fiber | 10 | 210.1882 | 2.865507
HDPE | marine water | particle | 10 | 105.0941 | 2.865507
HDPE | river sediment | film | 0.1 | 4.270858 | 2.890377
HDPE | river sediment | fiber | 0.1 | 2.135429 | 2.890377
HDPE | river sediment | particle | 0.1 | 1.067715 | 2.890377
HDPE | river sediment | film | 1 | 42.70858 | 2.890377
HDPE | river sediment | fiber | 1 | 21.35429 | 2.890377
HDPE | river sediment | particle | 1 | 10.67715 | 2.890377
HDPE | river sediment | film | 10 | 427.0858 | 2.890377
HDPE | river sediment | fiber | 10 | 213.5429 | 2.890377
HDPE | river sediment | particle | 10 | 106.7715 | 2.890377
HDPE | soil | film | 0.1 | 4.262145 | 2.877413
HDPE | soil | fiber | 0.1 | 2.131073 | 2.877413
HDPE | soil | particle | 0.1 | 1.065536 | 2.877413
HDPE | soil | film | 1 | 42.62145 | 2.877413
HDPE | soil | fiber | 1 | 21.31073 | 2.877413
HDPE | soil | particle | 1 | 10.65536 | 2.877413
HDPE | soil | film | 10 | 426.2145 | 2.877413
HDPE | soil | fiber | 10 | 213.1073 | 2.877413
HDPE | soil | particle | 10 | 106.5536 | 2.877413
LDPE | marine sediment | film | 0.1 | 123.9514 | 2.764425
LDPE | marine sediment | fiber | 0.1 | 61.9757 | 2.764425
LDPE | marine sediment | particle | 0.1 | 30.98785 | 2.764425
LDPE | marine sediment | film | 1 | 1239.514 | 2.764425
LDPE | marine sediment | fiber | 1 | 619.757 | 2.764425
LDPE | marine sediment | particle | 1 | 309.8785 | 2.764425
LDPE | marine sediment | film | 10 | 12395.14 | 2.764425
LDPE | marine sediment | fiber | 10 | 6197.57 | 2.764425
LDPE | marine sediment | particle | 10 | 3098.785 | 2.764425
LDPE | marine water | film | 0.1 | 8.767115 | 2.542037
LDPE | marine water | fiber | 0.1 | 4.383557 | 2.542037
LDPE | marine water | particle | 0.1 | 2.191779 | 2.542037
LDPE | marine water | film | 1 | 87.67115 | 2.542037
LDPE | marine water | fiber | 1 | 43.83557 | 2.542037
LDPE | marine water | particle | 1 | 21.91779 | 2.542037
LDPE | marine water | film | 10 | 876.7115 | 2.542037
LDPE | marine water | fiber | 10 | 438.3557 | 2.542037
LDPE | marine water | particle | 10 | 219.1779 | 2.542037
LDPE | river sediment | film | 0.1 | 122.45 | 2.804131
LDPE | river sediment | fiber | 0.1 | 61.22501 | 2.804131
LDPE | river sediment | particle | 0.1 | 30.61251 | 2.804131
LDPE | river sediment | film | 1 | 1224.5 | 2.804131
LDPE | river sediment | fiber | 1 | 612.2501 | 2.804131
LDPE | river sediment | particle | 1 | 306.1251 | 2.804131
LDPE | river sediment | film | 10 | 12245 | 2.804131
LDPE | river sediment | fiber | 10 | 6122.501 | 2.804131
LDPE | river sediment | particle | 10 | 3061.251 | 2.804131
LDPE | soil | film | 0.1 | 8.926807 | 2.639335
LDPE | soil | fiber | 0.1 | 4.463403 | 2.639335
LDPE | soil | particle | 0.1 | 2.231702 | 2.639335
LDPE | soil | film | 1 | 89.26807 | 2.639335
LDPE | soil | fiber | 1 | 44.63403 | 2.639335
LDPE | soil | particle | 1 | 22.31702 | 2.639335
LDPE | soil | film | 10 | 892.6807 | 2.639335
LDPE | soil | fiber | 10 | 446.3403 | 2.639335
LDPE | soil | particle | 10 | 223.1702 | 2.639335
NR/SBR | marine sediment | film | 0.1 | 1.165545 | 2.874219
NR/SBR | marine sediment | fiber | 0.1 | 0.5827727 | 2.874219
NR/SBR | marine sediment | particle | 0.1 | 0.2913863 | 2.874219
NR/SBR | marine sediment | film | 1 | 11.65545 | 2.874219
NR/SBR | marine sediment | fiber | 1 | 5.827727 | 2.874219
NR/SBR | marine sediment | particle | 1 | 2.913863 | 2.874219
NR/SBR | marine sediment | film | 10 | 116.5545 | 2.874219
NR/SBR | marine sediment | fiber | 10 | 58.27727 | 2.874219
NR/SBR | marine sediment | particle | 10 | 29.13863 | 2.874219
NR/SBR | marine water | film | 0.1 | 1.146548 | 2.859683
NR/SBR | marine water | fiber | 0.1 | 0.5732742 | 2.859683
NR/SBR | marine water | particle | 0.1 | 0.2866371 | 2.859683
NR/SBR | marine water | film | 1 | 11.46548 | 2.859683
NR/SBR | marine water | fiber | 1 | 5.732742 | 2.859683
NR/SBR | marine water | particle | 1 | 2.866371 | 2.859683
NR/SBR | marine water | film | 10 | 114.6548 | 2.859683
NR/SBR | marine water | fiber | 10 | 57.32742 | 2.859683
NR/SBR | marine water | particle | 10 | 28.66371 | 2.859683
NR/SBR | river sediment | film | 0.1 | 1.152842 | 2.888733
NR/SBR | river sediment | fiber | 0.1 | 0.576421 | 2.888733
NR/SBR | river sediment | particle | 0.1 | 0.2882105 | 2.888733
NR/SBR | river sediment | film | 1 | 11.52842 | 2.888733
NR/SBR | river sediment | fiber | 1 | 5.76421 | 2.888733
NR/SBR | river sediment | particle | 1 | 2.882105 | 2.888733
NR/SBR | river sediment | film | 10 | 115.2842 | 2.888733
NR/SBR | river sediment | fiber | 10 | 57.6421 | 2.888733
NR/SBR | river sediment | particle | 10 | 28.82105 | 2.888733
NR/SBR | soil | film | 0.1 | 1.13951 | 2.880644
NR/SBR | soil | fiber | 0.1 | 0.569755 | 2.880644
NR/SBR | soil | particle | 0.1 | 0.2848775 | 2.880644
NR/SBR | soil | film | 1 | 11.3951 | 2.880644
NR/SBR | soil | fiber | 1 | 5.69755 | 2.880644
NR/SBR | soil | particle | 1 | 2.848775 | 2.880644
NR/SBR | soil | film | 10 | 113.951 | 2.880644
NR/SBR | soil | fiber | 10 | 56.9755 | 2.880644
NR/SBR | soil | particle | 10 | 28.48775 | 2.880644
PA | marine sediment | film | 0.1 | 0.1706179 | 2.566223
PA | marine sediment | fiber | 0.1 | 0.08530893 | 2.566223
PA | marine sediment | particle | 0.1 | 0.04265447 | 2.566223
PA | marine sediment | film | 1 | 1.706179 | 2.566223
PA | marine sediment | fiber | 1 | 0.8530893 | 2.566223
PA | marine sediment | particle | 1 | 0.4265447 | 2.566223
PA | marine sediment | film | 10 | 17.06179 | 2.566223
PA | marine sediment | fiber | 10 | 8.530893 | 2.566223
PA | marine sediment | particle | 10 | 4.265447 | 2.566223
PA | marine water | film | 0.1 | 0.1715469 | 2.310943
PA | marine water | fiber | 0.1 | 0.08577343 | 2.310943
PA | marine water | particle | 0.1 | 0.04288672 | 2.310943
PA | marine water | film | 1 | 1.715469 | 2.310943
PA | marine water | fiber | 1 | 0.8577343 | 2.310943
PA | marine water | particle | 1 | 0.4288672 | 2.310943
PA | marine water | film | 10 | 17.15469 | 2.310943
PA | marine water | fiber | 10 | 8.577343 | 2.310943
PA | marine water | particle | 10 | 4.288672 | 2.310943
PA | river sediment | film | 0.1 | 0.1702327 | 2.560996
PA | river sediment | fiber | 0.1 | 0.08511637 | 2.560996
PA | river sediment | particle | 0.1 | 0.04255818 | 2.560996
PA | river sediment | film | 1 | 1.702327 | 2.560996
PA | river sediment | fiber | 1 | 0.8511637 | 2.560996
PA | river sediment | particle | 1 | 0.4255818 | 2.560996
PA | river sediment | film | 10 | 17.02327 | 2.560996
PA | river sediment | fiber | 10 | 8.511637 | 2.560996
PA | river sediment | particle | 10 | 4.255818 | 2.560996
PA | soil | film | 0.1 | 0.1720717 | 2.564453
PA | soil | fiber | 0.1 | 0.08603586 | 2.564453
PA | soil | particle | 0.1 | 0.04301793 | 2.564453
PA | soil | film | 1 | 1.720717 | 2.564453
PA | soil | fiber | 1 | 0.8603586 | 2.564453
PA | soil | particle | 1 | 0.4301793 | 2.564453
PA | soil | film | 10 | 17.20717 | 2.564453
PA | soil | fiber | 10 | 8.603586 | 2.564453
PA | soil | particle | 10 | 4.301793 | 2.564453
PBAT | marine sediment | film | 0.1 | 25.57993 | 2.872791
PBAT | marine sediment | fiber | 0.1 | 12.78996 | 2.872791
PBAT | marine sediment | particle | 0.1 | 6.394982 | 2.872791
PBAT | marine sediment | film | 1 | 255.7993 | 2.872791
PBAT | marine sediment | fiber | 1 | 127.8996 | 2.872791
PBAT | marine sediment | particle | 1 | 63.94982 | 2.872791
PBAT | marine sediment | film | 10 | 2557.993 | 2.872791
PBAT | marine sediment | fiber | 10 | 1278.996 | 2.872791
PBAT | marine sediment | particle | 10 | 639.4982 | 2.872791
PBAT | marine water | film | 0.1 | 4.189834 | 2.746317
PBAT | marine water | fiber | 0.1 | 2.094917 | 2.746317
PBAT | marine water | particle | 0.1 | 1.047458 | 2.746317
PBAT | marine water | film | 1 | 41.89834 | 2.746317
PBAT | marine water | fiber | 1 | 20.94917 | 2.746317
PBAT | marine water | particle | 1 | 10.47458 | 2.746317
PBAT | marine water | film | 10 | 418.9834 | 2.746317
PBAT | marine water | fiber | 10 | 209.4917 | 2.746317
PBAT | marine water | particle | 10 | 104.7458 | 2.746317
PBAT | river sediment | film | 0.1 | 25.49072 | 2.892181
PBAT | river sediment | fiber | 0.1 | 12.74536 | 2.892181
PBAT | river sediment | particle | 0.1 | 6.372679 | 2.892181
PBAT | river sediment | film | 1 | 254.9072 | 2.892181
PBAT | river sediment | fiber | 1 | 127.4536 | 2.892181
PBAT | river sediment | particle | 1 | 63.72679 | 2.892181
PBAT | river sediment | film | 10 | 2549.072 | 2.892181
PBAT | river sediment | fiber | 10 | 1274.536 | 2.892181
PBAT | river sediment | particle | 10 | 637.2679 | 2.892181
PBAT | soil | film | 0.1 | 25.33112 | 2.856612
PBAT | soil | fiber | 0.1 | 12.66556 | 2.856612
PBAT | soil | particle | 0.1 | 6.33278 | 2.856612
PBAT | soil | film | 1 | 253.3112 | 2.856612
PBAT | soil | fiber | 1 | 126.6556 | 2.856612
PBAT | soil | particle | 1 | 63.3278 | 2.856612
PBAT | soil | film | 10 | 2533.112 | 2.856612
PBAT | soil | fiber | 10 | 1266.556 | 2.856612
PBAT | soil | particle | 10 | 633.278 | 2.856612
PBS | marine sediment | film | 0.1 | 7.801945 | 2.686923
PBS | marine sediment | fiber | 0.1 | 3.900973 | 2.686923
PBS | marine sediment | particle | 0.1 | 1.950486 | 2.686923
PBS | marine sediment | film | 1 | 78.01945 | 2.686923
PBS | marine sediment | fiber | 1 | 39.00973 | 2.686923
PBS | marine sediment | particle | 1 | 19.50486 | 2.686923
PBS | marine sediment | film | 10 | 780.1945 | 2.686923
PBS | marine sediment | fiber | 10 | 390.0973 | 2.686923
PBS | marine sediment | particle | 10 | 195.0486 | 2.686923
PBS | marine water | film | 0.1 | 7.94646 | 2.589971
PBS | marine water | fiber | 0.1 | 3.97323 | 2.589971
PBS | marine water | particle | 0.1 | 1.986615 | 2.589971
PBS | marine water | film | 1 | 79.4646 | 2.589971
PBS | marine water | fiber | 1 | 39.7323 | 2.589971
PBS | marine water | particle | 1 | 19.86615 | 2.589971
PBS | marine water | film | 10 | 794.646 | 2.589971
PBS | marine water | fiber | 10 | 397.323 | 2.589971
PBS | marine water | particle | 10 | 198.6615 | 2.589971
PBS | river sediment | film | 0.1 | 7.942396 | 2.682967
PBS | river sediment | fiber | 0.1 | 3.971198 | 2.682967
PBS | river sediment | particle | 0.1 | 1.985599 | 2.682967
PBS | river sediment | film | 1 | 79.42396 | 2.682967
PBS | river sediment | fiber | 1 | 39.71198 | 2.682967
PBS | river sediment | particle | 1 | 19.85599 | 2.682967
PBS | river sediment | film | 10 | 794.2396 | 2.682967
PBS | river sediment | fiber | 10 | 397.1198 | 2.682967
PBS | river sediment | particle | 10 | 198.5599 | 2.682967
PBS | soil | film | 0.1 | 0.8199646 | 2.430888
PBS | soil | fiber | 0.1 | 0.4099823 | 2.430888
PBS | soil | particle | 0.1 | 0.2049911 | 2.430888
PBS | soil | film | 1 | 8.199646 | 2.430888
PBS | soil | fiber | 1 | 4.099823 | 2.430888
PBS | soil | particle | 1 | 2.049911 | 2.430888
PBS | soil | film | 10 | 81.99646 | 2.430888
PBS | soil | fiber | 10 | 40.99823 | 2.430888
PBS | soil | particle | 10 | 20.49911 | 2.430888
PBSA | marine sediment | film | 0.1 | 0.5116026 | 2.637291
PBSA | marine sediment | fiber | 0.1 | 0.2558013 | 2.637291
PBSA | marine sediment | particle | 0.1 | 0.1279007 | 2.637291
PBSA | marine sediment | film | 1 | 5.116026 | 2.637291
PBSA | marine sediment | fiber | 1 | 2.558013 | 2.637291
PBSA | marine sediment | particle | 1 | 1.279007 | 2.637291
PBSA | marine sediment | film | 10 | 51.16026 | 2.637291
PBSA | marine sediment | fiber | 10 | 25.58013 | 2.637291
PBSA | marine sediment | particle | 10 | 12.79007 | 2.637291
PBSA | marine water | film | 0.1 | 0.5164816 | 2.505867
PBSA | marine water | fiber | 0.1 | 0.2582408 | 2.505867
PBSA | marine water | particle | 0.1 | 0.1291204 | 2.505867
PBSA | marine water | film | 1 | 5.164816 | 2.505867
PBSA | marine water | fiber | 1 | 2.582408 | 2.505867
PBSA | marine water | particle | 1 | 1.291204 | 2.505867
PBSA | marine water | film | 10 | 51.64816 | 2.505867
PBSA | marine water | fiber | 10 | 25.82408 | 2.505867
PBSA | marine water | particle | 10 | 12.91204 | 2.505867
PBSA | river sediment | film | 0.1 | 0.5118761 | 2.643924
PBSA | river sediment | fiber | 0.1 | 0.255938 | 2.643924
PBSA | river sediment | particle | 0.1 | 0.127969 | 2.643924
PBSA | river sediment | film | 1 | 5.118761 | 2.643924
PBSA | river sediment | fiber | 1 | 2.55938 | 2.643924
PBSA | river sediment | particle | 1 | 1.27969 | 2.643924
PBSA | river sediment | film | 10 | 51.18761 | 2.643924
PBSA | river sediment | fiber | 10 | 25.5938 | 2.643924
PBSA | river sediment | particle | 10 | 12.7969 | 2.643924
PBSA | soil | film | 0.1 | 1.001314 | 2.547216
PBSA | soil | fiber | 0.1 | 0.5006569 | 2.547216
PBSA | soil | particle | 0.1 | 0.2503284 | 2.547216
PBSA | soil | film | 1 | 10.01314 | 2.547216
PBSA | soil | fiber | 1 | 5.006569 | 2.547216
PBSA | soil | particle | 1 | 2.503284 | 2.547216
PBSA | soil | film | 10 | 100.1314 | 2.547216
PBSA | soil | fiber | 10 | 50.06569 | 2.547216
PBSA | soil | particle | 10 | 25.03284 | 2.547216
PBSe | marine sediment | film | 0.1 | 19.82972 | 2.118538
PBSe | marine sediment | fiber | 0.1 | 9.914858 | 2.118538
PBSe | marine sediment | particle | 0.1 | 4.957429 | 2.118538
PBSe | marine sediment | film | 1 | 198.2972 | 2.118538
PBSe | marine sediment | fiber | 1 | 99.14858 | 2.118538
PBSe | marine sediment | particle | 1 | 49.57429 | 2.118538
PBSe | marine sediment | film | 10 | 1982.972 | 2.118538
PBSe | marine sediment | fiber | 10 | 991.4858 | 2.118538
PBSe | marine sediment | particle | 10 | 495.7429 | 2.118538
PBSe | marine water | film | 0.1 | 16.99837 | 2.119525
PBSe | marine water | fiber | 0.1 | 8.499187 | 2.119525
PBSe | marine water | particle | 0.1 | 4.249593 | 2.119525
PBSe | marine water | film | 1 | 169.9837 | 2.119525
PBSe | marine water | fiber | 1 | 84.99187 | 2.119525
PBSe | marine water | particle | 1 | 42.49593 | 2.119525
PBSe | marine water | film | 10 | 1699.837 | 2.119525
PBSe | marine water | fiber | 10 | 849.9187 | 2.119525
PBSe | marine water | particle | 10 | 424.9593 | 2.119525
PBSe | river sediment | film | 0.1 | 19.95775 | 2.533892
PBSe | river sediment | fiber | 0.1 | 9.978877 | 2.533892
PBSe | river sediment | particle | 0.1 | 4.989439 | 2.533892
PBSe | river sediment | film | 1 | 199.5775 | 2.533892
PBSe | river sediment | fiber | 1 | 99.78877 | 2.533892
PBSe | river sediment | particle | 1 | 49.89439 | 2.533892
PBSe | river sediment | film | 10 | 1995.775 | 2.533892
PBSe | river sediment | fiber | 10 | 997.8877 | 2.533892
PBSe | river sediment | particle | 10 | 498.9439 | 2.533892
PBSe | soil | film | 0.1 | 1.946337 | 2.467594
PBSe | soil | fiber | 0.1 | 0.9731683 | 2.467594
PBSe | soil | particle | 0.1 | 0.4865841 | 2.467594
PBSe | soil | film | 1 | 19.46337 | 2.467594
PBSe | soil | fiber | 1 | 9.731683 | 2.467594
PBSe | soil | particle | 1 | 4.865841 | 2.467594
PBSe | soil | film | 10 | 194.6337 | 2.467594
PBSe | soil | fiber | 10 | 97.31683 | 2.467594
PBSe | soil | particle | 10 | 48.65841 | 2.467594
PBSeT | marine sediment | film | 0.1 | 23.7241 | 2.119473
PBSeT | marine sediment | fiber | 0.1 | 11.86205 | 2.119473
PBSeT | marine sediment | particle | 0.1 | 5.931024 | 2.119473
PBSeT | marine sediment | film | 1 | 237.241 | 2.119473
PBSeT | marine sediment | fiber | 1 | 118.6205 | 2.119473
PBSeT | marine sediment | particle | 1 | 59.31024 | 2.119473
PBSeT | marine sediment | film | 10 | 2372.41 | 2.119473
PBSeT | marine sediment | fiber | 10 | 1186.205 | 2.119473
PBSeT | marine sediment | particle | 10 | 593.1024 | 2.119473
PBSeT | marine water | film | 0.1 | 25.02605 | 2.124737
PBSeT | marine water | fiber | 0.1 | 12.51302 | 2.124737
PBSeT | marine water | particle | 0.1 | 6.256512 | 2.124737
PBSeT | marine water | film | 1 | 250.2605 | 2.124737
PBSeT | marine water | fiber | 1 | 125.1302 | 2.124737
PBSeT | marine water | particle | 1 | 62.56512 | 2.124737
PBSeT | marine water | film | 10 | 2502.605 | 2.124737
PBSeT | marine water | fiber | 10 | 1251.302 | 2.124737
PBSeT | marine water | particle | 10 | 625.6512 | 2.124737
PBSeT | river sediment | film | 0.1 | 23.89041 | 2.542091
PBSeT | river sediment | fiber | 0.1 | 11.9452 | 2.542091
PBSeT | river sediment | particle | 0.1 | 5.972601 | 2.542091
PBSeT | river sediment | film | 1 | 238.9041 | 2.542091
PBSeT | river sediment | fiber | 1 | 119.452 | 2.542091
PBSeT | river sediment | particle | 1 | 59.72601 | 2.542091
PBSeT | river sediment | film | 10 | 2389.041 | 2.542091
PBSeT | river sediment | fiber | 10 | 1194.52 | 2.542091
PBSeT | river sediment | particle | 10 | 597.2601 | 2.542091
PBSeT | soil | film | 0.1 | 2.510081 | 2.46061
PBSeT | soil | fiber | 0.1 | 1.25504 | 2.46061
PBSeT | soil | particle | 0.1 | 0.6275202 | 2.46061
PBSeT | soil | film | 1 | 25.10081 | 2.46061
PBSeT | soil | fiber | 1 | 12.5504 | 2.46061
PBSeT | soil | particle | 1 | 6.275202 | 2.46061
PBSeT | soil | film | 10 | 251.0081 | 2.46061
PBSeT | soil | fiber | 10 | 125.504 | 2.46061
PBSeT | soil | particle | 10 | 62.75202 | 2.46061
PC | marine sediment | film | 0.1 | 9.67662 | 2.893596
PC | marine sediment | fiber | 0.1 | 4.83831 | 2.893596
PC | marine sediment | particle | 0.1 | 2.419155 | 2.893596
PC | marine sediment | film | 1 | 96.7662 | 2.893596
PC | marine sediment | fiber | 1 | 48.3831 | 2.893596
PC | marine sediment | particle | 1 | 24.19155 | 2.893596
PC | marine sediment | film | 10 | 967.662 | 2.893596
PC | marine sediment | fiber | 10 | 483.831 | 2.893596
PC | marine sediment | particle | 10 | 241.9155 | 2.893596
PC | marine water | film | 0.1 | 9.708133 | 2.867099
PC | marine water | fiber | 0.1 | 4.854067 | 2.867099
PC | marine water | particle | 0.1 | 2.427033 | 2.867099
PC | marine water | film | 1 | 97.08133 | 2.867099
PC | marine water | fiber | 1 | 48.54067 | 2.867099
PC | marine water | particle | 1 | 24.27033 | 2.867099
PC | marine water | film | 10 | 970.8133 | 2.867099
PC | marine water | fiber | 10 | 485.4067 | 2.867099
PC | marine water | particle | 10 | 242.7033 | 2.867099
PC | river sediment | film | 0.1 | 9.671686 | 2.888776
PC | river sediment | fiber | 0.1 | 4.835843 | 2.888776
PC | river sediment | particle | 0.1 | 2.417921 | 2.888776
PC | river sediment | film | 1 | 96.71686 | 2.888776
PC | river sediment | fiber | 1 | 48.35843 | 2.888776
PC | river sediment | particle | 1 | 24.17921 | 2.888776
PC | river sediment | film | 10 | 967.1686 | 2.888776
PC | river sediment | fiber | 10 | 483.5843 | 2.888776
PC | river sediment | particle | 10 | 241.7921 | 2.888776
PC | soil | film | 0.1 | 9.745772 | 2.890976
PC | soil | fiber | 0.1 | 4.872886 | 2.890976
PC | soil | particle | 0.1 | 2.436443 | 2.890976
PC | soil | film | 1 | 97.45772 | 2.890976
PC | soil | fiber | 1 | 48.72886 | 2.890976
PC | soil | particle | 1 | 24.36443 | 2.890976
PC | soil | film | 10 | 974.5772 | 2.890976
PC | soil | fiber | 10 | 487.2886 | 2.890976
PC | soil | particle | 10 | 243.6443 | 2.890976
PCL | marine sediment | film | 0.1 | 0.1128409 | 2.603116
PCL | marine sediment | fiber | 0.1 | 0.05642047 | 2.603116
PCL | marine sediment | particle | 0.1 | 0.02821024 | 2.603116
PCL | marine sediment | film | 1 | 1.128409 | 2.603116
PCL | marine sediment | fiber | 1 | 0.5642047 | 2.603116
PCL | marine sediment | particle | 1 | 0.2821024 | 2.603116
PCL | marine sediment | film | 10 | 11.28409 | 2.603116
PCL | marine sediment | fiber | 10 | 5.642047 | 2.603116
PCL | marine sediment | particle | 10 | 2.821024 | 2.603116
PCL | marine water | film | 0.1 | 0.1134531 | 2.416016
PCL | marine water | fiber | 0.1 | 0.05672653 | 2.416016
PCL | marine water | particle | 0.1 | 0.02836327 | 2.416016
PCL | marine water | film | 1 | 1.134531 | 2.416016
PCL | marine water | fiber | 1 | 0.5672653 | 2.416016
PCL | marine water | particle | 1 | 0.2836327 | 2.416016
PCL | marine water | film | 10 | 11.34531 | 2.416016
PCL | marine water | fiber | 10 | 5.672653 | 2.416016
PCL | marine water | particle | 10 | 2.836327 | 2.416016
PCL | river sediment | film | 0.1 | 0.1153824 | 2.606805
PCL | river sediment | fiber | 0.1 | 0.05769118 | 2.606805
PCL | river sediment | particle | 0.1 | 0.02884559 | 2.606805
PCL | river sediment | film | 1 | 1.153824 | 2.606805
PCL | river sediment | fiber | 1 | 0.5769118 | 2.606805
PCL | river sediment | particle | 1 | 0.2884559 | 2.606805
PCL | river sediment | film | 10 | 11.53824 | 2.606805
PCL | river sediment | fiber | 10 | 5.769118 | 2.606805
PCL | river sediment | particle | 10 | 2.884559 | 2.606805
PCL | soil | film | 0.1 | 0.1143942 | 2.595604
PCL | soil | fiber | 0.1 | 0.0571971 | 2.595604
PCL | soil | particle | 0.1 | 0.02859855 | 2.595604
PCL | soil | film | 1 | 1.143942 | 2.595604
PCL | soil | fiber | 1 | 0.571971 | 2.595604
PCL | soil | particle | 1 | 0.2859855 | 2.595604
PCL | soil | film | 10 | 11.43942 | 2.595604
PCL | soil | fiber | 10 | 5.71971 | 2.595604
PCL | soil | particle | 10 | 2.859855 | 2.595604
PE | marine sediment | film | 0.1 | 1000 | 2.902599
PE | marine sediment | fiber | 0.1 | 1000 | 2.902599
PE | marine sediment | particle | 0.1 | 1000 | 2.902599
PE | marine sediment | film | 1 | 1000 | 2.902599
PE | marine sediment | fiber | 1 | 1000 | 2.902599
PE | marine sediment | particle | 1 | 1000 | 2.902599
PE | marine sediment | film | 10 | 1000 | 2.902599
PE | marine sediment | fiber | 10 | 1000 | 2.902599
PE | marine sediment | particle | 10 | 1000 | 2.902599
PE | marine water | film | 0.1 | 1000 | 2.881695
PE | marine water | fiber | 0.1 | 1000 | 2.881695
PE | marine water | particle | 0.1 | 1000 | 2.881695
PE | marine water | film | 1 | 1000 | 2.881695
PE | marine water | fiber | 1 | 1000 | 2.881695
PE | marine water | particle | 1 | 1000 | 2.881695
PE | marine water | film | 10 | 1000 | 2.881695
PE | marine water | fiber | 10 | 1000 | 2.881695
PE | marine water | particle | 10 | 1000 | 2.881695
PE | river sediment | film | 0.1 | 1000 | 2.902599
PE | river sediment | fiber | 0.1 | 1000 | 2.902599
PE | river sediment | particle | 0.1 | 1000 | 2.902599
PE | river sediment | film | 1 | 1000 | 2.902599
PE | river sediment | fiber | 1 | 1000 | 2.902599
PE | river sediment | particle | 1 | 1000 | 2.902599
PE | river sediment | film | 10 | 1000 | 2.902599
PE | river sediment | fiber | 10 | 1000 | 2.902599
PE | river sediment | particle | 10 | 1000 | 2.902599
PE | soil | film | 0.1 | 80.06773 | 2.780734
PE | soil | fiber | 0.1 | 40.03387 | 2.780734
PE | soil | particle | 0.1 | 20.01693 | 2.780734
PE | soil | film | 1 | 800.6773 | 2.780734
PE | soil | fiber | 1 | 400.3387 | 2.780734
PE | soil | particle | 1 | 200.1693 | 2.780734
PE | soil | film | 10 | 8006.773 | 2.780734
PE | soil | fiber | 10 | 4003.387 | 2.780734
PE | soil | particle | 10 | 2001.693 | 2.780734
PEA | marine sediment | film | 0.1 | 0.1199723 | 2.606838
PEA | marine sediment | fiber | 0.1 | 0.05998615 | 2.606838
PEA | marine sediment | particle | 0.1 | 0.02999308 | 2.606838
PEA | marine sediment | film | 1 | 1.199723 | 2.606838
PEA | marine sediment | fiber | 1 | 0.5998615 | 2.606838
PEA | marine sediment | particle | 1 | 0.2999308 | 2.606838
PEA | marine sediment | film | 10 | 11.99723 | 2.606838
PEA | marine sediment | fiber | 10 | 5.998615 | 2.606838
PEA | marine sediment | particle | 10 | 2.999308 | 2.606838
PEA | marine water | film | 0.1 | 0.1197794 | 2.417026
PEA | marine water | fiber | 0.1 | 0.05988968 | 2.417026
PEA | marine water | particle | 0.1 | 0.02994484 | 2.417026
PEA | marine water | film | 1 | 1.197794 | 2.417026
PEA | marine water | fiber | 1 | 0.5988968 | 2.417026
PEA | marine water | particle | 1 | 0.2994484 | 2.417026
PEA | marine water | film | 10 | 11.97794 | 2.417026
PEA | marine water | fiber | 10 | 5.988968 | 2.417026
PEA | marine water | particle | 10 | 2.994484 | 2.417026
PEA | river sediment | film | 0.1 | 0.1170427 | 2.598104
PEA | river sediment | fiber | 0.1 | 0.05852137 | 2.598104
PEA | river sediment | particle | 0.1 | 0.02926069 | 2.598104
PEA | river sediment | film | 1 | 1.170427 | 2.598104
PEA | river sediment | fiber | 1 | 0.5852137 | 2.598104
PEA | river sediment | particle | 1 | 0.2926069 | 2.598104
PEA | river sediment | film | 10 | 11.70427 | 2.598104
PEA | river sediment | fiber | 10 | 5.852137 | 2.598104
PEA | river sediment | particle | 10 | 2.926069 | 2.598104
PEA | soil | film | 0.1 | 0.1193061 | 2.591234
PEA | soil | fiber | 0.1 | 0.05965307 | 2.591234
PEA | soil | particle | 0.1 | 0.02982654 | 2.591234
PEA | soil | film | 1 | 1.193061 | 2.591234
PEA | soil | fiber | 1 | 0.5965307 | 2.591234
PEA | soil | particle | 1 | 0.2982654 | 2.591234
PEA | soil | film | 10 | 11.93061 | 2.591234
PEA | soil | fiber | 10 | 5.965307 | 2.591234
PEA | soil | particle | 10 | 2.982654 | 2.591234
PES | marine sediment | film | 0.1 | 3.894221 | 2.810399
PES | marine sediment | fiber | 0.1 | 1.947111 | 2.810399
PES | marine sediment | particle | 0.1 | 0.9735554 | 2.810399
PES | marine sediment | film | 1 | 38.94221 | 2.810399
PES | marine sediment | fiber | 1 | 19.47111 | 2.810399
PES | marine sediment | particle | 1 | 9.735554 | 2.810399
PES | marine sediment | film | 10 | 389.4221 | 2.810399
PES | marine sediment | fiber | 10 | 194.7111 | 2.810399
PES | marine sediment | particle | 10 | 97.35554 | 2.810399
PES | marine water | film | 0.1 | 3.847384 | 2.771181
PES | marine water | fiber | 0.1 | 1.923692 | 2.771181
PES | marine water | particle | 0.1 | 0.9618459 | 2.771181
PES | marine water | film | 1 | 38.47384 | 2.771181
PES | marine water | fiber | 1 | 19.23692 | 2.771181
PES | marine water | particle | 1 | 9.618459 | 2.771181
PES | marine water | film | 10 | 384.7384 | 2.771181
PES | marine water | fiber | 10 | 192.3692 | 2.771181
PES | marine water | particle | 10 | 96.18459 | 2.771181
PES | river sediment | film | 0.1 | 3.804251 | 2.796047
PES | river sediment | fiber | 0.1 | 1.902125 | 2.796047
PES | river sediment | particle | 0.1 | 0.9510627 | 2.796047
PES | river sediment | film | 1 | 38.04251 | 2.796047
PES | river sediment | fiber | 1 | 19.02125 | 2.796047
PES | river sediment | particle | 1 | 9.510627 | 2.796047
PES | river sediment | film | 10 | 380.4251 | 2.796047
PES | river sediment | fiber | 10 | 190.2125 | 2.796047
PES | river sediment | particle | 10 | 95.10627 | 2.796047
PES | soil | film | 0.1 | 3.828965 | 2.795805
PES | soil | fiber | 0.1 | 1.914483 | 2.795805
PES | soil | particle | 0.1 | 0.9572413 | 2.795805
PES | soil | film | 1 | 38.28965 | 2.795805
PES | soil | fiber | 1 | 19.14483 | 2.795805
PES | soil | particle | 1 | 9.572413 | 2.795805
PES | soil | film | 10 | 382.8965 | 2.795805
PES | soil | fiber | 10 | 191.4483 | 2.795805
PES | soil | particle | 10 | 95.72413 | 2.795805
PET | marine sediment | film | 0.1 | 72.49413 | 2.631437
PET | marine sediment | fiber | 0.1 | 36.24706 | 2.631437
PET | marine sediment | particle | 0.1 | 18.12353 | 2.631437
PET | marine sediment | film | 1 | 724.9413 | 2.631437
PET | marine sediment | fiber | 1 | 362.4706 | 2.631437
PET | marine sediment | particle | 1 | 181.2353 | 2.631437
PET | marine sediment | film | 10 | 7249.413 | 2.631437
PET | marine sediment | fiber | 10 | 3624.706 | 2.631437
PET | marine sediment | particle | 10 | 1812.353 | 2.631437
PET | marine water | film | 0.1 | 70.50461 | 2.497709
PET | marine water | fiber | 0.1 | 35.2523 | 2.497709
PET | marine water | particle | 0.1 | 17.62615 | 2.497709
PET | marine water | film | 1 | 705.0461 | 2.497709
PET | marine water | fiber | 1 | 352.523 | 2.497709
PET | marine water | particle | 1 | 176.2615 | 2.497709
PET | marine water | film | 10 | 7050.461 | 2.497709
PET | marine water | fiber | 10 | 3525.23 | 2.497709
PET | marine water | particle | 10 | 1762.615 | 2.497709
PET | river sediment | film | 0.1 | 71.47914 | 2.637622
PET | river sediment | fiber | 0.1 | 35.73957 | 2.637622
PET | river sediment | particle | 0.1 | 17.86979 | 2.637622
PET | river sediment | film | 1 | 714.7914 | 2.637622
PET | river sediment | fiber | 1 | 357.3957 | 2.637622
PET | river sediment | particle | 1 | 178.6979 | 2.637622
PET | river sediment | film | 10 | 7147.914 | 2.637622
PET | river sediment | fiber | 10 | 3573.957 | 2.637622
PET | river sediment | particle | 10 | 1786.979 | 2.637622
PET | soil | film | 0.1 | 48.13919 | 3.123005
PET | soil | fiber | 0.1 | 24.0696 | 3.123005
PET | soil | particle | 0.1 | 12.0348 | 3.123005
PET | soil | film | 1 | 481.3919 | 3.123005
PET | soil | fiber | 1 | 240.696 | 3.123005
PET | soil | particle | 1 | 120.348 | 3.123005
PET | soil | film | 10 | 4813.919 | 3.123005
PET | soil | fiber | 10 | 2406.96 | 3.123005
PET | soil | particle | 10 | 1203.48 | 3.123005
PHA | marine sediment | film | 0.1 | 4.016185 | 2.114601
PHA | marine sediment | fiber | 0.1 | 2.008092 | 2.114601
PHA | marine sediment | particle | 0.1 | 1.004046 | 2.114601
PHA | marine sediment | film | 1 | 40.16185 | 2.114601
PHA | marine sediment | fiber | 1 | 20.08092 | 2.114601
PHA | marine sediment | particle | 1 | 10.04046 | 2.114601
PHA | marine sediment | film | 10 | 401.6185 | 2.114601
PHA | marine sediment | fiber | 10 | 200.8092 | 2.114601
PHA | marine sediment | particle | 10 | 100.4046 | 2.114601
PHA | marine water | film | 0.1 | 2.34887 | 2.116944
PHA | marine water | fiber | 0.1 | 1.174435 | 2.116944
PHA | marine water | particle | 0.1 | 0.5872174 | 2.116944
PHA | marine water | film | 1 | 23.4887 | 2.116944
PHA | marine water | fiber | 1 | 11.74435 | 2.116944
PHA | marine water | particle | 1 | 5.872174 | 2.116944
PHA | marine water | film | 10 | 234.887 | 2.116944
PHA | marine water | fiber | 10 | 117.4435 | 2.116944
PHA | marine water | particle | 10 | 58.72174 | 2.116944
PHA | river sediment | film | 0.1 | 4.020767 | 2.541367
PHA | river sediment | fiber | 0.1 | 2.010384 | 2.541367
PHA | river sediment | particle | 0.1 | 1.005192 | 2.541367
PHA | river sediment | film | 1 | 40.20767 | 2.541367
PHA | river sediment | fiber | 1 | 20.10384 | 2.541367
PHA | river sediment | particle | 1 | 10.05192 | 2.541367
PHA | river sediment | film | 10 | 402.0767 | 2.541367
PHA | river sediment | fiber | 10 | 201.0384 | 2.541367
PHA | river sediment | particle | 10 | 100.5192 | 2.541367
PHA | soil | film | 0.1 | 0.03196745 | 2.544768
PHA | soil | fiber | 0.1 | 0.01598372 | 2.544768
PHA | soil | particle | 0.1 | 0.007991861 | 2.544768
PHA | soil | film | 1 | 0.3196745 | 2.544768
PHA | soil | fiber | 1 | 0.1598372 | 2.544768
PHA | soil | particle | 1 | 0.07991861 | 2.544768
PHA | soil | film | 10 | 3.196745 | 2.544768
PHA | soil | fiber | 10 | 1.598372 | 2.544768
PHA | soil | particle | 10 | 0.7991861 | 2.544768
PHB | marine sediment | film | 0.1 | 0.09483349 | 2.566759
PHB | marine sediment | fiber | 0.1 | 0.04741674 | 2.566759
PHB | marine sediment | particle | 0.1 | 0.02370837 | 2.566759
PHB | marine sediment | film | 1 | 0.9483349 | 2.566759
PHB | marine sediment | fiber | 1 | 0.4741674 | 2.566759
PHB | marine sediment | particle | 1 | 0.2370837 | 2.566759
PHB | marine sediment | film | 10 | 9.483349 | 2.566759
PHB | marine sediment | fiber | 10 | 4.741674 | 2.566759
PHB | marine sediment | particle | 10 | 2.370837 | 2.566759
PHB | marine water | film | 0.1 | 0.09630278 | 2.338109
PHB | marine water | fiber | 0.1 | 0.04815139 | 2.338109
PHB | marine water | particle | 0.1 | 0.02407569 | 2.338109
PHB | marine water | film | 1 | 0.9630278 | 2.338109
PHB | marine water | fiber | 1 | 0.4815139 | 2.338109
PHB | marine water | particle | 1 | 0.2407569 | 2.338109
PHB | marine water | film | 10 | 9.630278 | 2.338109
PHB | marine water | fiber | 10 | 4.815139 | 2.338109
PHB | marine water | particle | 10 | 2.407569 | 2.338109
PHB | river sediment | film | 0.1 | 0.09574936 | 2.569093
PHB | river sediment | fiber | 0.1 | 0.04787468 | 2.569093
PHB | river sediment | particle | 0.1 | 0.02393734 | 2.569093
PHB | river sediment | film | 1 | 0.9574936 | 2.569093
PHB | river sediment | fiber | 1 | 0.4787468 | 2.569093
PHB | river sediment | particle | 1 | 0.2393734 | 2.569093
PHB | river sediment | film | 10 | 9.574936 | 2.569093
PHB | river sediment | fiber | 10 | 4.787468 | 2.569093
PHB | river sediment | particle | 10 | 2.393734 | 2.569093
PHB | soil | film | 0.1 | 0.06333357 | 2.740943
PHB | soil | fiber | 0.1 | 0.03166679 | 2.740943
PHB | soil | particle | 0.1 | 0.01583339 | 2.740943
PHB | soil | film | 1 | 0.6333357 | 2.740943
PHB | soil | fiber | 1 | 0.3166679 | 2.740943
PHB | soil | particle | 1 | 0.1583339 | 2.740943
PHB | soil | film | 10 | 6.333357 | 2.740943
PHB | soil | fiber | 10 | 3.166679 | 2.740943
PHB | soil | particle | 10 | 1.583339 | 2.740943
PHBV | marine sediment | film | 0.1 | 0.9944675 | 2.646269
PHBV | marine sediment | fiber | 0.1 | 0.4972337 | 2.646269
PHBV | marine sediment | particle | 0.1 | 0.2486169 | 2.646269
PHBV | marine sediment | film | 1 | 9.944675 | 2.646269
PHBV | marine sediment | fiber | 1 | 4.972337 | 2.646269
PHBV | marine sediment | particle | 1 | 2.486169 | 2.646269
PHBV | marine sediment | film | 10 | 99.44675 | 2.646269
PHBV | marine sediment | fiber | 10 | 49.72337 | 2.646269
PHBV | marine sediment | particle | 10 | 24.86169 | 2.646269
PHBV | marine water | film | 0.1 | 0.120132 | 2.753742
PHBV | marine water | fiber | 0.1 | 0.060066 | 2.753742
PHBV | marine water | particle | 0.1 | 0.030033 | 2.753742
PHBV | marine water | film | 1 | 1.20132 | 2.753742
PHBV | marine water | fiber | 1 | 0.60066 | 2.753742
PHBV | marine water | particle | 1 | 0.30033 | 2.753742
PHBV | marine water | film | 10 | 12.0132 | 2.753742
PHBV | marine water | fiber | 10 | 6.0066 | 2.753742
PHBV | marine water | particle | 10 | 3.0033 | 2.753742
PHBV | river sediment | film | 0.1 | 0.9834291 | 2.646004
PHBV | river sediment | fiber | 0.1 | 0.4917145 | 2.646004
PHBV | river sediment | particle | 0.1 | 0.2458573 | 2.646004
PHBV | river sediment | film | 1 | 9.834291 | 2.646004
PHBV | river sediment | fiber | 1 | 4.917145 | 2.646004
PHBV | river sediment | particle | 1 | 2.458573 | 2.646004
PHBV | river sediment | film | 10 | 98.34291 | 2.646004
PHBV | river sediment | fiber | 10 | 49.17145 | 2.646004
PHBV | river sediment | particle | 10 | 24.58573 | 2.646004
PHBV | soil | film | 0.1 | 0.9952573 | 2.525067
PHBV | soil | fiber | 0.1 | 0.4976286 | 2.525067
PHBV | soil | particle | 0.1 | 0.2488143 | 2.525067
PHBV | soil | film | 1 | 9.952573 | 2.525067
PHBV | soil | fiber | 1 | 4.976286 | 2.525067
PHBV | soil | particle | 1 | 2.488143 | 2.525067
PHBV | soil | film | 10 | 99.52573 | 2.525067
PHBV | soil | fiber | 10 | 49.76286 | 2.525067
PHBV | soil | particle | 10 | 24.88143 | 2.525067
PLA(-blend) | marine sediment | film | 0.1 | 43718.08 | 2.781833
PLA(-blend) | marine sediment | fiber | 0.1 | 21859.04 | 2.781833
PLA(-blend) | marine sediment | particle | 0.1 | 10929.52 | 2.781833
PLA(-blend) | marine sediment | film | 1 | 437180.8 | 2.781833
PLA(-blend) | marine sediment | fiber | 1 | 218590.4 | 2.781833
PLA(-blend) | marine sediment | particle | 1 | 109295.2 | 2.781833
PLA(-blend) | marine sediment | film | 10 | 4371807.8 | 2.781833
PLA(-blend) | marine sediment | fiber | 10 | 2185903.9 | 2.781833
PLA(-blend) | marine sediment | particle | 10 | 1092951.9 | 2.781833
PLA(-blend) | marine water | film | 0.1 | 1000 | 2.822253
PLA(-blend) | marine water | fiber | 0.1 | 1000 | 2.822253
PLA(-blend) | marine water | particle | 0.1 | 1000 | 2.822253
PLA(-blend) | marine water | film | 1 | 1000 | 2.822253
PLA(-blend) | marine water | fiber | 1 | 1000 | 2.822253
PLA(-blend) | marine water | particle | 1 | 1000 | 2.822253
PLA(-blend) | marine water | film | 10 | 1000 | 2.822253
PLA(-blend) | marine water | fiber | 10 | 1000 | 2.822253
PLA(-blend) | marine water | particle | 10 | 1000 | 2.822253
PLA(-blend) | river sediment | film | 0.1 | 44765 | 2.75817
PLA(-blend) | river sediment | fiber | 0.1 | 22382.5 | 2.75817
PLA(-blend) | river sediment | particle | 0.1 | 11191.25 | 2.75817
PLA(-blend) | river sediment | film | 1 | 447650 | 2.75817
PLA(-blend) | river sediment | fiber | 1 | 223825 | 2.75817
PLA(-blend) | river sediment | particle | 1 | 111912.5 | 2.75817
PLA(-blend) | river sediment | film | 10 | 4476499.7 | 2.75817
PLA(-blend) | river sediment | fiber | 10 | 2238249.9 | 2.75817
PLA(-blend) | river sediment | particle | 10 | 1119124.9 | 2.75817
PLA(-blend) | soil | film | 0.1 | 0.6372992 | 2.44676
PLA(-blend) | soil | fiber | 0.1 | 0.3186496 | 2.44676
PLA(-blend) | soil | particle | 0.1 | 0.1593248 | 2.44676
PLA(-blend) | soil | film | 1 | 6.372992 | 2.44676
PLA(-blend) | soil | fiber | 1 | 3.186496 | 2.44676
PLA(-blend) | soil | particle | 1 | 1.593248 | 2.44676
PLA(-blend) | soil | film | 10 | 63.72992 | 2.44676
PLA(-blend) | soil | fiber | 10 | 31.86496 | 2.44676
PLA(-blend) | soil | particle | 10 | 15.93248 | 2.44676
PP | marine sediment | film | 0.1 | 167.5593 | 2.813242
PP | marine sediment | fiber | 0.1 | 83.77963 | 2.813242
PP | marine sediment | particle | 0.1 | 41.88982 | 2.813242
PP | marine sediment | film | 1 | 1675.593 | 2.813242
PP | marine sediment | fiber | 1 | 837.7963 | 2.813242
PP | marine sediment | particle | 1 | 418.8982 | 2.813242
PP | marine sediment | film | 10 | 16755.93 | 2.813242
PP | marine sediment | fiber | 10 | 8377.963 | 2.813242
PP | marine sediment | particle | 10 | 4188.982 | 2.813242
PP | marine water | film | 0.1 | 8.017799 | 2.861911
PP | marine water | fiber | 0.1 | 4.008899 | 2.861911
PP | marine water | particle | 0.1 | 2.00445 | 2.861911
PP | marine water | film | 1 | 80.17799 | 2.861911
PP | marine water | fiber | 1 | 40.08899 | 2.861911
PP | marine water | particle | 1 | 20.0445 | 2.861911
PP | marine water | film | 10 | 801.7799 | 2.861911
PP | marine water | fiber | 10 | 400.8899 | 2.861911
PP | marine water | particle | 10 | 200.445 | 2.861911
PP | river sediment | film | 0.1 | 166.8664 | 2.794983
PP | river sediment | fiber | 0.1 | 83.43322 | 2.794983
PP | river sediment | particle | 0.1 | 41.71661 | 2.794983
PP | river sediment | film | 1 | 1668.664 | 2.794983
PP | river sediment | fiber | 1 | 834.3322 | 2.794983
PP | river sediment | particle | 1 | 417.1661 | 2.794983
PP | river sediment | film | 10 | 16686.64 | 2.794983
PP | river sediment | fiber | 10 | 8343.322 | 2.794983
PP | river sediment | particle | 10 | 4171.661 | 2.794983
PP | soil | film | 0.1 | 167.2796 | 2.779375
PP | soil | fiber | 0.1 | 83.63981 | 2.779375
PP | soil | particle | 0.1 | 41.81991 | 2.779375
PP | soil | film | 1 | 1672.796 | 2.779375
PP | soil | fiber | 1 | 836.3981 | 2.779375
PP | soil | particle | 1 | 418.1991 | 2.779375
PP | soil | film | 10 | 16727.96 | 2.779375
PP | soil | fiber | 10 | 8363.981 | 2.779375
PP | soil | particle | 10 | 4181.991 | 2.779375
PS | marine sediment | film | 0.1 | 1000 | 3.268726
PS | marine sediment | fiber | 0.1 | 1000 | 3.268726
PS | marine sediment | particle | 0.1 | 1000 | 3.268726
PS | marine sediment | film | 1 | 1000 | 3.268726
PS | marine sediment | fiber | 1 | 1000 | 3.268726
PS | marine sediment | particle | 1 | 1000 | 3.268726
PS | marine sediment | film | 10 | 1000 | 3.268726
PS | marine sediment | fiber | 10 | 1000 | 3.268726
PS | marine sediment | particle | 10 | 1000 | 3.268726
PS | marine water | film | 0.1 | 1000 | 3.268726
PS | marine water | fiber | 0.1 | 1000 | 3.268726
PS | marine water | particle | 0.1 | 1000 | 3.268726
PS | marine water | film | 1 | 1000 | 3.268726
PS | marine water | fiber | 1 | 1000 | 3.268726
PS | marine water | particle | 1 | 1000 | 3.268726
PS | marine water | film | 10 | 1000 | 3.268726
PS | marine water | fiber | 10 | 1000 | 3.268726
PS | marine water | particle | 10 | 1000 | 3.268726
PS | river sediment | film | 0.1 | 1000 | 3.268726
PS | river sediment | fiber | 0.1 | 1000 | 3.268726
PS | river sediment | particle | 0.1 | 1000 | 3.268726
PS | river sediment | film | 1 | 1000 | 3.268726
PS | river sediment | fiber | 1 | 1000 | 3.268726
PS | river sediment | particle | 1 | 1000 | 3.268726
PS | river sediment | film | 10 | 1000 | 3.268726
PS | river sediment | fiber | 10 | 1000 | 3.268726
PS | river sediment | particle | 10 | 1000 | 3.268726
PS | soil | film | 0.1 | 1000 | 3.268726
PS | soil | fiber | 0.1 | 1000 | 3.268726
PS | soil | particle | 0.1 | 1000 | 3.268726
PS | soil | film | 1 | 1000 | 3.268726
PS | soil | fiber | 1 | 1000 | 3.268726
PS | soil | particle | 1 | 1000 | 3.268726
PS | soil | film | 10 | 1000 | 3.268726
PS | soil | fiber | 10 | 1000 | 3.268726
PS | soil | particle | 10 | 1000 | 3.268726
PU | marine sediment | film | 0.1 | 0.2657537 | 2.792286
PU | marine sediment | fiber | 0.1 | 0.1328768 | 2.792286
PU | marine sediment | particle | 0.1 | 0.06643842 | 2.792286
PU | marine sediment | film | 1 | 2.657537 | 2.792286
PU | marine sediment | fiber | 1 | 1.328768 | 2.792286
PU | marine sediment | particle | 1 | 0.6643842 | 2.792286
PU | marine sediment | film | 10 | 26.57537 | 2.792286
PU | marine sediment | fiber | 10 | 13.28768 | 2.792286
PU | marine sediment | particle | 10 | 6.643842 | 2.792286
PU | marine water | film | 0.1 | 0.2579569 | 2.765207
PU | marine water | fiber | 0.1 | 0.1289785 | 2.765207
PU | marine water | particle | 0.1 | 0.06448923 | 2.765207
PU | marine water | film | 1 | 2.579569 | 2.765207
PU | marine water | fiber | 1 | 1.289785 | 2.765207
PU | marine water | particle | 1 | 0.6448923 | 2.765207
PU | marine water | film | 10 | 25.79569 | 2.765207
PU | marine water | fiber | 10 | 12.89785 | 2.765207
PU | marine water | particle | 10 | 6.448923 | 2.765207
PU | river sediment | film | 0.1 | 0.2601893 | 2.80447
PU | river sediment | fiber | 0.1 | 0.1300946 | 2.80447
PU | river sediment | particle | 0.1 | 0.06504732 | 2.80447
PU | river sediment | film | 1 | 2.601893 | 2.80447
PU | river sediment | fiber | 1 | 1.300946 | 2.80447
PU | river sediment | particle | 1 | 0.6504732 | 2.80447
PU | river sediment | film | 10 | 26.01893 | 2.80447
PU | river sediment | fiber | 10 | 13.00946 | 2.80447
PU | river sediment | particle | 10 | 6.504732 | 2.80447
PU | soil | film | 0.1 | 0.2585577 | 2.794606
PU | soil | fiber | 0.1 | 0.1292789 | 2.794606
PU | soil | particle | 0.1 | 0.06463943 | 2.794606
PU | soil | film | 1 | 2.585577 | 2.794606
PU | soil | fiber | 1 | 1.292789 | 2.794606
PU | soil | particle | 1 | 0.6463943 | 2.794606
PU | soil | film | 10 | 25.85577 | 2.794606
PU | soil | fiber | 10 | 12.92789 | 2.794606
PU | soil | particle | 10 | 6.463943 | 2.794606
PVC | marine sediment | film | 0.1 | 1000 | 3.268726
PVC | marine sediment | fiber | 0.1 | 1000 | 3.268726
PVC | marine sediment | particle | 0.1 | 1000 | 3.268726
PVC | marine sediment | film | 1 | 1000 | 3.268726
PVC | marine sediment | fiber | 1 | 1000 | 3.268726
PVC | marine sediment | particle | 1 | 1000 | 3.268726
PVC | marine sediment | film | 10 | 1000 | 3.268726
PVC | marine sediment | fiber | 10 | 1000 | 3.268726
PVC | marine sediment | particle | 10 | 1000 | 3.268726
PVC | marine water | film | 0.1 | 1000 | 3.268726
PVC | marine water | fiber | 0.1 | 1000 | 3.268726
PVC | marine water | particle | 0.1 | 1000 | 3.268726
PVC | marine water | film | 1 | 1000 | 3.268726
PVC | marine water | fiber | 1 | 1000 | 3.268726
PVC | marine water | particle | 1 | 1000 | 3.268726
PVC | marine water | film | 10 | 1000 | 3.268726
PVC | marine water | fiber | 10 | 1000 | 3.268726
PVC | marine water | particle | 10 | 1000 | 3.268726
PVC | river sediment | film | 0.1 | 1000 | 3.268726
PVC | river sediment | fiber | 0.1 | 1000 | 3.268726
PVC | river sediment | particle | 0.1 | 1000 | 3.268726
PVC | river sediment | film | 1 | 1000 | 3.268726
PVC | river sediment | fiber | 1 | 1000 | 3.268726
PVC | river sediment | particle | 1 | 1000 | 3.268726
PVC | river sediment | film | 10 | 1000 | 3.268726
PVC | river sediment | fiber | 10 | 1000 | 3.268726
PVC | river sediment | particle | 10 | 1000 | 3.268726
PVC | soil | film | 0.1 | 1000 | 3.268726
PVC | soil | fiber | 0.1 | 1000 | 3.268726
PVC | soil | particle | 0.1 | 1000 | 3.268726
PVC | soil | film | 1 | 1000 | 3.268726
PVC | soil | fiber | 1 | 1000 | 3.268726
PVC | soil | particle | 1 | 1000 | 3.268726
PVC | soil | film | 10 | 1000 | 3.268726
PVC | soil | fiber | 10 | 1000 | 3.268726
PVC | soil | particle | 10 | 1000 | 3.268726
Starch-blend | marine sediment | film | 0.1 | 1.161071 | 2.645556
Starch-blend | marine sediment | fiber | 0.1 | 0.5805354 | 2.645556
Starch-blend | marine sediment | particle | 0.1 | 0.2902677 | 2.645556
Starch-blend | marine sediment | film | 1 | 11.61071 | 2.645556
Starch-blend | marine sediment | fiber | 1 | 5.805354 | 2.645556
Starch-blend | marine sediment | particle | 1 | 2.902677 | 2.645556
Starch-blend | marine sediment | film | 10 | 116.1071 | 2.645556
Starch-blend | marine sediment | fiber | 10 | 58.05354 | 2.645556
Starch-blend | marine sediment | particle | 10 | 29.02677 | 2.645556
Starch-blend | marine water | film | 0.1 | 0.4964638 | 2.318833
Starch-blend | marine water | fiber | 0.1 | 0.2482319 | 2.318833
Starch-blend | marine water | particle | 0.1 | 0.124116 | 2.318833
Starch-blend | marine water | film | 1 | 4.964638 | 2.318833
Starch-blend | marine water | fiber | 1 | 2.482319 | 2.318833
Starch-blend | marine water | particle | 1 | 1.24116 | 2.318833
Starch-blend | marine water | film | 10 | 49.64638 | 2.318833
Starch-blend | marine water | fiber | 10 | 24.82319 | 2.318833
Starch-blend | marine water | particle | 10 | 12.4116 | 2.318833
Starch-blend | river sediment | film | 0.1 | 1.177722 | 2.641487
Starch-blend | river sediment | fiber | 0.1 | 0.5888612 | 2.641487
Starch-blend | river sediment | particle | 0.1 | 0.2944306 | 2.641487
Starch-blend | river sediment | film | 1 | 11.77722 | 2.641487
Starch-blend | river sediment | fiber | 1 | 5.888612 | 2.641487
Starch-blend | river sediment | particle | 1 | 2.944306 | 2.641487
Starch-blend | river sediment | film | 10 | 117.7722 | 2.641487
Starch-blend | river sediment | fiber | 10 | 58.88612 | 2.641487
Starch-blend | river sediment | particle | 10 | 29.44306 | 2.641487
Starch-blend | soil | film | 0.1 | 1.180683 | 2.521797
Starch-blend | soil | fiber | 0.1 | 0.5903415 | 2.521797
Starch-blend | soil | particle | 0.1 | 0.2951707 | 2.521797
Starch-blend | soil | film | 1 | 11.80683 | 2.521797
Starch-blend | soil | fiber | 1 | 5.903415 | 2.521797
Starch-blend | soil | particle | 1 | 2.951707 | 2.521797
Starch-blend | soil | film | 10 | 118.0683 | 2.521797
Starch-blend | soil | fiber | 10 | 59.03415 | 2.521797
Starch-blend | soil | particle | 10 | 29.51707 | 2.521797