## SSDR_with_Uncertainty
Polymer type | Compartment | SSDR | CV | Std
HDPE | marine sediment | 11.703125 | 64.27909 | 1.800535
HDPE | marine water | 11.703125 | 60.10366 | 1.742529
HDPE | river sediment | 11.703125 | 64.27909 | 1.800535
HDPE | soil | 11.703125 | 64.27909 | 1.800535
LDPE | marine sediment | 0.4041653 | 46.31976 | 1.554074
LDPE | marine water | 5.6575 | 25.06296 | 1.279952
LDPE | river sediment | 0.4041653 | 51.6224 | 1.625885
LDPE | soil | 5.6575 | 33.87482 | 1.3904
NR/SBR | marine sediment | 43.65 | 64.19811 | 1.799407
NR/SBR | marine water | 43.65 | 60.01705 | 1.741329
NR/SBR | river sediment | 43.65 | 64.19811 | 1.799407
NR/SBR | soil | 43.65 | 64.19811 | 1.799407
PA | marine sediment | 292 | 27.07837 | 1.304745
PA | marine water | 292 | 14.62486 | 1.156589
PA | river sediment | 292 | 27.07837 | 1.304745
PA | soil | 292 | 27.07837 | 1.304745
PBAT | marine sediment | 1.964787 | 64.19811 | 1.799407
PBAT | marine water | 11.8572 | 44.38737 | 1.528174
PBAT | river sediment | 1.964787 | 64.19811 | 1.799407
PBAT | soil | 1.964787 | 60.01705 | 1.741329
PBS | marine sediment | 6.336806 | 36.62187 | 1.425836
PBS | marine water | 6.336806 | 28.66722 | 1.324495
PBS | river sediment | 6.336806 | 36.62187 | 1.425836
PBS | soil | 61.11938 | 19.50238 | 1.213133
PBSA | marine sediment | 97.76786 | 32.34122 | 1.370812
PBSA | marine water | 97.76786 | 22.94782 | 1.254253
PBSA | river sediment | 97.76786 | 32.34122 | 1.370812
PBSA | soil | 50.41436 | 25.19608 | 1.28158
PBSe | marine sediment | 2.509626 | 9.368158 | 1.097985
PBSe | marine water | 2.961443 | 9.368158 | 1.097985
PBSe | river sediment | 2.509626 | 24.63969 | 1.274782
PBSe | soil | 25.42071 | 21.00441 | 1.230944
PBSeT | marine sediment | 2.130019 | 9.368158 | 1.097985
PBSeT | marine water | 2.000767 | 9.368158 | 1.097985
PBSeT | river sediment | 2.130019 | 24.63969 | 1.274782
PBSeT | soil | 19.65568 | 21.00441 | 1.230944
PC | marine sediment | 5.175 | 64.27909 | 1.800535
PC | marine water | 5.175 | 60.10366 | 1.742529
PC | river sediment | 5.175 | 64.27909 | 1.800535
PC | soil | 5.175 | 64.27909 | 1.800535
PCL | marine sediment | 439.9554 | 29.30849 | 1.332515
PCL | marine water | 439.9554 | 18.42921 | 1.200521
PCL | river sediment | 439.9554 | 29.30849 | 1.332515
PCL | soil | 439.9554 | 29.30849 | 1.332515
PE | marine sediment | 0 | 63.5584 | 1.790502
PE | marine water | 0 | 59.33227 | 1.731848
PE | river sediment | 0 | 63.5584 | 1.790502
PE | soil | 0.6254147 | 47.01518 | 1.563433
PEA | marine sediment | 423.6607 | 29.30849 | 1.332515
PEA | marine water | 423.6607 | 18.42921 | 1.200521
PEA | river sediment | 423.6607 | 29.30849 | 1.332515
PEA | soil | 423.6607 | 29.30849 | 1.332515
PES | marine sediment | 13.03571 | 50.62927 | 1.61236
PES | marine water | 13.03571 | 45.21029 | 1.539185
PES | river sediment | 13.03571 | 50.62927 | 1.61236
PES | soil | 13.03571 | 50.62927 | 1.61236
PET | marine sediment | 0.6944444 | 32.22892 | 1.369383
PET | marine water | 0.6944444 | 22.78929 | 1.252341
PET | river sediment | 0.6944444 | 32.22892 | 1.369383
PET | soil | 1.041667 | 131.8056 | 2.727744
PHA | marine sediment | 12.3645 | 9.368158 | 1.097985
PHA | marine water | 21.2704 | 9.368158 | 1.097985
PHA | river sediment | 12.3645 | 24.63969 | 1.274782
PHA | soil | 1564.286 | 25.19608 | 1.28158
PHB | marine sediment | 521.4286 | 27.45448 | 1.309405
PHB | marine water | 521.4286 | 15.31002 | 1.16441
PHB | river sediment | 521.4286 | 27.45448 | 1.309405
PHB | soil | 789.9866 | 43.56273 | 1.517169
PHBV | marine sediment | 50.46083 | 32.96454 | 1.378756
PHBV | marine water | 416.7668 | 43.91611 | 1.521882
PHBV | river sediment | 50.46083 | 32.96454 | 1.378756
PHBV | soil | 50.46083 | 23.81826 | 1.264788
PLA(-blend) | marine sediment | 0.001126286 | 49.15059 | 1.592285
PLA(-blend) | marine water | 0 | 48.56342 | 1.584335
PLA(-blend) | river sediment | 0.001126286 | 43.54801 | 1.516973
PLA(-blend) | soil | 78.69472 | 19.98928 | 1.218887
PP | marine sediment | 0.2977598 | 52.24729 | 1.634412
PP | marine water | 6.239583 | 60.10366 | 1.742529
PP | river sediment | 0.2977598 | 52.24729 | 1.634412
PP | soil | 0.2977598 | 47.01518 | 1.563433
PS | marine sediment | 0 | 207.7407 | 3.642012
PS | marine water | 0 | 207.7407 | 3.642012
PS | river sediment | 0 | 207.7407 | 3.642012
PS | soil | 0 | 207.7407 | 3.642012
PU | marine sediment | 193 | 50.22252 | 1.606831
PU | marine water | 193 | 44.75433 | 1.53308
PU | river sediment | 193 | 50.22252 | 1.606831
PU | soil | 193 | 50.22252 | 1.606831
PVC | marine sediment | 0 | 207.7407 | 3.642012
PVC | marine water | 0 | 207.7407 | 3.642012
PVC | river sediment | 0 | 207.7407 | 3.642012
PVC | soil | 0 | 207.7407 | 3.642012
Starch-blend | marine sediment | 42.74005 | 32.96454 | 1.378756
Starch-blend | marine water | 101.2903 | 14.62486 | 1.156589
Starch-blend | river sediment | 42.74005 | 32.96454 | 1.378756
Starch-blend | soil | 42.74005 | 23.81826 | 1.264788