## tau_with_Uncertainty
Polymer type | Compartment | Shape | Characteristic length | tau | Std
HDPE | marine sediment | film | 0.1 | 4.269294 | 1.802929
HDPE | marine sediment | fiber | 0.1 | 2.134647 | 1.802929
HDPE | marine sediment | particle | 0.1 | 1.067323 | 1.802929
HDPE | marine sediment | film | 1 | 42.69294 | 1.802929
HDPE | marine sediment | fiber | 1 | 21.34647 | 1.802929
HDPE | marine sediment | particle | 1 | 10.67323 | 1.802929
HDPE | marine sediment | film | 10 | 426.9294 | 1.802929
HDPE | marine sediment | fiber | 10 | 213.4647 | 1.802929
HDPE | marine sediment | particle | 10 | 106.7323 | 1.802929
HDPE | marine water | film | 0.1 | 4.281471 | 1.750708
HDPE | marine water | fiber | 0.1 | 2.140735 | 1.750708
HDPE | marine water | particle | 0.1 | 1.070368 | 1.750708
HDPE | marine water | film | 1 | 42.81471 | 1.750708
HDPE | marine water | fiber | 1 | 21.40735 | 1.750708
HDPE | marine water | particle | 1 | 10.70368 | 1.750708
HDPE | marine water | film | 10 | 428.1471 | 1.750708
HDPE | marine water | fiber | 10 | 214.0735 | 1.750708
HDPE | marine water | particle | 10 | 107.0368 | 1.750708
HDPE | river sediment | film | 0.1 | 4.27911 | 1.802141
HDPE | river sediment | fiber | 0.1 | 2.139555 | 1.802141
HDPE | river sediment | particle | 0.1 | 1.069777 | 1.802141
HDPE | river sediment | film | 1 | 42.7911 | 1.802141
HDPE | river sediment | fiber | 1 | 21.39555 | 1.802141
HDPE | river sediment | particle | 1 | 10.69777 | 1.802141
HDPE | river sediment | film | 10 | 427.911 | 1.802141
HDPE | river sediment | fiber | 10 | 213.9555 | 1.802141
HDPE | river sediment | particle | 10 | 106.9777 | 1.802141
HDPE | soil | film | 0.1 | 4.255109 | 1.797927
HDPE | soil | fiber | 0.1 | 2.127555 | 1.797927
HDPE | soil | particle | 0.1 | 1.063777 | 1.797927
HDPE | soil | film | 1 | 42.55109 | 1.797927
HDPE | soil | fiber | 1 | 21.27555 | 1.797927
HDPE | soil | particle | 1 | 10.63777 | 1.797927
HDPE | soil | film | 10 | 425.5109 | 1.797927
HDPE | soil | fiber | 10 | 212.7555 | 1.797927
HDPE | soil | particle | 10 | 106.3777 | 1.797927
LDPE | marine sediment | film | 0.1 | 123.5561 | 1.55419
LDPE | marine sediment | fiber | 0.1 | 61.77806 | 1.55419
LDPE | marine sediment | particle | 0.1 | 30.88903 | 1.55419
LDPE | marine sediment | film | 1 | 1235.561 | 1.55419
LDPE | marine sediment | fiber | 1 | 617.7806 | 1.55419
LDPE | marine sediment | particle | 1 | 308.8903 | 1.55419
LDPE | marine sediment | film | 10 | 12355.61 | 1.55419
LDPE | marine sediment | fiber | 10 | 6177.806 | 1.55419
LDPE | marine sediment | particle | 10 | 3088.903 | 1.55419
LDPE | marine water | film | 0.1 | 8.822845 | 1.278496
LDPE | marine water | fiber | 0.1 | 4.411422 | 1.278496
LDPE | marine water | particle | 0.1 | 2.205711 | 1.278496
LDPE | marine water | film | 1 | 88.22845 | 1.278496
LDPE | marine water | fiber | 1 | 44.11422 | 1.278496
LDPE | marine water | particle | 1 | 22.05711 | 1.278496
LDPE | marine water | film | 10 | 882.2845 | 1.278496
LDPE | marine water | fiber | 10 | 441.1422 | 1.278496
LDPE | marine water | particle | 10 | 220.5711 | 1.278496
LDPE | river sediment | film | 0.1 | 125.6739 | 1.623069
LDPE | river sediment | fiber | 0.1 | 62.83696 | 1.623069
LDPE | river sediment | particle | 0.1 | 31.41848 | 1.623069
LDPE | river sediment | film | 1 | 1256.739 | 1.623069
LDPE | river sediment | fiber | 1 | 628.3696 | 1.623069
LDPE | river sediment | particle | 1 | 314.1848 | 1.623069
LDPE | river sediment | film | 10 | 12567.39 | 1.623069
LDPE | river sediment | fiber | 10 | 6283.696 | 1.623069
LDPE | river sediment | particle | 10 | 3141.848 | 1.623069
LDPE | soil | film | 0.1 | 8.809077 | 1.391742
LDPE | soil | fiber | 0.1 | 4.404538 | 1.391742
LDPE | soil | particle | 0.1 | 2.202269 | 1.391742
LDPE | soil | film | 1 | 88.09077 | 1.391742
LDPE | soil | fiber | 1 | 44.04538 | 1.391742
LDPE | soil | particle | 1 | 22.02269 | 1.391742
LDPE | soil | film | 10 | 880.9077 | 1.391742
LDPE | soil | fiber | 10 | 440.4538 | 1.391742
LDPE | soil | particle | 10 | 220.2269 | 1.391742
NR/SBR | marine sediment | film | 0.1 | 1.144956 | 1.790736
NR/SBR | marine sediment | fiber | 0.1 | 0.5724778 | 1.790736
NR/SBR | marine sediment | particle | 0.1 | 0.2862389 | 1.790736
NR/SBR | marine sediment | film | 1 | 11.44956 | 1.790736
NR/SBR | marine sediment | fiber | 1 | 5.724778 | 1.790736
NR/SBR | marine sediment | particle | 1 | 2.862389 | 1.790736
NR/SBR | marine sediment | film | 10 | 114.4956 | 1.790736
NR/SBR | marine sediment | fiber | 10 | 57.24778 | 1.790736
NR/SBR | marine sediment | particle | 10 | 28.62389 | 1.790736
NR/SBR | marine water | film | 0.1 | 1.1524 | 1.740482
NR/SBR | marine water | fiber | 0.1 | 0.5761998 | 1.740482
NR/SBR | marine water | particle | 0.1 | 0.2880999 | 1.740482
NR/SBR | marine water | film | 1 | 11.524 | 1.740482
NR/SBR | marine water | fiber | 1 | 5.761998 | 1.740482
NR/SBR | marine water | particle | 1 | 2.880999 | 1.740482
NR/SBR | marine water | film | 10 | 115.24 | 1.740482
NR/SBR | marine water | fiber | 10 | 57.61998 | 1.740482
NR/SBR | marine water | particle | 10 | 28.80999 | 1.740482
NR/SBR | river sediment | film | 0.1 | 1.151571 | 1.801194
NR/SBR | river sediment | fiber | 0.1 | 0.5757855 | 1.801194
NR/SBR | river sediment | particle | 0.1 | 0.2878928 | 1.801194
NR/SBR | river sediment | film | 1 | 11.51571 | 1.801194
NR/SBR | river sediment | fiber | 1 | 5.757855 | 1.801194
NR/SBR | river sediment | particle | 1 | 2.878928 | 1.801194
NR/SBR | river sediment | film | 10 | 115.1571 | 1.801194
NR/SBR | river sediment | fiber | 10 | 57.57855 | 1.801194
NR/SBR | river sediment | particle | 10 | 28.78928 | 1.801194
NR/SBR | soil | film | 0.1 | 1.154966 | 1.799628
NR/SBR | soil | fiber | 0.1 | 0.5774832 | 1.799628
NR/SBR | soil | particle | 0.1 | 0.2887416 | 1.799628
NR/SBR | soil | film | 1 | 11.54966 | 1.799628
NR/SBR | soil | fiber | 1 | 5.774832 | 1.799628
NR/SBR | soil | particle | 1 | 2.887416 | 1.799628
NR/SBR | soil | film | 10 | 115.4966 | 1.799628
NR/SBR | soil | fiber | 10 | 57.74832 | 1.799628
NR/SBR | soil | particle | 10 | 28.87416 | 1.799628
PA | marine sediment | film | 0.1 | 0.1720907 | 1.301531
PA | marine sediment | fiber | 0.1 | 0.08604537 | 1.301531
PA | marine sediment | particle | 0.1 | 0.04302269 | 1.301531
PA | marine sediment | film | 1 | 1.720907 | 1.301531
PA | marine sediment | fiber | 1 | 0.8604537 | 1.301531
PA | marine sediment | particle | 1 | 0.4302269 | 1.301531
PA | marine sediment | film | 10 | 17.20907 | 1.301531
PA | marine sediment | fiber | 10 | 8.604537 | 1.301531
PA | marine sediment | particle | 10 | 4.302269 | 1.301531
PA | marine water | film | 0.1 | 0.1711978 | 1.156697
PA | marine water | fiber | 0.1 | 0.08559889 | 1.156697
PA | marine water | particle | 0.1 | 0.04279945 | 1.156697
PA | marine water | film | 1 | 1.711978 | 1.156697
PA | marine water | fiber | 1 | 0.8559889 | 1.156697
PA | marine water | particle | 1 | 0.4279945 | 1.156697
PA | marine water | film | 10 | 17.11978 | 1.156697
PA | marine water | fiber | 10 | 8.559889 | 1.156697
PA | marine water | particle | 10 | 4.279945 | 1.156697
PA | river sediment | film | 0.1 | 0.1715103 | 1.305563
PA | river sediment | fiber | 0.1 | 0.08575517 | 1.305563
PA | river sediment | particle | 0.1 | 0.04287758 | 1.305563
PA | river sediment | film | 1 | 1.715103 | 1.305563
PA | river sediment | fiber | 1 | 0.8575517 | 1.305563
PA | river sediment | particle | 1 | 0.4287758 | 1.305563
PA | river sediment | film | 10 | 17.15103 | 1.305563
PA | river sediment | fiber | 10 | 8.575517 | 1.305563
PA | river sediment | particle | 10 | 4.287758 | 1.305563
PA | soil | film | 0.1 | 0.1713681 | 1.304292
PA | soil | fiber | 0.1 | 0.08568404 | 1.304292
PA | soil | particle | 0.1 | 0.04284202 | 1.304292
PA | soil | film | 1 | 1.713681 | 1.304292
PA | soil | fiber | 1 | 0.8568404 | 1.304292
PA | soil | particle | 1 | 0.4284202 | 1.304292
PA | soil | film | 10 | 17.13681 | 1.304292
PA | soil | fiber | 10 | 8.568404 | 1.304292
PA | soil | particle | 10 | 4.284202 | 1.304292
PBAT | marine sediment | film | 0.1 | 25.82256 | 1.803087
PBAT | marine sediment | fiber | 0.1 | 12.91128 | 1.803087
PBAT | marine sediment | particle | 0.1 | 6.455641 | 1.803087
PBAT | marine sediment | film | 1 | 258.2256 | 1.803087
PBAT | marine sediment | fiber | 1 | 129.1128 | 1.803087
PBAT | marine sediment | particle | 1 | 64.55641 | 1.803087
PBAT | marine sediment | film | 10 | 2582.256 | 1.803087
PBAT | marine sediment | fiber | 10 | 1291.128 | 1.803087
PBAT | marine sediment | particle | 10 | 645.5641 | 1.803087
PBAT | marine water | film | 0.1 | 4.238248 | 1.52992
PBAT | marine water | fiber | 0.1 | 2.119124 | 1.52992
PBAT | marine water | particle | 0.1 | 1.059562 | 1.52992
PBAT | marine water | film | 1 | 42.38248 | 1.52992
PBAT | marine water | fiber | 1 | 21.19124 | 1.52992
PBAT | marine water | particle | 1 | 10.59562 | 1.52992
PBAT | marine water | film | 10 | 423.8248 | 1.52992
PBAT | marine water | fiber | 10 | 211.9124 | 1.52992
PBAT | marine water | particle | 10 | 105.9562 | 1.52992
PBAT | river sediment | film | 0.1 | 25.71995 | 1.802643
PBAT | river sediment | fiber | 0.1 | 12.85998 | 1.802643
PBAT | river sediment | particle | 0.1 | 6.429988 | 1.802643
PBAT | river sediment | film | 1 | 257.1995 | 1.802643
PBAT | river sediment | fiber | 1 | 128.5998 | 1.802643
PBAT | river sediment | particle | 1 | 64.29988 | 1.802643
PBAT | river sediment | film | 10 | 2571.995 | 1.802643
PBAT | river sediment | fiber | 10 | 1285.998 | 1.802643
PBAT | river sediment | particle | 10 | 642.9988 | 1.802643
PBAT | soil | film | 0.1 | 25.25584 | 1.743938
PBAT | soil | fiber | 0.1 | 12.62792 | 1.743938
PBAT | soil | particle | 0.1 | 6.31396 | 1.743938
PBAT | soil | film | 1 | 252.5584 | 1.743938
PBAT | soil | fiber | 1 | 126.2792 | 1.743938
PBAT | soil | particle | 1 | 63.1396 | 1.743938
PBAT | soil | film | 10 | 2525.584 | 1.743938
PBAT | soil | fiber | 10 | 1262.792 | 1.743938
PBAT | soil | particle | 10 | 631.396 | 1.743938
PBS | marine sediment | film | 0.1 | 7.871036 | 1.420026
PBS | marine sediment | fiber | 0.1 | 3.935518 | 1.420026
PBS | marine sediment | particle | 0.1 | 1.967759 | 1.420026
PBS | marine sediment | film | 1 | 78.71036 | 1.420026
PBS | marine sediment | fiber | 1 | 39.35518 | 1.420026
PBS | marine sediment | particle | 1 | 19.67759 | 1.420026
PBS | marine sediment | film | 10 | 787.1036 | 1.420026
PBS | marine sediment | fiber | 10 | 393.5518 | 1.420026
PBS | marine sediment | particle | 10 | 196.7759 | 1.420026
PBS | marine water | film | 0.1 | 7.856626 | 1.32518
PBS | marine water | fiber | 0.1 | 3.928313 | 1.32518
PBS | marine water | particle | 0.1 | 1.964157 | 1.32518
PBS | marine water | film | 1 | 78.56626 | 1.32518
PBS | marine water | fiber | 1 | 39.28313 | 1.32518
PBS | marine water | particle | 1 | 19.64157 | 1.32518
PBS | marine water | film | 10 | 785.6626 | 1.32518
PBS | marine water | fiber | 10 | 392.8313 | 1.32518
PBS | marine water | particle | 10 | 196.4157 | 1.32518
PBS | river sediment | film | 0.1 | 7.838378 | 1.424654
PBS | river sediment | fiber | 0.1 | 3.919189 | 1.424654
PBS | river sediment | particle | 0.1 | 1.959595 | 1.424654
PBS | river sediment | film | 1 | 78.38378 | 1.424654
PBS | river sediment | fiber | 1 | 39.19189 | 1.424654
PBS | river sediment | particle | 1 | 19.59595 | 1.424654
PBS | river sediment | film | 10 | 783.8378 | 1.424654
PBS | river sediment | fiber | 10 | 391.9189 | 1.424654
PBS | river sediment | particle | 10 | 195.9595 | 1.424654
PBS | soil | film | 0.1 | 0.8127798 | 1.216505
PBS | soil | fiber | 0.1 | 0.4063899 | 1.216505
PBS | soil | particle | 0.1 | 0.2031949 | 1.216505
PBS | soil | film | 1 | 8.127798 | 1.216505
PBS | soil | fiber | 1 | 4.063899 | 1.216505
PBS | soil | particle | 1 | 2.031949 | 1.216505
PBS | soil | film | 10 | 81.27798 | 1.216505
PBS | soil | fiber | 10 | 40.63899 | 1.216505
PBS | soil | particle | 10 | 20.31949 | 1.216505
PBSA | marine sediment | film | 0.1 | 0.5120353 | 1.367416
PBSA | marine sediment | fiber | 0.1 | 0.2560177 | 1.367416
PBSA | marine sediment | particle | 0.1 | 0.1280088 | 1.367416
PBSA | marine sediment | film | 1 | 5.120353 | 1.367416
PBSA | marine sediment | fiber | 1 | 2.560177 | 1.367416
PBSA | marine sediment | particle | 1 | 1.280088 | 1.367416
PBSA | marine sediment | film | 10 | 51.20353 | 1.367416
PBSA | marine sediment | fiber | 10 | 25.60177 | 1.367416
PBSA | marine sediment | particle | 10 | 12.80088 | 1.367416
PBSA | marine water | film | 0.1 | 0.5096912 | 1.253434
PBSA | marine water | fiber | 0.1 | 0.2548456 | 1.253434
PBSA | marine water | particle | 0.1 | 0.1274228 | 1.253434
PBSA | marine water | film | 1 | 5.096912 | 1.253434
PBSA | marine water | fiber | 1 | 2.548456 | 1.253434
PBSA | marine water | particle | 1 | 1.274228 | 1.253434
PBSA | marine water | film | 10 | 50.96912 | 1.253434
PBSA | marine water | fiber | 10 | 25.48456 | 1.253434
PBSA | marine water | particle | 10 | 12.74228 | 1.253434
PBSA | river sediment | film | 0.1 | 0.5091362 | 1.374437
PBSA | river sediment | fiber | 0.1 | 0.2545681 | 1.374437
PBSA | river sediment | particle | 0.1 | 0.127284 | 1.374437
PBSA | river sediment | film | 1 | 5.091362 | 1.374437
PBSA | river sediment | fiber | 1 | 2.545681 | 1.374437
PBSA | river sediment | particle | 1 | 1.27284 | 1.374437
PBSA | river sediment | film | 10 | 50.91362 | 1.374437
PBSA | river sediment | fiber | 10 | 25.45681 | 1.374437
PBSA | river sediment | particle | 10 | 12.7284 | 1.374437
PBSA | soil | film | 0.1 | 0.992705 | 1.283481
PBSA | soil | fiber | 0.1 | 0.4963525 | 1.283481
PBSA | soil | particle | 0.1 | 0.2481763 | 1.283481
PBSA | soil | film | 1 | 9.92705 | 1.283481
PBSA | soil | fiber | 1 | 4.963525 | 1.283481
PBSA | soil | particle | 1 | 2.481763 | 1.283481
PBSA | soil | film | 10 | 99.2705 | 1.283481
PBSA | soil | fiber | 10 | 49.63525 | 1.283481
PBSA | soil | particle | 10 | 24.81763 | 1.283481
PBSe | marine sediment | film | 0.1 | 19.82612 | 1.100736
PBSe | marine sediment | fiber | 0.1 | 9.913058 | 1.100736
PBSe | marine sediment | particle | 0.1 | 4.956529 | 1.100736
PBSe | marine sediment | film | 1 | 198.2612 | 1.100736
PBSe | marine sediment | fiber | 1 | 99.13058 | 1.100736
PBSe | marine sediment | particle | 1 | 49.56529 | 1.100736
PBSe | marine sediment | film | 10 | 1982.612 | 1.100736
PBSe | marine sediment | fiber | 10 | 991.3058 | 1.100736
PBSe | marine sediment | particle | 10 | 495.6529 | 1.100736
PBSe | marine water | film | 0.1 | 16.86449 | 1.1014
PBSe | marine water | fiber | 0.1 | 8.432247 | 1.1014
PBSe | marine water | particle | 0.1 | 4.216123 | 1.1014
PBSe | marine water | film | 1 | 168.6449 | 1.1014
PBSe | marine water | fiber | 1 | 84.32247 | 1.1014
PBSe | marine water | particle | 1 | 42.16123 | 1.1014
PBSe | marine water | film | 10 | 1686.449 | 1.1014
PBSe | marine water | fiber | 10 | 843.2247 | 1.1014
PBSe | marine water | particle | 10 | 421.6123 | 1.1014
PBSe | river sediment | film | 0.1 | 19.97778 | 1.270478
PBSe | river sediment | fiber | 0.1 | 9.98889 | 1.270478
PBSe | river sediment | particle | 0.1 | 4.994445 | 1.270478
PBSe | river sediment | film | 1 | 199.7778 | 1.270478
PBSe | river sediment | fiber | 1 | 99.8889 | 1.270478
PBSe | river sediment | particle | 1 | 49.94445 | 1.270478
PBSe | river sediment | film | 10 | 1997.778 | 1.270478
PBSe | river sediment | fiber | 10 | 998.889 | 1.270478
PBSe | river sediment | particle | 10 | 499.4445 | 1.270478
PBSe | soil | film | 0.1 | 1.96835 | 1.228194
PBSe | soil | fiber | 0.1 | 0.9841749 | 1.228194
PBSe | soil | particle | 0.1 | 0.4920875 | 1.228194
PBSe | soil | film | 1 | 19.6835 | 1.228194
PBSe | soil | fiber | 1 | 9.841749 | 1.228194
PBSe | soil | particle | 1 | 4.920875 | 1.228194
PBSe | soil | film | 10 | 196.835 | 1.228194
PBSe | soil | fiber | 10 | 98.41749 | 1.228194
PBSe | soil | particle | 10 | 49.20875 | 1.228194
PBSeT | marine sediment | film | 0.1 | 23.60285 | 1.094188
PBSeT | marine sediment | fiber | 0.1 | 11.80142 | 1.094188
PBSeT | marine sediment | particle | 0.1 | 5.900712 | 1.094188
PBSeT | marine sediment | film | 1 | 236.0285 | 1.094188
PBSeT | marine sediment | fiber | 1 | 118.0142 | 1.094188
PBSeT | marine sediment | particle | 1 | 59.00712 | 1.094188
PBSeT | marine sediment | film | 10 | 2360.285 | 1.094188
PBSeT | marine sediment | fiber | 10 | 1180.142 | 1.094188
PBSeT | marine sediment | particle | 10 | 590.0712 | 1.094188
PBSeT | marine water | film | 0.1 | 24.95099 | 1.098974
PBSeT | marine water | fiber | 0.1 | 12.47549 | 1.098974
PBSeT | marine water | particle | 0.1 | 6.237747 | 1.098974
PBSeT | marine water | film | 1 | 249.5099 | 1.098974
PBSeT | marine water | fiber | 1 | 124.7549 | 1.098974
PBSeT | marine water | particle | 1 | 62.37747 | 1.098974
PBSeT | marine water | film | 10 | 2495.099 | 1.098974
PBSeT | marine water | fiber | 10 | 1247.549 | 1.098974
PBSeT | marine water | particle | 10 | 623.7747 | 1.098974
PBSeT | river sediment | film | 0.1 | 23.5654 | 1.27377
PBSeT | river sediment | fiber | 0.1 | 11.7827 | 1.27377
PBSeT | river sediment | particle | 0.1 | 5.891349 | 1.27377
PBSeT | river sediment | film | 1 | 235.654 | 1.27377
PBSeT | river sediment | fiber | 1 | 117.827 | 1.27377
PBSeT | river sediment | particle | 1 | 58.91349 | 1.27377
PBSeT | river sediment | film | 10 | 2356.54 | 1.27377
PBSeT | river sediment | fiber | 10 | 1178.27 | 1.27377
PBSeT | river sediment | particle | 10 | 589.1349 | 1.27377
PBSeT | soil | film | 0.1 | 2.552401 | 1.2322
PBSeT | soil | fiber | 0.1 | 1.276201 | 1.2322
PBSeT | soil | particle | 0.1 | 0.6381004 | 1.2322
PBSeT | soil | film | 1 | 25.52401 | 1.2322
PBSeT | soil | fiber | 1 | 12.76201 | 1.2322
PBSeT | soil | particle | 1 | 6.381004 | 1.2322
PBSeT | soil | film | 10 | 255.2401 | 1.2322
PBSeT | soil | fiber | 10 | 127.6201 | 1.2322
PBSeT | soil | particle | 10 | 63.81004 | 1.2322
PC | marine sediment | film | 0.1 | 9.645245 | 1.794145
PC | marine sediment | fiber | 0.1 | 4.822622 | 1.794145
PC | marine sediment | particle | 0.1 | 2.411311 | 1.794145
PC | marine sediment | film | 1 | 96.45245 | 1.794145
PC | marine sediment | fiber | 1 | 48.22622 | 1.794145
PC | marine sediment | particle | 1 | 24.11311 | 1.794145
PC | marine sediment | film | 10 | 964.5245 | 1.794145
PC | marine sediment | fiber | 10 | 482.2622 | 1.794145
PC | marine sediment | particle | 10 | 241.1311 | 1.794145
PC | marine water | film | 0.1 | 9.694781 | 1.741741
PC | marine water | fiber | 0.1 | 4.84739 | 1.741741
PC | marine water | particle | 0.1 | 2.423695 | 1.741741
PC | marine water | film | 1 | 96.94781 | 1.741741
PC | marine water | fiber | 1 | 48.4739 | 1.741741
PC | marine water | particle | 1 | 24.23695 | 1.741741
PC | marine water | film | 10 | 969.4781 | 1.741741
PC | marine water | fiber | 10 | 484.739 | 1.741741
PC | marine water | particle | 10 | 242.3695 | 1.741741
PC | river sediment | film | 0.1 | 9.5591 | 1.805222
PC | river sediment | fiber | 0.1 | 4.77955 | 1.805222
PC | river sediment | particle | 0.1 | 2.389775 | 1.805222
PC | river sediment | film | 1 | 95.591 | 1.805222
PC | river sediment | fiber | 1 | 47.7955 | 1.805222
PC | river sediment | particle | 1 | 23.89775 | 1.805222
PC | river sediment | film | 10 | 955.91 | 1.805222
PC | river sediment | fiber | 10 | 477.955 | 1.805222
PC | river sediment | particle | 10 | 238.9775 | 1.805222
PC | soil | film | 0.1 | 9.700822 | 1.794869
PC | soil | fiber | 0.1 | 4.850411 | 1.794869
PC | soil | particle | 0.1 | 2.425206 | 1.794869
PC | soil | film | 1 | 97.00822 | 1.794869
PC | soil | fiber | 1 | 48.50411 | 1.794869
PC | soil | particle | 1 | 24.25206 | 1.794869
PC | soil | film | 10 | 970.0822 | 1.794869
PC | soil | fiber | 10 | 485.0411 | 1.794869
PC | soil | particle | 10 | 242.5206 | 1.794869
PCL | marine sediment | film | 0.1 | 0.1140739 | 1.329948
PCL | marine sediment | fiber | 0.1 | 0.05703696 | 1.329948
PCL | marine sediment | particle | 0.1 | 0.02851848 | 1.329948
PCL | marine sediment | film | 1 | 1.140739 | 1.329948
PCL | marine sediment | fiber | 1 | 0.5703696 | 1.329948
PCL | marine sediment | particle | 1 | 0.2851848 | 1.329948
PCL | marine sediment | film | 10 | 11.40739 | 1.329948
PCL | marine sediment | fiber | 10 | 5.703696 | 1.329948
PCL | marine sediment | particle | 10 | 2.851848 | 1.329948
PCL | marine water | film | 0.1 | 0.1137356 | 1.199017
PCL | marine water | fiber | 0.1 | 0.05686779 | 1.199017
PCL | marine water | particle | 0.1 | 0.0284339 | 1.199017
PCL | marine water | film | 1 | 1.137356 | 1.199017
PCL | marine water | fiber | 1 | 0.5686779 | 1.199017
PCL | marine water | particle | 1 | 0.284339 | 1.199017
PCL | marine water | film | 10 | 11.37356 | 1.199017
PCL | marine water | fiber | 10 | 5.686779 | 1.199017
PCL | marine water | particle | 10 | 2.84339 | 1.199017
PCL | river sediment | film | 0.1 | 0.1141798 | 1.331469
PCL | river sediment | fiber | 0.1 | 0.05708992 | 1.331469
PCL | river sediment | particle | 0.1 | 0.02854496 | 1.331469
PCL | river sediment | film | 1 | 1.141798 | 1.331469
PCL | river sediment | fiber | 1 | 0.5708992 | 1.331469
PCL | river sediment | particle | 1 | 0.2854496 | 1.331469
PCL | river sediment | film | 10 | 11.41798 | 1.331469
PCL | river sediment | fiber | 10 | 5.708992 | 1.331469
PCL | river sediment | particle | 10 | 2.854496 | 1.331469
PCL | soil | film | 0.1 | 0.1133375 | 1.330786
PCL | soil | fiber | 0.1 | 0.05666877 | 1.330786
PCL | soil | particle | 0.1 | 0.02833439 | 1.330786
PCL | soil | film | 1 | 1.133375 | 1.330786
PCL | soil | fiber | 1 | 0.5666877 | 1.330786
PCL | soil | particle | 1 | 0.2833439 | 1.330786
PCL | soil | film | 10 | 11.33375 | 1.330786
PCL | soil | fiber | 10 | 5.666877 | 1.330786
PCL | soil | particle | 10 | 2.833439 | 1.330786
PE | marine sediment | film | 0.1 | 1000 | 1.845745
PE | marine sediment | fiber | 0.1 | 1000 | 1.845745
PE | marine sediment | particle | 0.1 | 1000 | 1.845745
PE | marine sediment | film | 1 | 1000 | 1.845745
PE | marine sediment | fiber | 1 | 1000 | 1.845745
PE | marine sediment | particle | 1 | 1000 | 1.845745
PE | marine sediment | film | 10 | 1000 | 1.845745
PE | marine sediment | fiber | 10 | 1000 | 1.845745
PE | marine sediment | particle | 10 | 1000 | 1.845745
PE | marine water | film | 0.1 | 1000 | 1.790502
PE | marine water | fiber | 0.1 | 1000 | 1.790502
PE | marine water | particle | 0.1 | 1000 | 1.790502
PE | marine water | film | 1 | 1000 | 1.790502
PE | marine water | fiber | 1 | 1000 | 1.790502
PE | marine water | particle | 1 | 1000 | 1.790502
PE | marine water | film | 10 | 1000 | 1.790502
PE | marine water | fiber | 10 | 1000 | 1.790502
PE | marine water | particle | 10 | 1000 | 1.790502
PE | river sediment | film | 0.1 | 1000 | 1.845745
PE | river sediment | fiber | 0.1 | 1000 | 1.845745
PE | river sediment | particle | 0.1 | 1000 | 1.845745
PE | river sediment | film | 1 | 1000 | 1.845745
PE | river sediment | fiber | 1 | 1000 | 1.845745
PE | river sediment | particle | 1 | 1000 | 1.845745
PE | river sediment | film | 10 | 1000 | 1.845745
PE | river sediment | fiber | 10 | 1000 | 1.845745
PE | river sediment | particle | 10 | 1000 | 1.845745
PE | soil | film | 0.1 | 80.41948 | 1.563433
PE | soil | fiber | 0.1 | 40.20974 | 1.563433
PE | soil | particle | 0.1 | 20.10487 | 1.563433
PE | soil | film | 1 | 804.1948 | 1.563433
PE | soil | fiber | 1 | 402.0974 | 1.563433
PE | soil | particle | 1 | 201.0487 | 1.563433
PE | soil | film | 10 | 8041.948 | 1.563433
PE | soil | fiber | 10 | 4020.974 | 1.563433
PE | soil | particle | 10 | 2010.487 | 1.563433
PEA | marine sediment | film | 0.1 | 0.1178026 | 1.331939
PEA | marine sediment | fiber | 0.1 | 0.0589013 | 1.331939
PEA | marine sediment | particle | 0.1 | 0.02945065 | 1.331939
PEA | marine sediment | film | 1 | 1.178026 | 1.331939
PEA | marine sediment | fiber | 1 | 0.589013 | 1.331939
PEA | marine sediment | particle | 1 | 0.2945065 | 1.331939
PEA | marine sediment | film | 10 | 11.78026 | 1.331939
PEA | marine sediment | fiber | 10 | 5.89013 | 1.331939
PEA | marine sediment | particle | 10 | 2.945065 | 1.331939
PEA | marine water | film | 0.1 | 0.1175781 | 1.200928
PEA | marine water | fiber | 0.1 | 0.05878906 | 1.200928
PEA | marine water | particle | 0.1 | 0.02939453 | 1.200928
PEA | marine water | film | 1 | 1.175781 | 1.200928
PEA | marine water | fiber | 1 | 0.5878906 | 1.200928
PEA | marine water | particle | 1 | 0.2939453 | 1.200928
PEA | marine water | film | 10 | 11.75781 | 1.200928
PEA | marine water | fiber | 10 | 5.878906 | 1.200928
PEA | marine water | particle | 10 | 2.939453 | 1.200928
PEA | river sediment | film | 0.1 | 0.1175523 | 1.335605
PEA | river sediment | fiber | 0.1 | 0.05877614 | 1.335605
PEA | river sediment | particle | 0.1 | 0.02938807 | 1.335605
PEA | river sediment | film | 1 | 1.175523 | 1.335605
PEA | river sediment | fiber | 1 | 0.5877614 | 1.335605
PEA | river sediment | particle | 1 | 0.2938807 | 1.335605
PEA | river sediment | film | 10 | 11.75523 | 1.335605
PEA | river sediment | fiber | 10 | 5.877614 | 1.335605
PEA | river sediment | particle | 10 | 2.938807 | 1.335605
PEA | soil | film | 0.1 | 0.1177812 | 1.332603
PEA | soil | fiber | 0.1 | 0.05889059 | 1.332603
PEA | soil | particle | 0.1 | 0.02944529 | 1.332603
PEA | soil | film | 1 | 1.177812 | 1.332603
PEA | soil | fiber | 1 | 0.5889059 | 1.332603
PEA | soil | particle | 1 | 0.2944529 | 1.332603
PEA | soil | film | 10 | 11.77812 | 1.332603
PEA | soil | fiber | 10 | 5.889059 | 1.332603
PEA | soil | particle | 10 | 2.944529 | 1.332603
PES | marine sediment | film | 0.1 | 3.800538 | 1.608332
PES | marine sediment | fiber | 0.1 | 1.900269 | 1.608332
PES | marine sediment | particle | 0.1 | 0.9501344 | 1.608332
PES | marine sediment | film | 1 | 38.00538 | 1.608332
PES | marine sediment | fiber | 1 | 19.00269 | 1.608332
PES | marine sediment | particle | 1 | 9.501344 | 1.608332
PES | marine sediment | film | 10 | 380.0538 | 1.608332
PES | marine sediment | fiber | 10 | 190.0269 | 1.608332
PES | marine sediment | particle | 10 | 95.01344 | 1.608332
PES | marine water | film | 0.1 | 3.817448 | 1.54038
PES | marine water | fiber | 0.1 | 1.908724 | 1.54038
PES | marine water | particle | 0.1 | 0.9543619 | 1.54038
PES | marine water | film | 1 | 38.17448 | 1.54038
PES | marine water | fiber | 1 | 19.08724 | 1.54038
PES | marine water | particle | 1 | 9.543619 | 1.54038
PES | marine water | film | 10 | 381.7448 | 1.54038
PES | marine water | fiber | 10 | 190.8724 | 1.54038
PES | marine water | particle | 10 | 95.43619 | 1.54038
PES | river sediment | film | 0.1 | 3.854791 | 1.611972
PES | river sediment | fiber | 0.1 | 1.927395 | 1.611972
PES | river sediment | particle | 0.1 | 0.9636977 | 1.611972
PES | river sediment | film | 1 | 38.54791 | 1.611972
PES | river sediment | fiber | 1 | 19.27395 | 1.611972
PES | river sediment | particle | 1 | 9.636977 | 1.611972
PES | river sediment | film | 10 | 385.4791 | 1.611972
PES | river sediment | fiber | 10 | 192.7395 | 1.611972
PES | river sediment | particle | 10 | 96.36977 | 1.611972
PES | soil | film | 0.1 | 3.82343 | 1.607196
PES | soil | fiber | 0.1 | 1.911715 | 1.607196
PES | soil | particle | 0.1 | 0.9558576 | 1.607196
PES | soil | film | 1 | 38.2343 | 1.607196
PES | soil | fiber | 1 | 19.11715 | 1.607196
PES | soil | particle | 1 | 9.558576 | 1.607196
PES | soil | film | 10 | 382.343 | 1.607196
PES | soil | fiber | 10 | 191.1715 | 1.607196
PES | soil | particle | 10 | 95.58576 | 1.607196
PET | marine sediment | film | 0.1 | 71.65724 | 1.367437
PET | marine sediment | fiber | 0.1 | 35.82862 | 1.367437
PET | marine sediment | particle | 0.1 | 17.91431 | 1.367437
PET | marine sediment | film | 1 | 716.5724 | 1.367437
PET | marine sediment | fiber | 1 | 358.2862 | 1.367437
PET | marine sediment | particle | 1 | 179.1431 | 1.367437
PET | marine sediment | film | 10 | 7165.724 | 1.367437
PET | marine sediment | fiber | 10 | 3582.862 | 1.367437
PET | marine sediment | particle | 10 | 1791.431 | 1.367437
PET | marine water | film | 0.1 | 72.39734 | 1.249929
PET | marine water | fiber | 0.1 | 36.19867 | 1.249929
PET | marine water | particle | 0.1 | 18.09933 | 1.249929
PET | marine water | film | 1 | 723.9734 | 1.249929
PET | marine water | fiber | 1 | 361.9867 | 1.249929
PET | marine water | particle | 1 | 180.9933 | 1.249929
PET | marine water | film | 10 | 7239.734 | 1.249929
PET | marine water | fiber | 10 | 3619.867 | 1.249929
PET | marine water | particle | 10 | 1809.933 | 1.249929
PET | river sediment | film | 0.1 | 71.85706 | 1.366668
PET | river sediment | fiber | 0.1 | 35.92853 | 1.366668
PET | river sediment | particle | 0.1 | 17.96426 | 1.366668
PET | river sediment | film | 1 | 718.5706 | 1.366668
PET | river sediment | fiber | 1 | 359.2853 | 1.366668
PET | river sediment | particle | 1 | 179.6426 | 1.366668
PET | river sediment | film | 10 | 7185.706 | 1.366668
PET | river sediment | fiber | 10 | 3592.853 | 1.366668
PET | river sediment | particle | 10 | 1796.426 | 1.366668
PET | soil | film | 0.1 | 47.40149 | 2.729409
PET | soil | fiber | 0.1 | 23.70074 | 2.729409
PET | soil | particle | 0.1 | 11.85037 | 2.729409
PET | soil | film | 1 | 474.0149 | 2.729409
PET | soil | fiber | 1 | 237.0074 | 2.729409
PET | soil | particle | 1 | 118.5037 | 2.729409
PET | soil | film | 10 | 4740.149 | 2.729409
PET | soil | fiber | 10 | 2370.074 | 2.729409
PET | soil | particle | 10 | 1185.037 | 2.729409
PHA | marine sediment | film | 0.1 | 4.053779 | 1.098035
PHA | marine sediment | fiber | 0.1 | 2.02689 | 1.098035
PHA | marine sediment | particle | 0.1 | 1.013445 | 1.098035
PHA | marine sediment | film | 1 | 40.53779 | 1.098035
PHA | marine sediment | fiber | 1 | 20.2689 | 1.098035
PHA | marine sediment | particle | 1 | 10.13445 | 1.098035
PHA | marine sediment | film | 10 | 405.3779 | 1.098035
PHA | marine sediment | fiber | 10 | 202.689 | 1.098035
PHA | marine sediment | particle | 10 | 101.3445 | 1.098035
PHA | marine water | film | 0.1 | 2.347614 | 1.094811
PHA | marine water | fiber | 0.1 | 1.173807 | 1.094811
PHA | marine water | particle | 0.1 | 0.5869034 | 1.094811
PHA | marine water | film | 1 | 23.47614 | 1.094811
PHA | marine water | fiber | 1 | 11.73807 | 1.094811
PHA | marine water | particle | 1 | 5.869034 | 1.094811
PHA | marine water | film | 10 | 234.7614 | 1.094811
PHA | marine water | fiber | 10 | 117.3807 | 1.094811
PHA | marine water | particle | 10 | 58.69034 | 1.094811
PHA | river sediment | film | 0.1 | 4.035164 | 1.268234
PHA | river sediment | fiber | 0.1 | 2.017582 | 1.268234
PHA | river sediment | particle | 0.1 | 1.008791 | 1.268234
PHA | river sediment | film | 1 | 40.35164 | 1.268234
PHA | river sediment | fiber | 1 | 20.17582 | 1.268234
PHA | river sediment | particle | 1 | 10.08791 | 1.268234
PHA | river sediment | film | 10 | 403.5164 | 1.268234
PHA | river sediment | fiber | 10 | 201.7582 | 1.268234
PHA | river sediment | particle | 10 | 100.8791 | 1.268234
PHA | soil | film | 0.1 | 0.0320059 | 1.276481
PHA | soil | fiber | 0.1 | 0.01600295 | 1.276481
PHA | soil | particle | 0.1 | 0.008001475 | 1.276481
PHA | soil | film | 1 | 0.320059 | 1.276481
PHA | soil | fiber | 1 | 0.1600295 | 1.276481
PHA | soil | particle | 1 | 0.08001475 | 1.276481
PHA | soil | film | 10 | 3.20059 | 1.276481
PHA | soil | fiber | 10 | 1.600295 | 1.276481
PHA | soil | particle | 10 | 0.8001475 | 1.276481
PHB | marine sediment | film | 0.1 | 0.09604146 | 1.309332
PHB | marine sediment | fiber | 0.1 | 0.04802073 | 1.309332
PHB | marine sediment | particle | 0.1 | 0.02401036 | 1.309332
PHB | marine sediment | film | 1 | 0.9604146 | 1.309332
PHB | marine sediment | fiber | 1 | 0.4802073 | 1.309332
PHB | marine sediment | particle | 1 | 0.2401036 | 1.309332
PHB | marine sediment | film | 10 | 9.604146 | 1.309332
PHB | marine sediment | fiber | 10 | 4.802073 | 1.309332
PHB | marine sediment | particle | 10 | 2.401036 | 1.309332
PHB | marine water | film | 0.1 | 0.09577249 | 1.166824
PHB | marine water | fiber | 0.1 | 0.04788624 | 1.166824
PHB | marine water | particle | 0.1 | 0.02394312 | 1.166824
PHB | marine water | film | 1 | 0.9577249 | 1.166824
PHB | marine water | fiber | 1 | 0.4788624 | 1.166824
PHB | marine water | particle | 1 | 0.2394312 | 1.166824
PHB | marine water | film | 10 | 9.577249 | 1.166824
PHB | marine water | fiber | 10 | 4.788624 | 1.166824
PHB | marine water | particle | 10 | 2.394312 | 1.166824
PHB | river sediment | film | 0.1 | 0.09555819 | 1.311459
PHB | river sediment | fiber | 0.1 | 0.0477791 | 1.311459
PHB | river sediment | particle | 0.1 | 0.02388955 | 1.311459
PHB | river sediment | film | 1 | 0.9555819 | 1.311459
PHB | river sediment | fiber | 1 | 0.477791 | 1.311459
PHB | river sediment | particle | 1 | 0.2388955 | 1.311459
PHB | river sediment | film | 10 | 9.555819 | 1.311459
PHB | river sediment | fiber | 10 | 4.77791 | 1.311459
PHB | river sediment | particle | 10 | 2.388955 | 1.311459
PHB | soil | film | 0.1 | 0.06314487 | 1.518225
PHB | soil | fiber | 0.1 | 0.03157244 | 1.518225
PHB | soil | particle | 0.1 | 0.01578622 | 1.518225
PHB | soil | film | 1 | 0.6314487 | 1.518225
PHB | soil | fiber | 1 | 0.3157244 | 1.518225
PHB | soil | particle | 1 | 0.1578622 | 1.518225
PHB | soil | film | 10 | 6.314487 | 1.518225
PHB | soil | fiber | 10 | 3.157244 | 1.518225
PHB | soil | particle | 10 | 1.578622 | 1.518225
PHBV | marine sediment | film | 0.1 | 0.9878689 | 1.378934
PHBV | marine sediment | fiber | 0.1 | 0.4939345 | 1.378934
PHBV | marine sediment | particle | 0.1 | 0.2469672 | 1.378934
PHBV | marine sediment | film | 1 | 9.878689 | 1.378934
PHBV | marine sediment | fiber | 1 | 4.939345 | 1.378934
PHBV | marine sediment | particle | 1 | 2.469672 | 1.378934
PHBV | marine sediment | film | 10 | 98.78689 | 1.378934
PHBV | marine sediment | fiber | 10 | 49.39345 | 1.378934
PHBV | marine sediment | particle | 10 | 24.69672 | 1.378934
PHBV | marine water | film | 0.1 | 0.1200324 | 1.521961
PHBV | marine water | fiber | 0.1 | 0.0600162 | 1.521961
PHBV | marine water | particle | 0.1 | 0.0300081 | 1.521961
PHBV | marine water | film | 1 | 1.200324 | 1.521961
PHBV | marine water | fiber | 1 | 0.600162 | 1.521961
PHBV | marine water | particle | 1 | 0.300081 | 1.521961
PHBV | marine water | film | 10 | 12.00324 | 1.521961
PHBV | marine water | fiber | 10 | 6.00162 | 1.521961
PHBV | marine water | particle | 10 | 3.00081 | 1.521961
PHBV | river sediment | film | 0.1 | 0.9870336 | 1.381538
PHBV | river sediment | fiber | 0.1 | 0.4935168 | 1.381538
PHBV | river sediment | particle | 0.1 | 0.2467584 | 1.381538
PHBV | river sediment | film | 1 | 9.870336 | 1.381538
PHBV | river sediment | fiber | 1 | 4.935168 | 1.381538
PHBV | river sediment | particle | 1 | 2.467584 | 1.381538
PHBV | river sediment | film | 10 | 98.70336 | 1.381538
PHBV | river sediment | fiber | 10 | 49.35168 | 1.381538
PHBV | river sediment | particle | 10 | 24.67584 | 1.381538
PHBV | soil | film | 0.1 | 0.9904125 | 1.261941
PHBV | soil | fiber | 0.1 | 0.4952062 | 1.261941
PHBV | soil | particle | 0.1 | 0.2476031 | 1.261941
PHBV | soil | film | 1 | 9.904125 | 1.261941
PHBV | soil | fiber | 1 | 4.952062 | 1.261941
PHBV | soil | particle | 1 | 2.476031 | 1.261941
PHBV | soil | film | 10 | 99.04125 | 1.261941
PHBV | soil | fiber | 10 | 49.52062 | 1.261941
PHBV | soil | particle | 10 | 24.76031 | 1.261941
PLA(-blend) | marine sediment | film | 0.1 | 44242.26 | 1.594888
PLA(-blend) | marine sediment | fiber | 0.1 | 22121.13 | 1.594888
PLA(-blend) | marine sediment | particle | 0.1 | 11060.57 | 1.594888
PLA(-blend) | marine sediment | film | 1 | 442422.6 | 1.594888
PLA(-blend) | marine sediment | fiber | 1 | 221211.3 | 1.594888
PLA(-blend) | marine sediment | particle | 1 | 110605.7 | 1.594888
PLA(-blend) | marine sediment | film | 10 | 4424226.0 | 1.594888
PLA(-blend) | marine sediment | fiber | 10 | 2212113.0 | 1.594888
PLA(-blend) | marine sediment | particle | 10 | 1106056.5 | 1.594888
PLA(-blend) | marine water | film | 0.1 | 1000 | 1.653523
PLA(-blend) | marine water | fiber | 0.1 | 1000 | 1.653523
PLA(-blend) | marine water | particle | 0.1 | 1000 | 1.653523
PLA(-blend) | marine water | film | 1 | 1000 | 1.653523
PLA(-blend) | marine water | fiber | 1 | 1000 | 1.653523
PLA(-blend) | marine water | particle | 1 | 1000 | 1.653523
PLA(-blend) | marine water | film | 10 | 1000 | 1.653523
PLA(-blend) | marine water | fiber | 10 | 1000 | 1.653523
PLA(-blend) | marine water | particle | 10 | 1000 | 1.653523
PLA(-blend) | river sediment | film | 0.1 | 44699.01 | 1.517005
PLA(-blend) | river sediment | fiber | 0.1 | 22349.5 | 1.517005
PLA(-blend) | river sediment | particle | 0.1 | 11174.75 | 1.517005
PLA(-blend) | river sediment | film | 1 | 446990.1 | 1.517005
PLA(-blend) | river sediment | fiber | 1 | 223495 | 1.517005
PLA(-blend) | river sediment | particle | 1 | 111747.5 | 1.517005
PLA(-blend) | river sediment | film | 10 | 4469900.7 | 1.517005
PLA(-blend) | river sediment | fiber | 10 | 2234950.4 | 1.517005
PLA(-blend) | river sediment | particle | 10 | 1117475.2 | 1.517005
PLA(-blend) | soil | film | 0.1 | 0.6337429 | 1.216405
PLA(-blend) | soil | fiber | 0.1 | 0.3168715 | 1.216405
PLA(-blend) | soil | particle | 0.1 | 0.1584357 | 1.216405
PLA(-blend) | soil | film | 1 | 6.337429 | 1.216405
PLA(-blend) | soil | fiber | 1 | 3.168715 | 1.216405
PLA(-blend) | soil | particle | 1 | 1.584357 | 1.216405
PLA(-blend) | soil | film | 10 | 63.37429 | 1.216405
PLA(-blend) | soil | fiber | 10 | 31.68715 | 1.216405
PLA(-blend) | soil | particle | 10 | 15.84357 | 1.216405
PP | marine sediment | film | 0.1 | 168.4996 | 1.629656
PP | marine sediment | fiber | 0.1 | 84.2498 | 1.629656
PP | marine sediment | particle | 0.1 | 42.1249 | 1.629656
PP | marine sediment | film | 1 | 1684.996 | 1.629656
PP | marine sediment | fiber | 1 | 842.498 | 1.629656
PP | marine sediment | particle | 1 | 421.249 | 1.629656
PP | marine sediment | film | 10 | 16849.96 | 1.629656
PP | marine sediment | fiber | 10 | 8424.98 | 1.629656
PP | marine sediment | particle | 10 | 4212.49 | 1.629656
PP | marine water | film | 0.1 | 7.998325 | 1.743995
PP | marine water | fiber | 0.1 | 3.999163 | 1.743995
PP | marine water | particle | 0.1 | 1.999581 | 1.743995
PP | marine water | film | 1 | 79.98325 | 1.743995
PP | marine water | fiber | 1 | 39.99163 | 1.743995
PP | marine water | particle | 1 | 19.99581 | 1.743995
PP | marine water | film | 10 | 799.8325 | 1.743995
PP | marine water | fiber | 10 | 399.9163 | 1.743995
PP | marine water | particle | 10 | 199.9581 | 1.743995
PP | river sediment | film | 0.1 | 167.608 | 1.638274
PP | river sediment | fiber | 0.1 | 83.80398 | 1.638274
PP | river sediment | particle | 0.1 | 41.90199 | 1.638274
PP | river sediment | film | 1 | 1676.08 | 1.638274
PP | river sediment | fiber | 1 | 838.0398 | 1.638274
PP | river sediment | particle | 1 | 419.0199 | 1.638274
PP | river sediment | film | 10 | 16760.8 | 1.638274
PP | river sediment | fiber | 10 | 8380.398 | 1.638274
PP | river sediment | particle | 10 | 4190.199 | 1.638274
PP | soil | film | 0.1 | 168.2509 | 1.559033
PP | soil | fiber | 0.1 | 84.12547 | 1.559033
PP | soil | particle | 0.1 | 42.06274 | 1.559033
PP | soil | film | 1 | 1682.509 | 1.559033
PP | soil | fiber | 1 | 841.2547 | 1.559033
PP | soil | particle | 1 | 420.6274 | 1.559033
PP | soil | film | 10 | 16825.09 | 1.559033
PP | soil | fiber | 10 | 8412.547 | 1.559033
PP | soil | particle | 10 | 4206.274 | 1.559033
PS | marine sediment | film | 0.1 | 1000 | 3.655716
PS | marine sediment | fiber | 0.1 | 1000 | 3.655716
PS | marine sediment | particle | 0.1 | 1000 | 3.655716
PS | marine sediment | film | 1 | 1000 | 3.655716
PS | marine sediment | fiber | 1 | 1000 | 3.655716
PS | marine sediment | particle | 1 | 1000 | 3.655716
PS | marine sediment | film | 10 | 1000 | 3.655716
PS | marine sediment | fiber | 10 | 1000 | 3.655716
PS | marine sediment | particle | 10 | 1000 | 3.655716
PS | marine water | film | 0.1 | 1000 | 3.655716
PS | marine water | fiber | 0.1 | 1000 | 3.655716
PS | marine water | particle | 0.1 | 1000 | 3.655716
PS | marine water | film | 1 | 1000 | 3.655716
PS | marine water | fiber | 1 | 1000 | 3.655716
PS | marine water | particle | 1 | 1000 | 3.655716
PS | marine water | film | 10 | 1000 | 3.655716
PS | marine water | fiber | 10 | 1000 | 3.655716
PS | marine water | particle | 10 | 1000 | 3.655716
PS | river sediment | film | 0.1 | 1000 | 3.655716
PS | river sediment | fiber | 0.1 | 1000 | 3.655716
PS | river sediment | particle | 0.1 | 1000 | 3.655716
PS | river sediment | film | 1 | 1000 | 3.655716
PS | river sediment | fiber | 1 | 1000 | 3.655716
PS | river sediment | particle | 1 | 1000 | 3.655716
PS | river sediment | film | 10 | 1000 | 3.655716
PS | river sediment | fiber | 10 | 1000 | 3.655716
PS | river sediment | particle | 10 | 1000 | 3.655716
PS | soil | film | 0.1 | 1000 | 3.655716
PS | soil | fiber | 0.1 | 1000 | 3.655716
PS | soil | particle | 0.1 | 1000 | 3.655716
PS | soil | film | 1 | 1000 | 3.655716
PS | soil | fiber | 1 | 1000 | 3.655716
PS | soil | particle | 1 | 1000 | 3.655716
PS | soil | film | 10 | 1000 | 3.655716
PS | soil | fiber | 10 | 1000 | 3.655716
PS | soil | particle | 10 | 1000 | 3.655716
PU | marine sediment | film | 0.1 | 0.2589268 | 1.611365
PU | marine sediment | fiber | 0.1 | 0.1294634 | 1.611365
PU | marine sediment | particle | 0.1 | 0.06473171 | 1.611365
PU | marine sediment | film | 1 | 2.589268 | 1.611365
PU | marine sediment | fiber | 1 | 1.294634 | 1.611365
PU | marine sediment | particle | 1 | 0.6473171 | 1.611365
PU | marine sediment | film | 10 | 25.89268 | 1.611365
PU | marine sediment | fiber | 10 | 12.94634 | 1.611365
PU | marine sediment | particle | 10 | 6.473171 | 1.611365
PU | marine water | film | 0.1 | 0.2605631 | 1.531614
PU | marine water | fiber | 0.1 | 0.1302815 | 1.531614
PU | marine water | particle | 0.1 | 0.06514077 | 1.531614
PU | marine water | film | 1 | 2.605631 | 1.531614
PU | marine water | fiber | 1 | 1.302815 | 1.531614
PU | marine water | particle | 1 | 0.6514077 | 1.531614
PU | marine water | film | 10 | 26.05631 | 1.531614
PU | marine water | fiber | 10 | 13.02815 | 1.531614
PU | marine water | particle | 10 | 6.514077 | 1.531614
PU | river sediment | film | 0.1 | 0.2603613 | 1.606767
PU | river sediment | fiber | 0.1 | 0.1301807 | 1.606767
PU | river sediment | particle | 0.1 | 0.06509033 | 1.606767
PU | river sediment | film | 1 | 2.603613 | 1.606767
PU | river sediment | fiber | 1 | 1.301807 | 1.606767
PU | river sediment | particle | 1 | 0.6509033 | 1.606767
PU | river sediment | film | 10 | 26.03613 | 1.606767
PU | river sediment | fiber | 10 | 13.01807 | 1.606767
PU | river sediment | particle | 10 | 6.509033 | 1.606767
PU | soil | film | 0.1 | 0.2599627 | 1.607931
PU | soil | fiber | 0.1 | 0.1299813 | 1.607931
PU | soil | particle | 0.1 | 0.06499067 | 1.607931
PU | soil | film | 1 | 2.599627 | 1.607931
PU | soil | fiber | 1 | 1.299813 | 1.607931
PU | soil | particle | 1 | 0.6499067 | 1.607931
PU | soil | film | 10 | 25.99627 | 1.607931
PU | soil | fiber | 10 | 12.99813 | 1.607931
PU | soil | particle | 10 | 6.499067 | 1.607931
PVC | marine sediment | film | 0.1 | 1000 | 3.655716
PVC | marine sediment | fiber | 0.1 | 1000 | 3.655716
PVC | marine sediment | particle | 0.1 | 1000 | 3.655716
PVC | marine sediment | film | 1 | 1000 | 3.655716
PVC | marine sediment | fiber | 1 | 1000 | 3.655716
PVC | marine sediment | particle | 1 | 1000 | 3.655716
PVC | marine sediment | film | 10 | 1000 | 3.655716
PVC | marine sediment | fiber | 10 | 1000 | 3.655716
PVC | marine sediment | particle | 10 | 1000 | 3.655716
PVC | marine water | film | 0.1 | 1000 | 3.655716
PVC | marine water | fiber | 0.1 | 1000 | 3.655716
PVC | marine water | particle | 0.1 | 1000 | 3.655716
PVC | marine water | film | 1 | 1000 | 3.655716
PVC | marine water | fiber | 1 | 1000 | 3.655716
PVC | marine water | particle | 1 | 1000 | 3.655716
PVC | marine water | film | 10 | 1000 | 3.655716
PVC | marine water | fiber | 10 | 1000 | 3.655716
PVC | marine water | particle | 10 | 1000 | 3.655716
PVC | river sediment | film | 0.1 | 1000 | 3.655716
PVC | river sediment | fiber | 0.1 | 1000 | 3.655716
PVC | river sediment | particle | 0.1 | 1000 | 3.655716
PVC | river sediment | film | 1 | 1000 | 3.655716
PVC | river sediment | fiber | 1 | 1000 | 3.655716
PVC | river sediment | particle | 1 | 1000 | 3.655716
PVC | river sediment | film | 10 | 1000 | 3.655716
PVC | river sediment | fiber | 10 | 1000 | 3.655716
PVC | river sediment | particle | 10 | 1000 | 3.655716
PVC | soil | film | 0.1 | 1000 | 3.655716
PVC | soil | fiber | 0.1 | 1000 | 3.655716
PVC | soil | particle | 0.1 | 1000 | 3.655716
PVC | soil | film | 1 | 1000 | 3.655716
PVC | soil | fiber | 1 | 1000 | 3.655716
PVC | soil | particle | 1 | 1000 | 3.655716
PVC | soil | film | 10 | 1000 | 3.655716
PVC | soil | fiber | 10 | 1000 | 3.655716
PVC | soil | particle | 10 | 1000 | 3.655716
Starch-blend | marine sediment | film | 0.1 | 1.175095 | 1.377424
Starch-blend | marine sediment | fiber | 0.1 | 0.5875475 | 1.377424
Starch-blend | marine sediment | particle | 0.1 | 0.2937738 | 1.377424
Starch-blend | marine sediment | film | 1 | 11.75095 | 1.377424
Starch-blend | marine sediment | fiber | 1 | 5.875475 | 1.377424
Starch-blend | marine sediment | particle | 1 | 2.937738 | 1.377424
Starch-blend | marine sediment | film | 10 | 117.5095 | 1.377424
Starch-blend | marine sediment | fiber | 10 | 58.75475 | 1.377424
Starch-blend | marine sediment | particle | 10 | 29.37738 | 1.377424
Starch-blend | marine water | film | 0.1 | 0.4940773 | 1.157521
Starch-blend | marine water | fiber | 0.1 | 0.2470387 | 1.157521
Starch-blend | marine water | particle | 0.1 | 0.1235193 | 1.157521
Starch-blend | marine water | film | 1 | 4.940773 | 1.157521
Starch-blend | marine water | fiber | 1 | 2.470387 | 1.157521
Starch-blend | marine water | particle | 1 | 1.235193 | 1.157521
Starch-blend | marine water | film | 10 | 49.40773 | 1.157521
Starch-blend | marine water | fiber | 10 | 24.70387 | 1.157521
Starch-blend | marine water | particle | 10 | 12.35193 | 1.157521
Starch-blend | river sediment | film | 0.1 | 1.167618 | 1.382632
Starch-blend | river sediment | fiber | 0.1 | 0.583809 | 1.382632
Starch-blend | river sediment | particle | 0.1 | 0.2919045 | 1.382632
Starch-blend | river sediment | film | 1 | 11.67618 | 1.382632
Starch-blend | river sediment | fiber | 1 | 5.83809 | 1.382632
Starch-blend | river sediment | particle | 1 | 2.919045 | 1.382632
Starch-blend | river sediment | film | 10 | 116.7618 | 1.382632
Starch-blend | river sediment | fiber | 10 | 58.3809 | 1.382632
Starch-blend | river sediment | particle | 10 | 29.19045 | 1.382632
Starch-blend | soil | film | 0.1 | 1.166793 | 1.265248
Starch-blend | soil | fiber | 0.1 | 0.5833966 | 1.265248
Starch-blend | soil | particle | 0.1 | 0.2916983 | 1.265248
Starch-blend | soil | film | 1 | 11.66793 | 1.265248
Starch-blend | soil | fiber | 1 | 5.833966 | 1.265248
Starch-blend | soil | particle | 1 | 2.916983 | 1.265248
Starch-blend | soil | film | 10 | 116.6793 | 1.265248
Starch-blend | soil | fiber | 10 | 58.33966 | 1.265248
Starch-blend | soil | particle | 10 | 29.16983 | 1.265248