## tau_with_Uncertainty
Polymer type | Compartment | Shape | Characteristic length | tau | Std
HDPE | marine sediment | film | 0.1 | 4.261915 | 1.798933
HDPE | marine sediment | fiber | 0.1 | 2.130957 | 1.798933
HDPE | marine sediment | particle | 0.1 | 1.065479 | 1.798933
HDPE | marine sediment | film | 1 | 42.61915 | 1.798933
HDPE | marine sediment | fiber | 1 | 21.30957 | 1.798933
HDPE | marine sediment | particle | 1 | 10.65479 | 1.798933
HDPE | marine sediment | film | 10 | 426.1915 | 1.798933
HDPE | marine sediment | fiber | 10 | 213.0957 | 1.798933
HDPE | marine sediment | particle | 10 | 106.5479 | 1.798933
HDPE | marine water | film | 0.1 | 4.276916 | 1.744037
HDPE | marine water | fiber | 0.1 | 2.138458 | 1.744037
HDPE | marine water | particle | 0.1 | 1.069229 | 1.744037
HDPE | marine water | film | 1 | 42.76916 | 1.744037
HDPE | marine water | fiber | 1 | 21.38458 | 1.744037
HDPE | marine water | particle | 1 | 10.69229 | 1.744037
HDPE | marine water | film | 10 | 427.6916 | 1.744037
HDPE | marine water | fiber | 10 | 213.8458 | 1.744037
HDPE | marine water | particle | 10 | 106.9229 | 1.744037
HDPE | river sediment | film | 0.1 | 4.274128 | 1.802242
HDPE | river sediment | fiber | 0.1 | 2.137064 | 1.802242
HDPE | river sediment | particle | 0.1 | 1.068532 | 1.802242
HDPE | river sediment | film | 1 | 42.74128 | 1.802242
HDPE | river sediment | fiber | 1 | 21.37064 | 1.802242
HDPE | river sediment | particle | 1 | 10.68532 | 1.802242
HDPE | river sediment | film | 10 | 427.4128 | 1.802242
HDPE | river sediment | fiber | 10 | 213.7064 | 1.802242
HDPE | river sediment | particle | 10 | 106.8532 | 1.802242
HDPE | soil | film | 0.1 | 4.277154 | 1.799561
HDPE | soil | fiber | 0.1 | 2.138577 | 1.799561
HDPE | soil | particle | 0.1 | 1.069288 | 1.799561
HDPE | soil | film | 1 | 42.77154 | 1.799561
HDPE | soil | fiber | 1 | 21.38577 | 1.799561
HDPE | soil | particle | 1 | 10.69288 | 1.799561
HDPE | soil | film | 10 | 427.7154 | 1.799561
HDPE | soil | fiber | 10 | 213.8577 | 1.799561
HDPE | soil | particle | 10 | 106.9288 | 1.799561
LDPE | marine sediment | film | 0.1 | 124.0434 | 1.552866
LDPE | marine sediment | fiber | 0.1 | 62.02171 | 1.552866
LDPE | marine sediment | particle | 0.1 | 31.01086 | 1.552866
LDPE | marine sediment | film | 1 | 1240.434 | 1.552866
LDPE | marine sediment | fiber | 1 | 620.2171 | 1.552866
LDPE | marine sediment | particle | 1 | 310.1086 | 1.552866
LDPE | marine sediment | film | 10 | 12404.34 | 1.552866
LDPE | marine sediment | fiber | 10 | 6202.171 | 1.552866
LDPE | marine sediment | particle | 10 | 3101.086 | 1.552866
LDPE | marine water | film | 0.1 | 8.833386 | 1.279893
LDPE | marine water | fiber | 0.1 | 4.416693 | 1.279893
LDPE | marine water | particle | 0.1 | 2.208346 | 1.279893
LDPE | marine water | film | 1 | 88.33386 | 1.279893
LDPE | marine water | fiber | 1 | 44.16693 | 1.279893
LDPE | marine water | particle | 1 | 22.08346 | 1.279893
LDPE | marine water | film | 10 | 883.3386 | 1.279893
LDPE | marine water | fiber | 10 | 441.6693 | 1.279893
LDPE | marine water | particle | 10 | 220.8346 | 1.279893
LDPE | river sediment | film | 0.1 | 123.6127 | 1.625018
LDPE | river sediment | fiber | 0.1 | 61.80635 | 1.625018
LDPE | river sediment | particle | 0.1 | 30.90317 | 1.625018
LDPE | river sediment | film | 1 | 1236.127 | 1.625018
LDPE | river sediment | fiber | 1 | 618.0635 | 1.625018
LDPE | river sediment | particle | 1 | 309.0317 | 1.625018
LDPE | river sediment | film | 10 | 12361.27 | 1.625018
LDPE | river sediment | fiber | 10 | 6180.635 | 1.625018
LDPE | river sediment | particle | 10 | 3090.317 | 1.625018
LDPE | soil | film | 0.1 | 8.846651 | 1.390137
LDPE | soil | fiber | 0.1 | 4.423326 | 1.390137
LDPE | soil | particle | 0.1 | 2.211663 | 1.390137
LDPE | soil | film | 1 | 88.46651 | 1.390137
LDPE | soil | fiber | 1 | 44.23326 | 1.390137
LDPE | soil | particle | 1 | 22.11663 | 1.390137
LDPE | soil | film | 10 | 884.6651 | 1.390137
LDPE | soil | fiber | 10 | 442.3326 | 1.390137
LDPE | soil | particle | 10 | 221.1663 | 1.390137
NR/SBR | marine sediment | film | 0.1 | 1.14597 | 1.799193
NR/SBR | marine sediment | fiber | 0.1 | 0.5729851 | 1.799193
NR/SBR | marine sediment | particle | 0.1 | 0.2864925 | 1.799193
NR/SBR | marine sediment | film | 1 | 11.4597 | 1.799193
NR/SBR | marine sediment | fiber | 1 | 5.729851 | 1.799193
NR/SBR | marine sediment | particle | 1 | 2.864925 | 1.799193
NR/SBR | marine sediment | film | 10 | 114.597 | 1.799193
NR/SBR | marine sediment | fiber | 10 | 57.29851 | 1.799193
NR/SBR | marine sediment | particle | 10 | 28.64925 | 1.799193
NR/SBR | marine water | film | 0.1 | 1.142438 | 1.74095
NR/SBR | marine water | fiber | 0.1 | 0.571219 | 1.74095
NR/SBR | marine water | particle | 0.1 | 0.2856095 | 1.74095
NR/SBR | marine water | film | 1 | 11.42438 | 1.74095
NR/SBR | marine water | fiber | 1 | 5.71219 | 1.74095
NR/SBR | marine water | particle | 1 | 2.856095 | 1.74095
NR/SBR | marine water | film | 10 | 114.2438 | 1.74095
NR/SBR | marine water | fiber | 10 | 57.1219 | 1.74095
NR/SBR | marine water | particle | 10 | 28.56095 | 1.74095
NR/SBR | river sediment | film | 0.1 | 1.143538 | 1.798183
NR/SBR | river sediment | fiber | 0.1 | 0.571769 | 1.798183
NR/SBR | river sediment | particle | 0.1 | 0.2858845 | 1.798183
NR/SBR | river sediment | film | 1 | 11.43538 | 1.798183
NR/SBR | river sediment | fiber | 1 | 5.71769 | 1.798183
NR/SBR | river sediment | particle | 1 | 2.858845 | 1.798183
NR/SBR | river sediment | film | 10 | 114.3538 | 1.798183
NR/SBR | river sediment | fiber | 10 | 57.1769 | 1.798183
NR/SBR | river sediment | particle | 10 | 28.58845 | 1.798183
NR/SBR | soil | film | 0.1 | 1.144885 | 1.79859
NR/SBR | soil | fiber | 0.1 | 0.5724423 | 1.79859
NR/SBR | soil | particle | 0.1 | 0.2862212 | 1.79859
NR/SBR | soil | film | 1 | 11.44885 | 1.79859
NR/SBR | soil | fiber | 1 | 5.724423 | 1.79859
NR/SBR | soil | particle | 1 | 2.862212 | 1.79859
NR/SBR | soil | film | 10 | 114.4885 | 1.79859
NR/SBR | soil | fiber | 10 | 57.24423 | 1.79859
NR/SBR | soil | particle | 10 | 28.62212 | 1.79859
PA | marine sediment | film | 0.1 | 0.1711545 | 1.304881
PA | marine sediment | fiber | 0.1 | 0.08557724 | 1.304881
PA | marine sediment | particle | 0.1 | 0.04278862 | 1.304881
PA | marine sediment | film | 1 | 1.711545 | 1.304881
PA | marine sediment | fiber | 1 | 0.8557724 | 1.304881
PA | marine sediment | particle | 1 | 0.4278862 | 1.304881
PA | marine sediment | film | 10 | 17.11545 | 1.304881
PA | marine sediment | fiber | 10 | 8.557724 | 1.304881
PA | marine sediment | particle | 10 | 4.278862 | 1.304881
PA | marine water | film | 0.1 | 0.1712973 | 1.156442
PA | marine water | fiber | 0.1 | 0.08564866 | 1.156442
PA | marine water | particle | 0.1 | 0.04282433 | 1.156442
PA | marine water | film | 1 | 1.712973 | 1.156442
PA | marine water | fiber | 1 | 0.8564866 | 1.156442
PA | marine water | particle | 1 | 0.4282433 | 1.156442
PA | marine water | film | 10 | 17.12973 | 1.156442
PA | marine water | fiber | 10 | 8.564866 | 1.156442
PA | marine water | particle | 10 | 4.282433 | 1.156442
PA | river sediment | film | 0.1 | 0.171047 | 1.304204
PA | river sediment | fiber | 0.1 | 0.08552352 | 1.304204
PA | river sediment | particle | 0.1 | 0.04276176 | 1.304204
PA | river sediment | film | 1 | 1.71047 | 1.304204
PA | river sediment | fiber | 1 | 0.8552352 | 1.304204
PA | river sediment | particle | 1 | 0.4276176 | 1.304204
PA | river sediment | film | 10 | 17.1047 | 1.304204
PA | river sediment | fiber | 10 | 8.552352 | 1.304204
PA | river sediment | particle | 10 | 4.276176 | 1.304204
PA | soil | film | 0.1 | 0.1713793 | 1.303464
PA | soil | fiber | 0.1 | 0.08568963 | 1.303464
PA | soil | particle | 0.1 | 0.04284481 | 1.303464
PA | soil | film | 1 | 1.713793 | 1.303464
PA | soil | fiber | 1 | 0.8568963 | 1.303464
PA | soil | particle | 1 | 0.4284481 | 1.303464
PA | soil | film | 10 | 17.13793 | 1.303464
PA | soil | fiber | 10 | 8.568963 | 1.303464
PA | soil | particle | 10 | 4.284481 | 1.303464
PBAT | marine sediment | film | 0.1 | 25.44823 | 1.80033
PBAT | marine sediment | fiber | 0.1 | 12.72412 | 1.80033
PBAT | marine sediment | particle | 0.1 | 6.362058 | 1.80033
PBAT | marine sediment | film | 1 | 254.4823 | 1.80033
PBAT | marine sediment | fiber | 1 | 127.2412 | 1.80033
PBAT | marine sediment | particle | 1 | 63.62058 | 1.80033
PBAT | marine sediment | film | 10 | 2544.823 | 1.80033
PBAT | marine sediment | fiber | 10 | 1272.412 | 1.80033
PBAT | marine sediment | particle | 10 | 636.2058 | 1.80033
PBAT | marine water | film | 0.1 | 4.212594 | 1.528718
PBAT | marine water | fiber | 0.1 | 2.106297 | 1.528718
PBAT | marine water | particle | 0.1 | 1.053149 | 1.528718
PBAT | marine water | film | 1 | 42.12594 | 1.528718
PBAT | marine water | fiber | 1 | 21.06297 | 1.528718
PBAT | marine water | particle | 1 | 10.53149 | 1.528718
PBAT | marine water | film | 10 | 421.2594 | 1.528718
PBAT | marine water | fiber | 10 | 210.6297 | 1.528718
PBAT | marine water | particle | 10 | 105.3149 | 1.528718
PBAT | river sediment | film | 0.1 | 25.35328 | 1.797721
PBAT | river sediment | fiber | 0.1 | 12.67664 | 1.797721
PBAT | river sediment | particle | 0.1 | 6.33832 | 1.797721
PBAT | river sediment | film | 1 | 253.5328 | 1.797721
PBAT | river sediment | fiber | 1 | 126.7664 | 1.797721
PBAT | river sediment | particle | 1 | 63.3832 | 1.797721
PBAT | river sediment | film | 10 | 2535.328 | 1.797721
PBAT | river sediment | fiber | 10 | 1267.664 | 1.797721
PBAT | river sediment | particle | 10 | 633.832 | 1.797721
PBAT | soil | film | 0.1 | 25.51364 | 1.743137
PBAT | soil | fiber | 0.1 | 12.75682 | 1.743137
PBAT | soil | particle | 0.1 | 6.378411 | 1.743137
PBAT | soil | film | 1 | 255.1364 | 1.743137
PBAT | soil | fiber | 1 | 127.5682 | 1.743137
PBAT | soil | particle | 1 | 63.78411 | 1.743137
PBAT | soil | film | 10 | 2551.364 | 1.743137
PBAT | soil | fiber | 10 | 1275.682 | 1.743137
PBAT | soil | particle | 10 | 637.8411 | 1.743137
PBS | marine sediment | film | 0.1 | 7.864968 | 1.425631
PBS | marine sediment | fiber | 0.1 | 3.932484 | 1.425631
PBS | marine sediment | particle | 0.1 | 1.966242 | 1.425631
PBS | marine sediment | film | 1 | 78.64968 | 1.425631
PBS | marine sediment | fiber | 1 | 39.32484 | 1.425631
PBS | marine sediment | particle | 1 | 19.66242 | 1.425631
PBS | marine sediment | film | 10 | 786.4968 | 1.425631
PBS | marine sediment | fiber | 10 | 393.2484 | 1.425631
PBS | marine sediment | particle | 10 | 196.6242 | 1.425631
PBS | marine water | film | 0.1 | 7.885216 | 1.324281
PBS | marine water | fiber | 0.1 | 3.942608 | 1.324281
PBS | marine water | particle | 0.1 | 1.971304 | 1.324281
PBS | marine water | film | 1 | 78.85216 | 1.324281
PBS | marine water | fiber | 1 | 39.42608 | 1.324281
PBS | marine water | particle | 1 | 19.71304 | 1.324281
PBS | marine water | film | 10 | 788.5216 | 1.324281
PBS | marine water | fiber | 10 | 394.2608 | 1.324281
PBS | marine water | particle | 10 | 197.1304 | 1.324281
PBS | river sediment | film | 0.1 | 7.882513 | 1.426216
PBS | river sediment | fiber | 0.1 | 3.941256 | 1.426216
PBS | river sediment | particle | 0.1 | 1.970628 | 1.426216
PBS | river sediment | film | 1 | 78.82513 | 1.426216
PBS | river sediment | fiber | 1 | 39.41256 | 1.426216
PBS | river sediment | particle | 1 | 19.70628 | 1.426216
PBS | river sediment | film | 10 | 788.2513 | 1.426216
PBS | river sediment | fiber | 10 | 394.1256 | 1.426216
PBS | river sediment | particle | 10 | 197.0628 | 1.426216
PBS | soil | film | 0.1 | 0.8177272 | 1.212098
PBS | soil | fiber | 0.1 | 0.4088636 | 1.212098
PBS | soil | particle | 0.1 | 0.2044318 | 1.212098
PBS | soil | film | 1 | 8.177272 | 1.212098
PBS | soil | fiber | 1 | 4.088636 | 1.212098
PBS | soil | particle | 1 | 2.044318 | 1.212098
PBS | soil | film | 10 | 81.77272 | 1.212098
PBS | soil | fiber | 10 | 40.88636 | 1.212098
PBS | soil | particle | 10 | 20.44318 | 1.212098
PBSA | marine sediment | film | 0.1 | 0.510818 | 1.370288
PBSA | marine sediment | fiber | 0.1 | 0.255409 | 1.370288
PBSA | marine sediment | particle | 0.1 | 0.1277045 | 1.370288
PBSA | marine sediment | film | 1 | 5.10818 | 1.370288
PBSA | marine sediment | fiber | 1 | 2.55409 | 1.370288
PBSA | marine sediment | particle | 1 | 1.277045 | 1.370288
PBSA | marine sediment | film | 10 | 51.0818 | 1.370288
PBSA | marine sediment | fiber | 10 | 25.5409 | 1.370288
PBSA | marine sediment | particle | 10 | 12.77045 | 1.370288
PBSA | marine water | film | 0.1 | 0.5111332 | 1.253934
PBSA | marine water | fiber | 0.1 | 0.2555666 | 1.253934
PBSA | marine water | particle | 0.1 | 0.1277833 | 1.253934
PBSA | marine water | film | 1 | 5.111332 | 1.253934
PBSA | marine water | fiber | 1 | 2.555666 | 1.253934
PBSA | marine water | particle | 1 | 1.277833 | 1.253934
PBSA | marine water | film | 10 | 51.11332 | 1.253934
PBSA | marine water | fiber | 10 | 25.55666 | 1.253934
PBSA | marine water | particle | 10 | 12.77833 | 1.253934
PBSA | river sediment | film | 0.1 | 0.511799 | 1.372285
PBSA | river sediment | fiber | 0.1 | 0.2558995 | 1.372285
PBSA | river sediment | particle | 0.1 | 0.1279497 | 1.372285
PBSA | river sediment | film | 1 | 5.11799 | 1.372285
PBSA | river sediment | fiber | 1 | 2.558995 | 1.372285
PBSA | river sediment | particle | 1 | 1.279497 | 1.372285
PBSA | river sediment | film | 10 | 51.1799 | 1.372285
PBSA | river sediment | fiber | 10 | 25.58995 | 1.372285
PBSA | river sediment | particle | 10 | 12.79497 | 1.372285
PBSA | soil | film | 0.1 | 0.9919991 | 1.280803
PBSA | soil | fiber | 0.1 | 0.4959995 | 1.280803
PBSA | soil | particle | 0.1 | 0.2479998 | 1.280803
PBSA | soil | film | 1 | 9.919991 | 1.280803
PBSA | soil | fiber | 1 | 4.959995 | 1.280803
PBSA | soil | particle | 1 | 2.479998 | 1.280803
PBSA | soil | film | 10 | 99.19991 | 1.280803
PBSA | soil | fiber | 10 | 49.59995 | 1.280803
PBSA | soil | particle | 10 | 24.79998 | 1.280803
PBSe | marine sediment | film | 0.1 | 19.92169 | 1.098281
PBSe | marine sediment | fiber | 0.1 | 9.960843 | 1.098281
PBSe | marine sediment | particle | 0.1 | 4.980421 | 1.098281
PBSe | marine sediment | film | 1 | 199.2169 | 1.098281
PBSe | marine sediment | fiber | 1 | 99.60843 | 1.098281
PBSe | marine sediment | particle | 1 | 49.80421 | 1.098281
PBSe | marine sediment | film | 10 | 1992.169 | 1.098281
PBSe | marine sediment | fiber | 10 | 996.0843 | 1.098281
PBSe | marine sediment | particle | 10 | 498.0421 | 1.098281
PBSe | marine water | film | 0.1 | 16.87736 | 1.098117
PBSe | marine water | fiber | 0.1 | 8.438681 | 1.098117
PBSe | marine water | particle | 0.1 | 4.219341 | 1.098117
PBSe | marine water | film | 1 | 168.7736 | 1.098117
PBSe | marine water | fiber | 1 | 84.38681 | 1.098117
PBSe | marine water | particle | 1 | 42.19341 | 1.098117
PBSe | marine water | film | 10 | 1687.736 | 1.098117
PBSe | marine water | fiber | 10 | 843.8681 | 1.098117
PBSe | marine water | particle | 10 | 421.9341 | 1.098117
PBSe | river sediment | film | 0.1 | 19.91753 | 1.275668
PBSe | river sediment | fiber | 0.1 | 9.958765 | 1.275668
PBSe | river sediment | particle | 0.1 | 4.979383 | 1.275668
PBSe | river sediment | film | 1 | 199.1753 | 1.275668
PBSe | river sediment | fiber | 1 | 99.58765 | 1.275668
PBSe | river sediment | particle | 1 | 49.79383 | 1.275668
PBSe | river sediment | film | 10 | 1991.753 | 1.275668
PBSe | river sediment | fiber | 10 | 995.8765 | 1.275668
PBSe | river sediment | particle | 10 | 497.9383 | 1.275668
PBSe | soil | film | 0.1 | 1.967641 | 1.2317
PBSe | soil | fiber | 0.1 | 0.9838206 | 1.2317
PBSe | soil | particle | 0.1 | 0.4919103 | 1.2317
PBSe | soil | film | 1 | 19.67641 | 1.2317
PBSe | soil | fiber | 1 | 9.838206 | 1.2317
PBSe | soil | particle | 1 | 4.919103 | 1.2317
PBSe | soil | film | 10 | 196.7641 | 1.2317
PBSe | soil | fiber | 10 | 98.38206 | 1.2317
PBSe | soil | particle | 10 | 49.19103 | 1.2317
PBSeT | marine sediment | film | 0.1 | 23.47441 | 1.098018
PBSeT | marine sediment | fiber | 0.1 | 11.7372 | 1.098018
PBSeT | marine sediment | particle | 0.1 | 5.868602 | 1.098018
PBSeT | marine sediment | film | 1 | 234.7441 | 1.098018
PBSeT | marine sediment | fiber | 1 | 117.372 | 1.098018
PBSeT | marine sediment | particle | 1 | 58.68602 | 1.098018
PBSeT | marine sediment | film | 10 | 2347.441 | 1.098018
PBSeT | marine sediment | fiber | 10 | 1173.72 | 1.098018
PBSeT | marine sediment | particle | 10 | 586.8602 | 1.098018
PBSeT | marine water | film | 0.1 | 24.98474 | 1.098044
PBSeT | marine water | fiber | 0.1 | 12.49237 | 1.098044
PBSeT | marine water | particle | 0.1 | 6.246185 | 1.098044
PBSeT | marine water | film | 1 | 249.8474 | 1.098044
PBSeT | marine water | fiber | 1 | 124.9237 | 1.098044
PBSeT | marine water | particle | 1 | 62.46185 | 1.098044
PBSeT | marine water | film | 10 | 2498.474 | 1.098044
PBSeT | marine water | fiber | 10 | 1249.237 | 1.098044
PBSeT | marine water | particle | 10 | 624.6185 | 1.098044
PBSeT | river sediment | film | 0.1 | 23.49202 | 1.273618
PBSeT | river sediment | fiber | 0.1 | 11.74601 | 1.273618
PBSeT | river sediment | particle | 0.1 | 5.873005 | 1.273618
PBSeT | river sediment | film | 1 | 234.9202 | 1.273618
PBSeT | river sediment | fiber | 1 | 117.4601 | 1.273618
PBSeT | river sediment | particle | 1 | 58.73005 | 1.273618
PBSeT | river sediment | film | 10 | 2349.202 | 1.273618
PBSeT | river sediment | fiber | 10 | 1174.601 | 1.273618
PBSeT | river sediment | particle | 10 | 587.3005 | 1.273618
PBSeT | soil | film | 0.1 | 2.543889 | 1.230904
PBSeT | soil | fiber | 0.1 | 1.271944 | 1.230904
PBSeT | soil | particle | 0.1 | 0.6359722 | 1.230904
PBSeT | soil | film | 1 | 25.43889 | 1.230904
PBSeT | soil | fiber | 1 | 12.71944 | 1.230904
PBSeT | soil | particle | 1 | 6.359722 | 1.230904
PBSeT | soil | film | 10 | 254.3889 | 1.230904
PBSeT | soil | fiber | 10 | 127.1944 | 1.230904
PBSeT | soil | particle | 10 | 63.59722 | 1.230904
PC | marine sediment | film | 0.1 | 9.621086 | 1.800933
PC | marine sediment | fiber | 0.1 | 4.810543 | 1.800933
PC | marine sediment | particle | 0.1 | 2.405272 | 1.800933
PC | marine sediment | film | 1 | 96.21086 | 1.800933
PC | marine sediment | fiber | 1 | 48.10543 | 1.800933
PC | marine sediment | particle | 1 | 24.05272 | 1.800933
PC | marine sediment | film | 10 | 962.1086 | 1.800933
PC | marine sediment | fiber | 10 | 481.0543 | 1.800933
PC | marine sediment | particle | 10 | 240.5272 | 1.800933
PC | marine water | film | 0.1 | 9.659577 | 1.736619
PC | marine water | fiber | 0.1 | 4.829789 | 1.736619
PC | marine water | particle | 0.1 | 2.414894 | 1.736619
PC | marine water | film | 1 | 96.59577 | 1.736619
PC | marine water | fiber | 1 | 48.29789 | 1.736619
PC | marine water | particle | 1 | 24.14894 | 1.736619
PC | marine water | film | 10 | 965.9577 | 1.736619
PC | marine water | fiber | 10 | 482.9789 | 1.736619
PC | marine water | particle | 10 | 241.4894 | 1.736619
PC | river sediment | film | 0.1 | 9.65616 | 1.798337
PC | river sediment | fiber | 0.1 | 4.82808 | 1.798337
PC | river sediment | particle | 0.1 | 2.41404 | 1.798337
PC | river sediment | film | 1 | 96.5616 | 1.798337
PC | river sediment | fiber | 1 | 48.2808 | 1.798337
PC | river sediment | particle | 1 | 24.1404 | 1.798337
PC | river sediment | film | 10 | 965.616 | 1.798337
PC | river sediment | fiber | 10 | 482.808 | 1.798337
PC | river sediment | particle | 10 | 241.404 | 1.798337
PC | soil | film | 0.1 | 9.677201 | 1.799913
PC | soil | fiber | 0.1 | 4.8386 | 1.799913
PC | soil | particle | 0.1 | 2.4193 | 1.799913
PC | soil | film | 1 | 96.77201 | 1.799913
PC | soil | fiber | 1 | 48.386 | 1.799913
PC | soil | particle | 1 | 24.193 | 1.799913
PC | soil | film | 10 | 967.7201 | 1.799913
PC | soil | fiber | 10 | 483.86 | 1.799913
PC | soil | particle | 10 | 241.93 | 1.799913
PCL | marine sediment | film | 0.1 | 0.1136334 | 1.33302
PCL | marine sediment | fiber | 0.1 | 0.0568167 | 1.33302
PCL | marine sediment | particle | 0.1 | 0.02840835 | 1.33302
PCL | marine sediment | film | 1 | 1.136334 | 1.33302
PCL | marine sediment | fiber | 1 | 0.568167 | 1.33302
PCL | marine sediment | particle | 1 | 0.2840835 | 1.33302
PCL | marine sediment | film | 10 | 11.36334 | 1.33302
PCL | marine sediment | fiber | 10 | 5.68167 | 1.33302
PCL | marine sediment | particle | 10 | 2.840835 | 1.33302
PCL | marine water | film | 0.1 | 0.113746 | 1.200763
PCL | marine water | fiber | 0.1 | 0.05687302 | 1.200763
PCL | marine water | particle | 0.1 | 0.02843651 | 1.200763
PCL | marine water | film | 1 | 1.13746 | 1.200763
PCL | marine water | fiber | 1 | 0.5687302 | 1.200763
PCL | marine water | particle | 1 | 0.2843651 | 1.200763
PCL | marine water | film | 10 | 11.3746 | 1.200763
PCL | marine water | fiber | 10 | 5.687302 | 1.200763
PCL | marine water | particle | 10 | 2.843651 | 1.200763
PCL | river sediment | film | 0.1 | 0.1134837 | 1.332704
PCL | river sediment | fiber | 0.1 | 0.05674187 | 1.332704
PCL | river sediment | particle | 0.1 | 0.02837093 | 1.332704
PCL | river sediment | film | 1 | 1.134837 | 1.332704
PCL | river sediment | fiber | 1 | 0.5674187 | 1.332704
PCL | river sediment | particle | 1 | 0.2837093 | 1.332704
PCL | river sediment | film | 10 | 11.34837 | 1.332704
PCL | river sediment | fiber | 10 | 5.674187 | 1.332704
PCL | river sediment | particle | 10 | 2.837093 | 1.332704
PCL | soil | film | 0.1 | 0.1136501 | 1.331201
PCL | soil | fiber | 0.1 | 0.05682504 | 1.331201
PCL | soil | particle | 0.1 | 0.02841252 | 1.331201
PCL | soil | film | 1 | 1.136501 | 1.331201
PCL | soil | fiber | 1 | 0.5682504 | 1.331201
PCL | soil | particle | 1 | 0.2841252 | 1.331201
PCL | soil | film | 10 | 11.36501 | 1.331201
PCL | soil | fiber | 10 | 5.682504 | 1.331201
PCL | soil | particle | 10 | 2.841252 | 1.331201
PE | marine sediment | film | 0.1 | 1000 | 1.845745
PE | marine sediment | fiber | 0.1 | 1000 | 1.845745
PE | marine sediment | particle | 0.1 | 1000 | 1.845745
PE | marine sediment | film | 1 | 1000 | 1.845745
PE | marine sediment | fiber | 1 | 1000 | 1.845745
PE | marine sediment | particle | 1 | 1000 | 1.845745
PE | marine sediment | film | 10 | 1000 | 1.845745
PE | marine sediment | fiber | 10 | 1000 | 1.845745
PE | marine sediment | particle | 10 | 1000 | 1.845745
PE | marine water | film | 0.1 | 1000 | 1.790502
PE | marine water | fiber | 0.1 | 1000 | 1.790502
PE | marine water | particle | 0.1 | 1000 | 1.790502
PE | marine water | film | 1 | 1000 | 1.790502
PE | marine water | fiber | 1 | 1000 | 1.790502
PE | marine water | particle | 1 | 1000 | 1.790502
PE | marine water | film | 10 | 1000 | 1.790502
PE | marine water | fiber | 10 | 1000 | 1.790502
PE | marine water | particle | 10 | 1000 | 1.790502
PE | river sediment | film | 0.1 | 1000 | 1.845745
PE | river sediment | fiber | 0.1 | 1000 | 1.845745
PE | river sediment | particle | 0.1 | 1000 | 1.845745
PE | river sediment | film | 1 | 1000 | 1.845745
PE | river sediment | fiber | 1 | 1000 | 1.845745
PE | river sediment | particle | 1 | 1000 | 1.845745
PE | river sediment | film | 10 | 1000 | 1.845745
PE | river sediment | fiber | 10 | 1000 | 1.845745
PE | river sediment | particle | 10 | 1000 | 1.845745
PE | soil | film | 0.1 | 79.99667 | 1.56275
PE | soil | fiber | 0.1 | 39.99834 | 1.56275
PE | soil | particle | 0.1 | 19.99917 | 1.56275
PE | soil | film | 1 | 799.9667 | 1.56275
PE | soil | fiber | 1 | 399.9834 | 1.56275
PE | soil | particle | 1 | 199.9917 | 1.56275
PE | soil | film | 10 | 7999.667 | 1.56275
PE | soil | fiber | 10 | 3999.834 | 1.56275
PE | soil | particle | 10 | 1999.917 | 1.56275
PEA | marine sediment | film | 0.1 | 0.1181414 | 1.332404
PEA | marine sediment | fiber | 0.1 | 0.0590707 | 1.332404
PEA | marine sediment | particle | 0.1 | 0.02953535 | 1.332404
PEA | marine sediment | film | 1 | 1.181414 | 1.332404
PEA | marine sediment | fiber | 1 | 0.590707 | 1.332404
PEA | marine sediment | particle | 1 | 0.2953535 | 1.332404
PEA | marine sediment | film | 10 | 11.81414 | 1.332404
PEA | marine sediment | fiber | 10 | 5.90707 | 1.332404
PEA | marine sediment | particle | 10 | 2.953535 | 1.332404
PEA | marine water | film | 0.1 | 0.1180223 | 1.200586
PEA | marine water | fiber | 0.1 | 0.05901114 | 1.200586
PEA | marine water | particle | 0.1 | 0.02950557 | 1.200586
PEA | marine water | film | 1 | 1.180223 | 1.200586
PEA | marine water | fiber | 1 | 0.5901114 | 1.200586
PEA | marine water | particle | 1 | 0.2950557 | 1.200586
PEA | marine water | film | 10 | 11.80223 | 1.200586
PEA | marine water | fiber | 10 | 5.901114 | 1.200586
PEA | marine water | particle | 10 | 2.950557 | 1.200586
PEA | river sediment | film | 0.1 | 0.1181143 | 1.333725
PEA | river sediment | fiber | 0.1 | 0.05905715 | 1.333725
PEA | river sediment | particle | 0.1 | 0.02952857 | 1.333725
PEA | river sediment | film | 1 | 1.181143 | 1.333725
PEA | river sediment | fiber | 1 | 0.5905715 | 1.333725
PEA | river sediment | particle | 1 | 0.2952857 | 1.333725
PEA | river sediment | film | 10 | 11.81143 | 1.333725
PEA | river sediment | fiber | 10 | 5.905715 | 1.333725
PEA | river sediment | particle | 10 | 2.952857 | 1.333725
PEA | soil | film | 0.1 | 0.1180524 | 1.332053
PEA | soil | fiber | 0.1 | 0.05902619 | 1.332053
PEA | soil | particle | 0.1 | 0.0295131 | 1.332053
PEA | soil | film | 1 | 1.180524 | 1.332053
PEA | soil | fiber | 1 | 0.5902619 | 1.332053
PEA | soil | particle | 1 | 0.295131 | 1.332053
PEA | soil | film | 10 | 11.80524 | 1.332053
PEA | soil | fiber | 10 | 5.902619 | 1.332053
PEA | soil | particle | 10 | 2.95131 | 1.332053
PES | marine sediment | film | 0.1 | 3.841877 | 1.613401
PES | marine sediment | fiber | 0.1 | 1.920939 | 1.613401
PES | marine sediment | particle | 0.1 | 0.9604693 | 1.613401
PES | marine sediment | film | 1 | 38.41877 | 1.613401
PES | marine sediment | fiber | 1 | 19.20939 | 1.613401
PES | marine sediment | particle | 1 | 9.604693 | 1.613401
PES | marine sediment | film | 10 | 384.1877 | 1.613401
PES | marine sediment | fiber | 10 | 192.0939 | 1.613401
PES | marine sediment | particle | 10 | 96.04693 | 1.613401
PES | marine water | film | 0.1 | 3.83685 | 1.538944
PES | marine water | fiber | 0.1 | 1.918425 | 1.538944
PES | marine water | particle | 0.1 | 0.9592125 | 1.538944
PES | marine water | film | 1 | 38.3685 | 1.538944
PES | marine water | fiber | 1 | 19.18425 | 1.538944
PES | marine water | particle | 1 | 9.592125 | 1.538944
PES | marine water | film | 10 | 383.685 | 1.538944
PES | marine water | fiber | 10 | 191.8425 | 1.538944
PES | marine water | particle | 10 | 95.92125 | 1.538944
PES | river sediment | film | 0.1 | 3.831479 | 1.609612
PES | river sediment | fiber | 0.1 | 1.91574 | 1.609612
PES | river sediment | particle | 0.1 | 0.9578699 | 1.609612
PES | river sediment | film | 1 | 38.31479 | 1.609612
PES | river sediment | fiber | 1 | 19.1574 | 1.609612
PES | river sediment | particle | 1 | 9.578699 | 1.609612
PES | river sediment | film | 10 | 383.1479 | 1.609612
PES | river sediment | fiber | 10 | 191.574 | 1.609612
PES | river sediment | particle | 10 | 95.78699 | 1.609612
PES | soil | film | 0.1 | 3.829986 | 1.611151
PES | soil | fiber | 0.1 | 1.914993 | 1.611151
PES | soil | particle | 0.1 | 0.9574965 | 1.611151
PES | soil | film | 1 | 38.29986 | 1.611151
PES | soil | fiber | 1 | 19.14993 | 1.611151
PES | soil | particle | 1 | 9.574965 | 1.611151
PES | soil | film | 10 | 382.9986 | 1.611151
PES | soil | fiber | 10 | 191.4993 | 1.611151
PES | soil | particle | 10 | 95.74965 | 1.611151
PET | marine sediment | film | 0.1 | 71.94598 | 1.369765
PET | marine sediment | fiber | 0.1 | 35.97299 | 1.369765
PET | marine sediment | particle | 0.1 | 17.98649 | 1.369765
PET | marine sediment | film | 1 | 719.4598 | 1.369765
PET | marine sediment | fiber | 1 | 359.7299 | 1.369765
PET | marine sediment | particle | 1 | 179.8649 | 1.369765
PET | marine sediment | film | 10 | 7194.598 | 1.369765
PET | marine sediment | fiber | 10 | 3597.299 | 1.369765
PET | marine sediment | particle | 10 | 1798.649 | 1.369765
PET | marine water | film | 0.1 | 71.93989 | 1.253818
PET | marine water | fiber | 0.1 | 35.96994 | 1.253818
PET | marine water | particle | 0.1 | 17.98497 | 1.253818
PET | marine water | film | 1 | 719.3989 | 1.253818
PET | marine water | fiber | 1 | 359.6994 | 1.253818
PET | marine water | particle | 1 | 179.8497 | 1.253818
PET | marine water | film | 10 | 7193.989 | 1.253818
PET | marine water | fiber | 10 | 3596.994 | 1.253818
PET | marine water | particle | 10 | 1798.497 | 1.253818
PET | river sediment | film | 0.1 | 71.84874 | 1.369268
PET | river sediment | fiber | 0.1 | 35.92437 | 1.369268
PET | river sediment | particle | 0.1 | 17.96218 | 1.369268
PET | river sediment | film | 1 | 718.4874 | 1.369268
PET | river sediment | fiber | 1 | 359.2437 | 1.369268
PET | river sediment | particle | 1 | 179.6218 | 1.369268
PET | river sediment | film | 10 | 7184.874 | 1.369268
PET | river sediment | fiber | 10 | 3592.437 | 1.369268
PET | river sediment | particle | 10 | 1796.218 | 1.369268
PET | soil | film | 0.1 | 47.96229 | 2.728928
PET | soil | fiber | 0.1 | 23.98114 | 2.728928
PET | soil | particle | 0.1 | 11.99057 | 2.728928
PET | soil | film | 1 | 479.6229 | 2.728928
PET | soil | fiber | 1 | 239.8114 | 2.728928
PET | soil | particle | 1 | 119.9057 | 2.728928
PET | soil | film | 10 | 4796.229 | 2.728928
PET | soil | fiber | 10 | 2398.114 | 2.728928
PET | soil | particle | 10 | 1199.057 | 2.728928
PHA | marine sediment | film | 0.1 | 4.043394 | 1.098142
PHA | marine sediment | fiber | 0.1 | 2.021697 | 1.098142
PHA | marine sediment | particle | 0.1 | 1.010849 | 1.098142
PHA | marine sediment | film | 1 | 40.43394 | 1.098142
PHA | marine sediment | fiber | 1 | 20.21697 | 1.098142
PHA | marine sediment | particle | 1 | 10.10849 | 1.098142
PHA | marine sediment | film | 10 | 404.3394 | 1.098142
PHA | marine sediment | fiber | 10 | 202.1697 | 1.098142
PHA | marine sediment | particle | 10 | 101.0849 | 1.098142
PHA | marine water | film | 0.1 | 2.352068 | 1.097864
PHA | marine water | fiber | 0.1 | 1.176034 | 1.097864
PHA | marine water | particle | 0.1 | 0.5880169 | 1.097864
PHA | marine water | film | 1 | 23.52068 | 1.097864
PHA | marine water | fiber | 1 | 11.76034 | 1.097864
PHA | marine water | particle | 1 | 5.880169 | 1.097864
PHA | marine water | film | 10 | 235.2068 | 1.097864
PHA | marine water | fiber | 10 | 117.6034 | 1.097864
PHA | marine water | particle | 10 | 58.80169 | 1.097864
PHA | river sediment | film | 0.1 | 4.047742 | 1.273956
PHA | river sediment | fiber | 0.1 | 2.023871 | 1.273956
PHA | river sediment | particle | 0.1 | 1.011936 | 1.273956
PHA | river sediment | film | 1 | 40.47742 | 1.273956
PHA | river sediment | fiber | 1 | 20.23871 | 1.273956
PHA | river sediment | particle | 1 | 10.11936 | 1.273956
PHA | river sediment | film | 10 | 404.7742 | 1.273956
PHA | river sediment | fiber | 10 | 202.3871 | 1.273956
PHA | river sediment | particle | 10 | 101.1936 | 1.273956
PHA | soil | film | 0.1 | 0.03195052 | 1.280663
PHA | soil | fiber | 0.1 | 0.01597526 | 1.280663
PHA | soil | particle | 0.1 | 0.007987629 | 1.280663
PHA | soil | film | 1 | 0.3195052 | 1.280663
PHA | soil | fiber | 1 | 0.1597526 | 1.280663
PHA | soil | particle | 1 | 0.07987629 | 1.280663
PHA | soil | film | 10 | 3.195052 | 1.280663
PHA | soil | fiber | 10 | 1.597526 | 1.280663
PHA | soil | particle | 10 | 0.7987629 | 1.280663
PHB | marine sediment | film | 0.1 | 0.09583909 | 1.30898
PHB | marine sediment | fiber | 0.1 | 0.04791955 | 1.30898
PHB | marine sediment | particle | 0.1 | 0.02395977 | 1.30898
PHB | marine sediment | film | 1 | 0.9583909 | 1.30898
PHB | marine sediment | fiber | 1 | 0.4791955 | 1.30898
PHB | marine sediment | particle | 1 | 0.2395977 | 1.30898
PHB | marine sediment | film | 10 | 9.583909 | 1.30898
PHB | marine sediment | fiber | 10 | 4.791955 | 1.30898
PHB | marine sediment | particle | 10 | 2.395977 | 1.30898
PHB | marine water | film | 0.1 | 0.09594947 | 1.164063
PHB | marine water | fiber | 0.1 | 0.04797473 | 1.164063
PHB | marine water | particle | 0.1 | 0.02398737 | 1.164063
PHB | marine water | film | 1 | 0.9594947 | 1.164063
PHB | marine water | fiber | 1 | 0.4797473 | 1.164063
PHB | marine water | particle | 1 | 0.2398737 | 1.164063
PHB | marine water | film | 10 | 9.594947 | 1.164063
PHB | marine water | fiber | 10 | 4.797473 | 1.164063
PHB | marine water | particle | 10 | 2.398737 | 1.164063
PHB | river sediment | film | 0.1 | 0.0958886 | 1.307734
PHB | river sediment | fiber | 0.1 | 0.0479443 | 1.307734
PHB | river sediment | particle | 0.1 | 0.02397215 | 1.307734
PHB | river sediment | film | 1 | 0.958886 | 1.307734
PHB | river sediment | fiber | 1 | 0.479443 | 1.307734
PHB | river sediment | particle | 1 | 0.2397215 | 1.307734
PHB | river sediment | film | 10 | 9.58886 | 1.307734
PHB | river sediment | fiber | 10 | 4.79443 | 1.307734
PHB | river sediment | particle | 10 | 2.397215 | 1.307734
PHB | soil | film | 0.1 | 0.06337578 | 1.519517
PHB | soil | fiber | 0.1 | 0.03168789 | 1.519517
PHB | soil | particle | 0.1 | 0.01584394 | 1.519517
PHB | soil | film | 1 | 0.6337578 | 1.519517
PHB | soil | fiber | 1 | 0.3168789 | 1.519517
PHB | soil | particle | 1 | 0.1584394 | 1.519517
PHB | soil | film | 10 | 6.337578 | 1.519517
PHB | soil | fiber | 10 | 3.168789 | 1.519517
PHB | soil | particle | 10 | 1.584394 | 1.519517
PHBV | marine sediment | film | 0.1 | 0.9906352 | 1.379188
PHBV | marine sediment | fiber | 0.1 | 0.4953176 | 1.379188
PHBV | marine sediment | particle | 0.1 | 0.2476588 | 1.379188
PHBV | marine sediment | film | 1 | 9.906352 | 1.379188
PHBV | marine sediment | fiber | 1 | 4.953176 | 1.379188
PHBV | marine sediment | particle | 1 | 2.476588 | 1.379188
PHBV | marine sediment | film | 10 | 99.06352 | 1.379188
PHBV | marine sediment | fiber | 10 | 49.53176 | 1.379188
PHBV | marine sediment | particle | 10 | 24.76588 | 1.379188
PHBV | marine water | film | 0.1 | 0.1200789 | 1.520464
PHBV | marine water | fiber | 0.1 | 0.06003943 | 1.520464
PHBV | marine water | particle | 0.1 | 0.03001972 | 1.520464
PHBV | marine water | film | 1 | 1.200789 | 1.520464
PHBV | marine water | fiber | 1 | 0.6003943 | 1.520464
PHBV | marine water | particle | 1 | 0.3001972 | 1.520464
PHBV | marine water | film | 10 | 12.00789 | 1.520464
PHBV | marine water | fiber | 10 | 6.003943 | 1.520464
PHBV | marine water | particle | 10 | 3.001972 | 1.520464
PHBV | river sediment | film | 0.1 | 0.9904488 | 1.378172
PHBV | river sediment | fiber | 0.1 | 0.4952244 | 1.378172
PHBV | river sediment | particle | 0.1 | 0.2476122 | 1.378172
PHBV | river sediment | film | 1 | 9.904488 | 1.378172
PHBV | river sediment | fiber | 1 | 4.952244 | 1.378172
PHBV | river sediment | particle | 1 | 2.476122 | 1.378172
PHBV | river sediment | film | 10 | 99.04488 | 1.378172
PHBV | river sediment | fiber | 10 | 49.52244 | 1.378172
PHBV | river sediment | particle | 10 | 24.76122 | 1.378172
PHBV | soil | film | 0.1 | 0.9908214 | 1.265305
PHBV | soil | fiber | 0.1 | 0.4954107 | 1.265305
PHBV | soil | particle | 0.1 | 0.2477054 | 1.265305
PHBV | soil | film | 1 | 9.908214 | 1.265305
PHBV | soil | fiber | 1 | 4.954107 | 1.265305
PHBV | soil | particle | 1 | 2.477054 | 1.265305
PHBV | soil | film | 10 | 99.08214 | 1.265305
PHBV | soil | fiber | 10 | 49.54107 | 1.265305
PHBV | soil | particle | 10 | 24.77054 | 1.265305
PLA(-blend) | marine sediment | film | 0.1 | 44448.7 | 1.589566
PLA(-blend) | marine sediment | fiber | 0.1 | 22224.35 | 1.589566
PLA(-blend) | marine sediment | particle | 0.1 | 11112.18 | 1.589566
PLA(-blend) | marine sediment | film | 1 | 444487 | 1.589566
PLA(-blend) | marine sediment | fiber | 1 | 222243.5 | 1.589566
PLA(-blend) | marine sediment | particle | 1 | 111121.8 | 1.589566
PLA(-blend) | marine sediment | film | 10 | 4444870.3 | 1.589566
PLA(-blend) | marine sediment | fiber | 10 | 2222435.2 | 1.589566
PLA(-blend) | marine sediment | particle | 10 | 1111217.6 | 1.589566
PLA(-blend) | marine water | film | 0.1 | 1000 | 1.653523
PLA(-blend) | marine water | fiber | 0.1 | 1000 | 1.653523
PLA(-blend) | marine water | particle | 0.1 | 1000 | 1.653523
PLA(-blend) | marine water | film | 1 | 1000 | 1.653523
PLA(-blend) | marine water | fiber | 1 | 1000 | 1.653523
PLA(-blend) | marine water | particle | 1 | 1000 | 1.653523
PLA(-blend) | marine water | film | 10 | 1000 | 1.653523
PLA(-blend) | marine water | fiber | 10 | 1000 | 1.653523
PLA(-blend) | marine water | particle | 10 | 1000 | 1.653523
PLA(-blend) | river sediment | film | 0.1 | 44392.05 | 1.517985
PLA(-blend) | river sediment | fiber | 0.1 | 22196.02 | 1.517985
PLA(-blend) | river sediment | particle | 0.1 | 11098.01 | 1.517985
PLA(-blend) | river sediment | film | 1 | 443920.5 | 1.517985
PLA(-blend) | river sediment | fiber | 1 | 221960.2 | 1.517985
PLA(-blend) | river sediment | particle | 1 | 110980.1 | 1.517985
PLA(-blend) | river sediment | film | 10 | 4439204.8 | 1.517985
PLA(-blend) | river sediment | fiber | 10 | 2219602.4 | 1.517985
PLA(-blend) | river sediment | particle | 10 | 1109801.2 | 1.517985
PLA(-blend) | soil | film | 0.1 | 0.6352349 | 1.219227
PLA(-blend) | soil | fiber | 0.1 | 0.3176175 | 1.219227
PLA(-blend) | soil | particle | 0.1 | 0.1588087 | 1.219227
PLA(-blend) | soil | film | 1 | 6.352349 | 1.219227
PLA(-blend) | soil | fiber | 1 | 3.176175 | 1.219227
PLA(-blend) | soil | particle | 1 | 1.588087 | 1.219227
PLA(-blend) | soil | film | 10 | 63.52349 | 1.219227
PLA(-blend) | soil | fiber | 10 | 31.76175 | 1.219227
PLA(-blend) | soil | particle | 10 | 15.88087 | 1.219227
PP | marine sediment | film | 0.1 | 168.2098 | 1.630941
PP | marine sediment | fiber | 0.1 | 84.10489 | 1.630941
PP | marine sediment | particle | 0.1 | 42.05245 | 1.630941
PP | marine sediment | film | 1 | 1682.098 | 1.630941
PP | marine sediment | fiber | 1 | 841.0489 | 1.630941
PP | marine sediment | particle | 1 | 420.5245 | 1.630941
PP | marine sediment | film | 10 | 16820.98 | 1.630941
PP | marine sediment | fiber | 10 | 8410.489 | 1.630941
PP | marine sediment | particle | 10 | 4205.245 | 1.630941
PP | marine water | film | 0.1 | 8.029723 | 1.74221
PP | marine water | fiber | 0.1 | 4.014862 | 1.74221
PP | marine water | particle | 0.1 | 2.007431 | 1.74221
PP | marine water | film | 1 | 80.29723 | 1.74221
PP | marine water | fiber | 1 | 40.14862 | 1.74221
PP | marine water | particle | 1 | 20.07431 | 1.74221
PP | marine water | film | 10 | 802.9723 | 1.74221
PP | marine water | fiber | 10 | 401.4862 | 1.74221
PP | marine water | particle | 10 | 200.7431 | 1.74221
PP | river sediment | film | 0.1 | 167.6519 | 1.631696
PP | river sediment | fiber | 0.1 | 83.82593 | 1.631696
PP | river sediment | particle | 0.1 | 41.91296 | 1.631696
PP | river sediment | film | 1 | 1676.519 | 1.631696
PP | river sediment | fiber | 1 | 838.2593 | 1.631696
PP | river sediment | particle | 1 | 419.1296 | 1.631696
PP | river sediment | film | 10 | 16765.19 | 1.631696
PP | river sediment | fiber | 10 | 8382.593 | 1.631696
PP | river sediment | particle | 10 | 4191.296 | 1.631696
PP | soil | film | 0.1 | 168.3662 | 1.562791
PP | soil | fiber | 0.1 | 84.1831 | 1.562791
PP | soil | particle | 0.1 | 42.09155 | 1.562791
PP | soil | film | 1 | 1683.662 | 1.562791
PP | soil | fiber | 1 | 841.831 | 1.562791
PP | soil | particle | 1 | 420.9155 | 1.562791
PP | soil | film | 10 | 16836.62 | 1.562791
PP | soil | fiber | 10 | 8418.31 | 1.562791
PP | soil | particle | 10 | 4209.155 | 1.562791
PS | marine sediment | film | 0.1 | 1000 | 3.655716
PS | marine sediment | fiber | 0.1 | 1000 | 3.655716
PS | marine sediment | particle | 0.1 | 1000 | 3.655716
PS | marine sediment | film | 1 | 1000 | 3.655716
PS | marine sediment | fiber | 1 | 1000 | 3.655716
PS | marine sediment | particle | 1 | 1000 | 3.655716
PS | marine sediment | film | 10 | 1000 | 3.655716
PS | marine sediment | fiber | 10 | 1000 | 3.655716
PS | marine sediment | particle | 10 | 1000 | 3.655716
PS | marine water | film | 0.1 | 1000 | 3.655716
PS | marine water | fiber | 0.1 | 1000 | 3.655716
PS | marine water | particle | 0.1 | 1000 | 3.655716
PS | marine water | film | 1 | 1000 | 3.655716
PS | marine water | fiber | 1 | 1000 | 3.655716
PS | marine water | particle | 1 | 1000 | 3.655716
PS | marine water | film | 10 | 1000 | 3.655716
PS | marine water | fiber | 10 | 1000 | 3.655716
PS | marine water | particle | 10 | 1000 | 3.655716
PS | river sediment | film | 0.1 | 1000 | 3.655716
PS | river sediment | fiber | 0.1 | 1000 | 3.655716
PS | river sediment | particle | 0.1 | 1000 | 3.655716
PS | river sediment | film | 1 | 1000 | 3.655716
PS | river sediment | fiber | 1 | 1000 | 3.655716
PS | river sediment | particle | 1 | 1000 | 3.655716
PS | river sediment | film | 10 | 1000 | 3.655716
PS | river sediment | fiber | 10 | 1000 | 3.655716
PS | river sediment | particle | 10 | 1000 | 3.655716
PS | soil | film | 0.1 | 1000 | 3.655716
PS | soil | fiber | 0.1 | 1000 | 3.655716
PS | soil | particle | 0.1 | 1000 | 3.655716
PS | soil | film | 1 | 1000 | 3.655716
PS | soil | fiber | 1 | 1000 | 3.655716
PS | soil | particle | 1 | 1000 | 3.655716
PS | soil | film | 10 | 1000 | 3.655716
PS | soil | fiber | 10 | 1000 | 3.655716
PS | soil | particle | 10 | 1000 | 3.655716
PU | marine sediment | film | 0.1 | 0.2587292 | 1.606891
PU | marine sediment | fiber | 0.1 | 0.1293646 | 1.606891
PU | marine sediment | particle | 0.1 | 0.06468231 | 1.606891
PU | marine sediment | film | 1 | 2.587292 | 1.606891
PU | marine sediment | fiber | 1 | 1.293646 | 1.606891
PU | marine sediment | particle | 1 | 0.6468231 | 1.606891
PU | marine sediment | film | 10 | 25.87292 | 1.606891
PU | marine sediment | fiber | 10 | 12.93646 | 1.606891
PU | marine sediment | particle | 10 | 6.468231 | 1.606891
PU | marine water | film | 0.1 | 0.2590847 | 1.531451
PU | marine water | fiber | 0.1 | 0.1295424 | 1.531451
PU | marine water | particle | 0.1 | 0.06477118 | 1.531451
PU | marine water | film | 1 | 2.590847 | 1.531451
PU | marine water | fiber | 1 | 1.295424 | 1.531451
PU | marine water | particle | 1 | 0.6477118 | 1.531451
PU | marine water | film | 10 | 25.90847 | 1.531451
PU | marine water | fiber | 10 | 12.95424 | 1.531451
PU | marine water | particle | 10 | 6.477118 | 1.531451
PU | river sediment | film | 0.1 | 0.2590048 | 1.607376
PU | river sediment | fiber | 0.1 | 0.1295024 | 1.607376
PU | river sediment | particle | 0.1 | 0.06475121 | 1.607376
PU | river sediment | film | 1 | 2.590048 | 1.607376
PU | river sediment | fiber | 1 | 1.295024 | 1.607376
PU | river sediment | particle | 1 | 0.6475121 | 1.607376
PU | river sediment | film | 10 | 25.90048 | 1.607376
PU | river sediment | fiber | 10 | 12.95024 | 1.607376
PU | river sediment | particle | 10 | 6.475121 | 1.607376
PU | soil | film | 0.1 | 0.2588322 | 1.608041
PU | soil | fiber | 0.1 | 0.1294161 | 1.608041
PU | soil | particle | 0.1 | 0.06470806 | 1.608041
PU | soil | film | 1 | 2.588322 | 1.608041
PU | soil | fiber | 1 | 1.294161 | 1.608041
PU | soil | particle | 1 | 0.6470806 | 1.608041
PU | soil | film | 10 | 25.88322 | 1.608041
PU | soil | fiber | 10 | 12.94161 | 1.608041
PU | soil | particle | 10 | 6.470806 | 1.608041
PVC | marine sediment | film | 0.1 | 1000 | 3.655716
PVC | marine sediment | fiber | 0.1 | 1000 | 3.655716
PVC | marine sediment | particle | 0.1 | 1000 | 3.655716
PVC | marine sediment | film | 1 | 1000 | 3.655716
PVC | marine sediment | fiber | 1 | 1000 | 3.655716
PVC | marine sediment | particle | 1 | 1000 | 3.655716
PVC | marine sediment | film | 10 | 1000 | 3.655716
PVC | marine sediment | fiber | 10 | 1000 | 3.655716
PVC | marine sediment | particle | 10 | 1000 | 3.655716
PVC | marine water | film | 0.1 | 1000 | 3.655716
PVC | marine water | fiber | 0.1 | 1000 | 3.655716
PVC | marine water | particle | 0.1 | 1000 | 3.655716
PVC | marine water | film | 1 | 1000 | 3.655716
PVC | marine water | fiber | 1 | 1000 | 3.655716
PVC | marine water | particle | 1 | 1000 | 3.655716
PVC | marine water | film | 10 | 1000 | 3.655716
PVC | marine water | fiber | 10 | 1000 | 3.655716
PVC | marine water | particle | 10 | 1000 | 3.655716
PVC | river sediment | film | 0.1 | 1000 | 3.655716
PVC | river sediment | fiber | 0.1 | 1000 | 3.655716
PVC | river sediment | particle | 0.1 | 1000 | 3.655716
PVC | river sediment | film | 1 | 1000 | 3.655716
PVC | river sediment | fiber | 1 | 1000 | 3.655716
PVC | river sediment | particle | 1 | 1000 | 3.655716
PVC | river sediment | film | 10 | 1000 | 3.655716
PVC | river sediment | fiber | 10 | 1000 | 3.655716
PVC | river sediment | particle | 10 | 1000 | 3.655716
PVC | soil | film | 0.1 | 1000 | 3.655716
PVC | soil | fiber | 0.1 | 1000 | 3.655716
PVC | soil | particle | 0.1 | 1000 | 3.655716
PVC | soil | film | 1 | 1000 | 3.655716
PVC | soil | fiber | 1 | 1000 | 3.655716
PVC | soil | particle | 1 | 1000 | 3.655716
PVC | soil | film | 10 | 1000 | 3.655716
PVC | soil | fiber | 10 | 1000 | 3.655716
PVC | soil | particle | 10 | 1000 | 3.655716
Starch-blend | marine sediment | film | 0.1 | 1.17022 | 1.378276
Starch-blend | marine sediment | fiber | 0.1 | 0.5851102 | 1.378276
Starch-blend | marine sediment | particle | 0.1 | 0.2925551 | 1.378276
Starch-blend | marine sediment | film | 1 | 11.7022 | 1.378276
Starch-blend | marine sediment | fiber | 1 | 5.851102 | 1.378276
Starch-blend | marine sediment | particle | 1 | 2.925551 | 1.378276
Starch-blend | marine sediment | film | 10 | 117.022 | 1.378276
Starch-blend | marine sediment | fiber | 10 | 58.51102 | 1.378276
Starch-blend | marine sediment | particle | 10 | 29.25551 | 1.378276
Starch-blend | marine water | film | 0.1 | 0.4936464 | 1.15619
Starch-blend | marine water | fiber | 0.1 | 0.2468232 | 1.15619
Starch-blend | marine water | particle | 0.1 | 0.1234116 | 1.15619
Starch-blend | marine water | film | 1 | 4.936464 | 1.15619
Starch-blend | marine water | fiber | 1 | 2.468232 | 1.15619
Starch-blend | marine water | particle | 1 | 1.234116 | 1.15619
Starch-blend | marine water | film | 10 | 49.36464 | 1.15619
Starch-blend | marine water | fiber | 10 | 24.68232 | 1.15619
Starch-blend | marine water | particle | 10 | 12.34116 | 1.15619
Starch-blend | river sediment | film | 0.1 | 1.16996 | 1.379108
Starch-blend | river sediment | fiber | 0.1 | 0.5849798 | 1.379108
Starch-blend | river sediment | particle | 0.1 | 0.2924899 | 1.379108
Starch-blend | river sediment | film | 1 | 11.6996 | 1.379108
Starch-blend | river sediment | fiber | 1 | 5.849798 | 1.379108
Starch-blend | river sediment | particle | 1 | 2.924899 | 1.379108
Starch-blend | river sediment | film | 10 | 116.996 | 1.379108
Starch-blend | river sediment | fiber | 10 | 58.49798 | 1.379108
Starch-blend | river sediment | particle | 10 | 29.24899 | 1.379108
Starch-blend | soil | film | 0.1 | 1.168524 | 1.265616
Starch-blend | soil | fiber | 0.1 | 0.5842618 | 1.265616
Starch-blend | soil | particle | 0.1 | 0.2921309 | 1.265616
Starch-blend | soil | film | 1 | 11.68524 | 1.265616
Starch-blend | soil | fiber | 1 | 5.842618 | 1.265616
Starch-blend | soil | particle | 1 | 2.921309 | 1.265616
Starch-blend | soil | film | 10 | 116.8524 | 1.265616
Starch-blend | soil | fiber | 10 | 58.42618 | 1.265616
Starch-blend | soil | particle | 10 | 29.21309 | 1.265616