## tau_with_Uncertainty
Polymer type | Compartment | Shape | Characteristic length | tau | GSD
HDPE | marine sediment | film | 0.1 | 4.267209 | 1.861586
HDPE | marine sediment | fiber | 0.1 | 2.133605 | 1.861586
HDPE | marine sediment | particle | 0.1 | 1.066802 | 1.861586
HDPE | marine sediment | film | 1 | 42.67209 | 1.861586
HDPE | marine sediment | fiber | 1 | 21.33605 | 1.861586
HDPE | marine sediment | particle | 1 | 10.66802 | 1.861586
HDPE | marine sediment | film | 10 | 426.7209 | 1.861586
HDPE | marine sediment | fiber | 10 | 213.3605 | 1.861586
HDPE | marine sediment | particle | 10 | 106.6802 | 1.861586
HDPE | marine water | film | 0.1 | 4.276711 | 1.782973
HDPE | marine water | fiber | 0.1 | 2.138355 | 1.782973
HDPE | marine water | particle | 0.1 | 1.069178 | 1.782973
HDPE | marine water | film | 1 | 42.76711 | 1.782973
HDPE | marine water | fiber | 1 | 21.38355 | 1.782973
HDPE | marine water | particle | 1 | 10.69178 | 1.782973
HDPE | marine water | film | 10 | 427.6711 | 1.782973
HDPE | marine water | fiber | 10 | 213.8355 | 1.782973
HDPE | marine water | particle | 10 | 106.9178 | 1.782973
HDPE | river sediment | film | 0.1 | 4.26587 | 1.858482
HDPE | river sediment | fiber | 0.1 | 2.132935 | 1.858482
HDPE | river sediment | particle | 0.1 | 1.066468 | 1.858482
HDPE | river sediment | film | 1 | 42.6587 | 1.858482
HDPE | river sediment | fiber | 1 | 21.32935 | 1.858482
HDPE | river sediment | particle | 1 | 10.66468 | 1.858482
HDPE | river sediment | film | 10 | 426.587 | 1.858482
HDPE | river sediment | fiber | 10 | 213.2935 | 1.858482
HDPE | river sediment | particle | 10 | 106.6468 | 1.858482
HDPE | soil | film | 0.1 | 4.270699 | 1.860686
HDPE | soil | fiber | 0.1 | 2.13535 | 1.860686
HDPE | soil | particle | 0.1 | 1.067675 | 1.860686
HDPE | soil | film | 1 | 42.70699 | 1.860686
HDPE | soil | fiber | 1 | 21.3535 | 1.860686
HDPE | soil | particle | 1 | 10.67675 | 1.860686
HDPE | soil | film | 10 | 427.0699 | 1.860686
HDPE | soil | fiber | 10 | 213.535 | 1.860686
HDPE | soil | particle | 10 | 106.7675 | 1.860686
LDPE | marine sediment | film | 0.1 | 123.7259 | 1.567111
LDPE | marine sediment | fiber | 0.1 | 61.86297 | 1.567111
LDPE | marine sediment | particle | 0.1 | 30.93149 | 1.567111
LDPE | marine sediment | film | 1 | 1237.259 | 1.567111
LDPE | marine sediment | fiber | 1 | 618.6297 | 1.567111
LDPE | marine sediment | particle | 1 | 309.3149 | 1.567111
LDPE | marine sediment | film | 10 | 12372.59 | 1.567111
LDPE | marine sediment | fiber | 10 | 6186.297 | 1.567111
LDPE | marine sediment | particle | 10 | 3093.149 | 1.567111
LDPE | marine water | film | 0.1 | 8.842835 | 1.283388
LDPE | marine water | fiber | 0.1 | 4.421417 | 1.283388
LDPE | marine water | particle | 0.1 | 2.210709 | 1.283388
LDPE | marine water | film | 1 | 88.42835 | 1.283388
LDPE | marine water | fiber | 1 | 44.21417 | 1.283388
LDPE | marine water | particle | 1 | 22.10709 | 1.283388
LDPE | marine water | film | 10 | 884.2835 | 1.283388
LDPE | marine water | fiber | 10 | 442.1417 | 1.283388
LDPE | marine water | particle | 10 | 221.0709 | 1.283388
LDPE | river sediment | film | 0.1 | 123.6883 | 1.652756
LDPE | river sediment | fiber | 0.1 | 61.84416 | 1.652756
LDPE | river sediment | particle | 0.1 | 30.92208 | 1.652756
LDPE | river sediment | film | 1 | 1236.883 | 1.652756
LDPE | river sediment | fiber | 1 | 618.4416 | 1.652756
LDPE | river sediment | particle | 1 | 309.2208 | 1.652756
LDPE | river sediment | film | 10 | 12368.83 | 1.652756
LDPE | river sediment | fiber | 10 | 6184.416 | 1.652756
LDPE | river sediment | particle | 10 | 3092.208 | 1.652756
LDPE | soil | film | 0.1 | 8.835341 | 1.397533
LDPE | soil | fiber | 0.1 | 4.417671 | 1.397533
LDPE | soil | particle | 0.1 | 2.208835 | 1.397533
LDPE | soil | film | 1 | 88.35341 | 1.397533
LDPE | soil | fiber | 1 | 44.17671 | 1.397533
LDPE | soil | particle | 1 | 22.08835 | 1.397533
LDPE | soil | film | 10 | 883.5341 | 1.397533
LDPE | soil | fiber | 10 | 441.7671 | 1.397533
LDPE | soil | particle | 10 | 220.8835 | 1.397533
NR/SBR | marine sediment | film | 0.1 | 1.143969 | 1.863198
NR/SBR | marine sediment | fiber | 0.1 | 0.5719847 | 1.863198
NR/SBR | marine sediment | particle | 0.1 | 0.2859923 | 1.863198
NR/SBR | marine sediment | film | 1 | 11.43969 | 1.863198
NR/SBR | marine sediment | fiber | 1 | 5.719847 | 1.863198
NR/SBR | marine sediment | particle | 1 | 2.859923 | 1.863198
NR/SBR | marine sediment | film | 10 | 114.3969 | 1.863198
NR/SBR | marine sediment | fiber | 10 | 57.19847 | 1.863198
NR/SBR | marine sediment | particle | 10 | 28.59923 | 1.863198
NR/SBR | marine water | film | 0.1 | 1.141933 | 1.780644
NR/SBR | marine water | fiber | 0.1 | 0.5709666 | 1.780644
NR/SBR | marine water | particle | 0.1 | 0.2854833 | 1.780644
NR/SBR | marine water | film | 1 | 11.41933 | 1.780644
NR/SBR | marine water | fiber | 1 | 5.709666 | 1.780644
NR/SBR | marine water | particle | 1 | 2.854833 | 1.780644
NR/SBR | marine water | film | 10 | 114.1933 | 1.780644
NR/SBR | marine water | fiber | 10 | 57.09666 | 1.780644
NR/SBR | marine water | particle | 10 | 28.54833 | 1.780644
NR/SBR | river sediment | film | 0.1 | 1.149326 | 1.857618
NR/SBR | river sediment | fiber | 0.1 | 0.5746629 | 1.857618
NR/SBR | river sediment | particle | 0.1 | 0.2873314 | 1.857618
NR/SBR | river sediment | film | 1 | 11.49326 | 1.857618
NR/SBR | river sediment | fiber | 1 | 5.746629 | 1.857618
NR/SBR | river sediment | particle | 1 | 2.873314 | 1.857618
NR/SBR | river sediment | film | 10 | 114.9326 | 1.857618
NR/SBR | river sediment | fiber | 10 | 57.46629 | 1.857618
NR/SBR | river sediment | particle | 10 | 28.73314 | 1.857618
NR/SBR | soil | film | 0.1 | 1.147578 | 1.857782
NR/SBR | soil | fiber | 0.1 | 0.5737892 | 1.857782
NR/SBR | soil | particle | 0.1 | 0.2868946 | 1.857782
NR/SBR | soil | film | 1 | 11.47578 | 1.857782
NR/SBR | soil | fiber | 1 | 5.737892 | 1.857782
NR/SBR | soil | particle | 1 | 2.868946 | 1.857782
NR/SBR | soil | film | 10 | 114.7578 | 1.857782
NR/SBR | soil | fiber | 10 | 57.37892 | 1.857782
NR/SBR | soil | particle | 10 | 28.68946 | 1.857782
PA | marine sediment | film | 0.1 | 0.17135 | 1.306806
PA | marine sediment | fiber | 0.1 | 0.08567501 | 1.306806
PA | marine sediment | particle | 0.1 | 0.04283751 | 1.306806
PA | marine sediment | film | 1 | 1.7135 | 1.306806
PA | marine sediment | fiber | 1 | 0.8567501 | 1.306806
PA | marine sediment | particle | 1 | 0.4283751 | 1.306806
PA | marine sediment | film | 10 | 17.135 | 1.306806
PA | marine sediment | fiber | 10 | 8.567501 | 1.306806
PA | marine sediment | particle | 10 | 4.283751 | 1.306806
PA | marine water | film | 0.1 | 0.1711234 | 1.156993
PA | marine water | fiber | 0.1 | 0.08556172 | 1.156993
PA | marine water | particle | 0.1 | 0.04278086 | 1.156993
PA | marine water | film | 1 | 1.711234 | 1.156993
PA | marine water | fiber | 1 | 0.8556172 | 1.156993
PA | marine water | particle | 1 | 0.4278086 | 1.156993
PA | marine water | film | 10 | 17.11234 | 1.156993
PA | marine water | fiber | 10 | 8.556172 | 1.156993
PA | marine water | particle | 10 | 4.278086 | 1.156993
PA | river sediment | film | 0.1 | 0.1710601 | 1.308284
PA | river sediment | fiber | 0.1 | 0.08553007 | 1.308284
PA | river sediment | particle | 0.1 | 0.04276504 | 1.308284
PA | river sediment | film | 1 | 1.710601 | 1.308284
PA | river sediment | fiber | 1 | 0.8553007 | 1.308284
PA | river sediment | particle | 1 | 0.4276504 | 1.308284
PA | river sediment | film | 10 | 17.10601 | 1.308284
PA | river sediment | fiber | 10 | 8.553007 | 1.308284
PA | river sediment | particle | 10 | 4.276504 | 1.308284
PA | soil | film | 0.1 | 0.1713129 | 1.307453
PA | soil | fiber | 0.1 | 0.08565646 | 1.307453
PA | soil | particle | 0.1 | 0.04282823 | 1.307453
PA | soil | film | 1 | 1.713129 | 1.307453
PA | soil | fiber | 1 | 0.8565646 | 1.307453
PA | soil | particle | 1 | 0.4282823 | 1.307453
PA | soil | film | 10 | 17.13129 | 1.307453
PA | soil | fiber | 10 | 8.565646 | 1.307453
PA | soil | particle | 10 | 4.282823 | 1.307453
PBAT | marine sediment | film | 0.1 | 25.42223 | 1.856077
PBAT | marine sediment | fiber | 0.1 | 12.71111 | 1.856077
PBAT | marine sediment | particle | 0.1 | 6.355556 | 1.856077
PBAT | marine sediment | film | 1 | 254.2223 | 1.856077
PBAT | marine sediment | fiber | 1 | 127.1111 | 1.856077
PBAT | marine sediment | particle | 1 | 63.55556 | 1.856077
PBAT | marine sediment | film | 10 | 2542.223 | 1.856077
PBAT | marine sediment | fiber | 10 | 1271.111 | 1.856077
PBAT | marine sediment | particle | 10 | 635.5556 | 1.856077
PBAT | marine water | film | 0.1 | 4.211865 | 1.534862
PBAT | marine water | fiber | 0.1 | 2.105933 | 1.534862
PBAT | marine water | particle | 0.1 | 1.052966 | 1.534862
PBAT | marine water | film | 1 | 42.11865 | 1.534862
PBAT | marine water | fiber | 1 | 21.05933 | 1.534862
PBAT | marine water | particle | 1 | 10.52966 | 1.534862
PBAT | marine water | film | 10 | 421.1865 | 1.534862
PBAT | marine water | fiber | 10 | 210.5933 | 1.534862
PBAT | marine water | particle | 10 | 105.2966 | 1.534862
PBAT | river sediment | film | 0.1 | 25.43 | 1.860541
PBAT | river sediment | fiber | 0.1 | 12.715 | 1.860541
PBAT | river sediment | particle | 0.1 | 6.357501 | 1.860541
PBAT | river sediment | film | 1 | 254.3 | 1.860541
PBAT | river sediment | fiber | 1 | 127.15 | 1.860541
PBAT | river sediment | particle | 1 | 63.57501 | 1.860541
PBAT | river sediment | film | 10 | 2543 | 1.860541
PBAT | river sediment | fiber | 10 | 1271.5 | 1.860541
PBAT | river sediment | particle | 10 | 635.7501 | 1.860541
PBAT | soil | film | 0.1 | 25.4285 | 1.783737
PBAT | soil | fiber | 0.1 | 12.71425 | 1.783737
PBAT | soil | particle | 0.1 | 6.357125 | 1.783737
PBAT | soil | film | 1 | 254.285 | 1.783737
PBAT | soil | fiber | 1 | 127.1425 | 1.783737
PBAT | soil | particle | 1 | 63.57125 | 1.783737
PBAT | soil | film | 10 | 2542.85 | 1.783737
PBAT | soil | fiber | 10 | 1271.425 | 1.783737
PBAT | soil | particle | 10 | 635.7125 | 1.783737
PBS | marine sediment | film | 0.1 | 7.888675 | 1.438126
PBS | marine sediment | fiber | 0.1 | 3.944338 | 1.438126
PBS | marine sediment | particle | 0.1 | 1.972169 | 1.438126
PBS | marine sediment | film | 1 | 78.88675 | 1.438126
PBS | marine sediment | fiber | 1 | 39.44338 | 1.438126
PBS | marine sediment | particle | 1 | 19.72169 | 1.438126
PBS | marine sediment | film | 10 | 788.8675 | 1.438126
PBS | marine sediment | fiber | 10 | 394.4338 | 1.438126
PBS | marine sediment | particle | 10 | 197.2169 | 1.438126
PBS | marine water | film | 0.1 | 7.889021 | 1.330056
PBS | marine water | fiber | 0.1 | 3.944511 | 1.330056
PBS | marine water | particle | 0.1 | 1.972255 | 1.330056
PBS | marine water | film | 1 | 78.89021 | 1.330056
PBS | marine water | fiber | 1 | 39.44511 | 1.330056
PBS | marine water | particle | 1 | 19.72255 | 1.330056
PBS | marine water | film | 10 | 788.9021 | 1.330056
PBS | marine water | fiber | 10 | 394.4511 | 1.330056
PBS | marine water | particle | 10 | 197.2255 | 1.330056
PBS | river sediment | film | 0.1 | 7.88746 | 1.436702
PBS | river sediment | fiber | 0.1 | 3.94373 | 1.436702
PBS | river sediment | particle | 0.1 | 1.971865 | 1.436702
PBS | river sediment | film | 1 | 78.8746 | 1.436702
PBS | river sediment | fiber | 1 | 39.4373 | 1.436702
PBS | river sediment | particle | 1 | 19.71865 | 1.436702
PBS | river sediment | film | 10 | 788.746 | 1.436702
PBS | river sediment | fiber | 10 | 394.373 | 1.436702
PBS | river sediment | particle | 10 | 197.1865 | 1.436702
PBS | soil | film | 0.1 | 0.8175287 | 1.213837
PBS | soil | fiber | 0.1 | 0.4087644 | 1.213837
PBS | soil | particle | 0.1 | 0.2043822 | 1.213837
PBS | soil | film | 1 | 8.175287 | 1.213837
PBS | soil | fiber | 1 | 4.087644 | 1.213837
PBS | soil | particle | 1 | 2.043822 | 1.213837
PBS | soil | film | 10 | 81.75287 | 1.213837
PBS | soil | fiber | 10 | 40.87644 | 1.213837
PBS | soil | particle | 10 | 20.43822 | 1.213837
PBSA | marine sediment | film | 0.1 | 0.5122156 | 1.378804
PBSA | marine sediment | fiber | 0.1 | 0.2561078 | 1.378804
PBSA | marine sediment | particle | 0.1 | 0.1280539 | 1.378804
PBSA | marine sediment | film | 1 | 5.122156 | 1.378804
PBSA | marine sediment | fiber | 1 | 2.561078 | 1.378804
PBSA | marine sediment | particle | 1 | 1.280539 | 1.378804
PBSA | marine sediment | film | 10 | 51.22156 | 1.378804
PBSA | marine sediment | fiber | 10 | 25.61078 | 1.378804
PBSA | marine sediment | particle | 10 | 12.80539 | 1.378804
PBSA | marine water | film | 0.1 | 0.5114385 | 1.256498
PBSA | marine water | fiber | 0.1 | 0.2557193 | 1.256498
PBSA | marine water | particle | 0.1 | 0.1278596 | 1.256498
PBSA | marine water | film | 1 | 5.114385 | 1.256498
PBSA | marine water | fiber | 1 | 2.557193 | 1.256498
PBSA | marine water | particle | 1 | 1.278596 | 1.256498
PBSA | marine water | film | 10 | 51.14385 | 1.256498
PBSA | marine water | fiber | 10 | 25.57193 | 1.256498
PBSA | marine water | particle | 10 | 12.78596 | 1.256498
PBSA | river sediment | film | 0.1 | 0.5109555 | 1.378591
PBSA | river sediment | fiber | 0.1 | 0.2554777 | 1.378591
PBSA | river sediment | particle | 0.1 | 0.1277389 | 1.378591
PBSA | river sediment | film | 1 | 5.109555 | 1.378591
PBSA | river sediment | fiber | 1 | 2.554777 | 1.378591
PBSA | river sediment | particle | 1 | 1.277389 | 1.378591
PBSA | river sediment | film | 10 | 51.09555 | 1.378591
PBSA | river sediment | fiber | 10 | 25.54777 | 1.378591
PBSA | river sediment | particle | 10 | 12.77389 | 1.378591
PBSA | soil | film | 0.1 | 0.9925339 | 1.283457
PBSA | soil | fiber | 0.1 | 0.496267 | 1.283457
PBSA | soil | particle | 0.1 | 0.2481335 | 1.283457
PBSA | soil | film | 1 | 9.925339 | 1.283457
PBSA | soil | fiber | 1 | 4.96267 | 1.283457
PBSA | soil | particle | 1 | 2.481335 | 1.283457
PBSA | soil | film | 10 | 99.25339 | 1.283457
PBSA | soil | fiber | 10 | 49.6267 | 1.283457
PBSA | soil | particle | 10 | 24.81335 | 1.283457
PBSe | marine sediment | film | 0.1 | 19.91563 | 1.098278
PBSe | marine sediment | fiber | 0.1 | 9.957817 | 1.098278
PBSe | marine sediment | particle | 0.1 | 4.978909 | 1.098278
PBSe | marine sediment | film | 1 | 199.1563 | 1.098278
PBSe | marine sediment | fiber | 1 | 99.57817 | 1.098278
PBSe | marine sediment | particle | 1 | 49.78909 | 1.098278
PBSe | marine sediment | film | 10 | 1991.563 | 1.098278
PBSe | marine sediment | fiber | 10 | 995.7817 | 1.098278
PBSe | marine sediment | particle | 10 | 497.8909 | 1.098278
PBSe | marine water | film | 0.1 | 16.87658 | 1.098192
PBSe | marine water | fiber | 0.1 | 8.438292 | 1.098192
PBSe | marine water | particle | 0.1 | 4.219146 | 1.098192
PBSe | marine water | film | 1 | 168.7658 | 1.098192
PBSe | marine water | fiber | 1 | 84.38292 | 1.098192
PBSe | marine water | particle | 1 | 42.19146 | 1.098192
PBSe | marine water | film | 10 | 1687.658 | 1.098192
PBSe | marine water | fiber | 10 | 843.8292 | 1.098192
PBSe | marine water | particle | 10 | 421.9146 | 1.098192
PBSe | river sediment | film | 0.1 | 19.94246 | 1.275201
PBSe | river sediment | fiber | 0.1 | 9.971228 | 1.275201
PBSe | river sediment | particle | 0.1 | 4.985614 | 1.275201
PBSe | river sediment | film | 1 | 199.4246 | 1.275201
PBSe | river sediment | fiber | 1 | 99.71228 | 1.275201
PBSe | river sediment | particle | 1 | 49.85614 | 1.275201
PBSe | river sediment | film | 10 | 1994.246 | 1.275201
PBSe | river sediment | fiber | 10 | 997.1228 | 1.275201
PBSe | river sediment | particle | 10 | 498.5614 | 1.275201
PBSe | soil | film | 0.1 | 1.965068 | 1.23306
PBSe | soil | fiber | 0.1 | 0.982534 | 1.23306
PBSe | soil | particle | 0.1 | 0.491267 | 1.23306
PBSe | soil | film | 1 | 19.65068 | 1.23306
PBSe | soil | fiber | 1 | 9.82534 | 1.23306
PBSe | soil | particle | 1 | 4.91267 | 1.23306
PBSe | soil | film | 10 | 196.5068 | 1.23306
PBSe | soil | fiber | 10 | 98.2534 | 1.23306
PBSe | soil | particle | 10 | 49.1267 | 1.23306
PBSeT | marine sediment | film | 0.1 | 23.48463 | 1.098094
PBSeT | marine sediment | fiber | 0.1 | 11.74232 | 1.098094
PBSeT | marine sediment | particle | 0.1 | 5.871158 | 1.098094
PBSeT | marine sediment | film | 1 | 234.8463 | 1.098094
PBSeT | marine sediment | fiber | 1 | 117.4232 | 1.098094
PBSeT | marine sediment | particle | 1 | 58.71158 | 1.098094
PBSeT | marine sediment | film | 10 | 2348.463 | 1.098094
PBSeT | marine sediment | fiber | 10 | 1174.232 | 1.098094
PBSeT | marine sediment | particle | 10 | 587.1158 | 1.098094
PBSeT | marine water | film | 0.1 | 24.99145 | 1.098098
PBSeT | marine water | fiber | 0.1 | 12.49572 | 1.098098
PBSeT | marine water | particle | 0.1 | 6.247862 | 1.098098
PBSeT | marine water | film | 1 | 249.9145 | 1.098098
PBSeT | marine water | fiber | 1 | 124.9572 | 1.098098
PBSeT | marine water | particle | 1 | 62.47862 | 1.098098
PBSeT | marine water | film | 10 | 2499.145 | 1.098098
PBSeT | marine water | fiber | 10 | 1249.572 | 1.098098
PBSeT | marine water | particle | 10 | 624.7862 | 1.098098
PBSeT | river sediment | film | 0.1 | 23.46128 | 1.275247
PBSeT | river sediment | fiber | 0.1 | 11.73064 | 1.275247
PBSeT | river sediment | particle | 0.1 | 5.865321 | 1.275247
PBSeT | river sediment | film | 1 | 234.6128 | 1.275247
PBSeT | river sediment | fiber | 1 | 117.3064 | 1.275247
PBSeT | river sediment | particle | 1 | 58.65321 | 1.275247
PBSeT | river sediment | film | 10 | 2346.128 | 1.275247
PBSeT | river sediment | fiber | 10 | 1173.064 | 1.275247
PBSeT | river sediment | particle | 10 | 586.5321 | 1.275247
PBSeT | soil | film | 0.1 | 2.542405 | 1.232517
PBSeT | soil | fiber | 0.1 | 1.271203 | 1.232517
PBSeT | soil | particle | 0.1 | 0.6356013 | 1.232517
PBSeT | soil | film | 1 | 25.42405 | 1.232517
PBSeT | soil | fiber | 1 | 12.71203 | 1.232517
PBSeT | soil | particle | 1 | 6.356013 | 1.232517
PBSeT | soil | film | 10 | 254.2405 | 1.232517
PBSeT | soil | fiber | 10 | 127.1203 | 1.232517
PBSeT | soil | particle | 10 | 63.56013 | 1.232517
PC | marine sediment | film | 0.1 | 9.674378 | 1.859116
PC | marine sediment | fiber | 0.1 | 4.837189 | 1.859116
PC | marine sediment | particle | 0.1 | 2.418595 | 1.859116
PC | marine sediment | film | 1 | 96.74378 | 1.859116
PC | marine sediment | fiber | 1 | 48.37189 | 1.859116
PC | marine sediment | particle | 1 | 24.18595 | 1.859116
PC | marine sediment | film | 10 | 967.4378 | 1.859116
PC | marine sediment | fiber | 10 | 483.7189 | 1.859116
PC | marine sediment | particle | 10 | 241.8595 | 1.859116
PC | marine water | film | 0.1 | 9.652508 | 1.779832
PC | marine water | fiber | 0.1 | 4.826254 | 1.779832
PC | marine water | particle | 0.1 | 2.413127 | 1.779832
PC | marine water | film | 1 | 96.52508 | 1.779832
PC | marine water | fiber | 1 | 48.26254 | 1.779832
PC | marine water | particle | 1 | 24.13127 | 1.779832
PC | marine water | film | 10 | 965.2508 | 1.779832
PC | marine water | fiber | 10 | 482.6254 | 1.779832
PC | marine water | particle | 10 | 241.3127 | 1.779832
PC | river sediment | film | 0.1 | 9.642037 | 1.863542
PC | river sediment | fiber | 0.1 | 4.821019 | 1.863542
PC | river sediment | particle | 0.1 | 2.410509 | 1.863542
PC | river sediment | film | 1 | 96.42037 | 1.863542
PC | river sediment | fiber | 1 | 48.21019 | 1.863542
PC | river sediment | particle | 1 | 24.10509 | 1.863542
PC | river sediment | film | 10 | 964.2037 | 1.863542
PC | river sediment | fiber | 10 | 482.1019 | 1.863542
PC | river sediment | particle | 10 | 241.0509 | 1.863542
PC | soil | film | 0.1 | 9.667166 | 1.860883
PC | soil | fiber | 0.1 | 4.833583 | 1.860883
PC | soil | particle | 0.1 | 2.416792 | 1.860883
PC | soil | film | 1 | 96.67166 | 1.860883
PC | soil | fiber | 1 | 48.33583 | 1.860883
PC | soil | particle | 1 | 24.16792 | 1.860883
PC | soil | film | 10 | 966.7166 | 1.860883
PC | soil | fiber | 10 | 483.3583 | 1.860883
PC | soil | particle | 10 | 241.6792 | 1.860883
PCL | marine sediment | film | 0.1 | 0.1135875 | 1.337166
PCL | marine sediment | fiber | 0.1 | 0.05679373 | 1.337166
PCL | marine sediment | particle | 0.1 | 0.02839686 | 1.337166
PCL | marine sediment | film | 1 | 1.135875 | 1.337166
PCL | marine sediment | fiber | 1 | 0.5679373 | 1.337166
PCL | marine sediment | particle | 1 | 0.2839686 | 1.337166
PCL | marine sediment | film | 10 | 11.35875 | 1.337166
PCL | marine sediment | fiber | 10 | 5.679373 | 1.337166
PCL | marine sediment | particle | 10 | 2.839686 | 1.337166
PCL | marine water | film | 0.1 | 0.1137561 | 1.201595
PCL | marine water | fiber | 0.1 | 0.05687807 | 1.201595
PCL | marine water | particle | 0.1 | 0.02843904 | 1.201595
PCL | marine water | film | 1 | 1.137561 | 1.201595
PCL | marine water | fiber | 1 | 0.5687807 | 1.201595
PCL | marine water | particle | 1 | 0.2843904 | 1.201595
PCL | marine water | film | 10 | 11.37561 | 1.201595
PCL | marine water | fiber | 10 | 5.687807 | 1.201595
PCL | marine water | particle | 10 | 2.843904 | 1.201595
PCL | river sediment | film | 0.1 | 0.1135743 | 1.33718
PCL | river sediment | fiber | 0.1 | 0.05678713 | 1.33718
PCL | river sediment | particle | 0.1 | 0.02839357 | 1.33718
PCL | river sediment | film | 1 | 1.135743 | 1.33718
PCL | river sediment | fiber | 1 | 0.5678713 | 1.33718
PCL | river sediment | particle | 1 | 0.2839357 | 1.33718
PCL | river sediment | film | 10 | 11.35743 | 1.33718
PCL | river sediment | fiber | 10 | 5.678713 | 1.33718
PCL | river sediment | particle | 10 | 2.839357 | 1.33718
PCL | soil | film | 0.1 | 0.1138155 | 1.336451
PCL | soil | fiber | 0.1 | 0.05690777 | 1.336451
PCL | soil | particle | 0.1 | 0.02845389 | 1.336451
PCL | soil | film | 1 | 1.138155 | 1.336451
PCL | soil | fiber | 1 | 0.5690777 | 1.336451
PCL | soil | particle | 1 | 0.2845389 | 1.336451
PCL | soil | film | 10 | 11.38155 | 1.336451
PCL | soil | fiber | 10 | 5.690777 | 1.336451
PCL | soil | particle | 10 | 2.845389 | 1.336451
PE | marine sediment | film | 0.1 | 1000 | 1.922342
PE | marine sediment | fiber | 0.1 | 1000 | 1.922342
PE | marine sediment | particle | 0.1 | 1000 | 1.922342
PE | marine sediment | film | 1 | 1000 | 1.922342
PE | marine sediment | fiber | 1 | 1000 | 1.922342
PE | marine sediment | particle | 1 | 1000 | 1.922342
PE | marine sediment | film | 10 | 1000 | 1.922342
PE | marine sediment | fiber | 10 | 1000 | 1.922342
PE | marine sediment | particle | 10 | 1000 | 1.922342
PE | marine water | film | 0.1 | 1000 | 1.847044
PE | marine water | fiber | 0.1 | 1000 | 1.847044
PE | marine water | particle | 0.1 | 1000 | 1.847044
PE | marine water | film | 1 | 1000 | 1.847044
PE | marine water | fiber | 1 | 1000 | 1.847044
PE | marine water | particle | 1 | 1000 | 1.847044
PE | marine water | film | 10 | 1000 | 1.847044
PE | marine water | fiber | 10 | 1000 | 1.847044
PE | marine water | particle | 10 | 1000 | 1.847044
PE | river sediment | film | 0.1 | 1000 | 1.922342
PE | river sediment | fiber | 0.1 | 1000 | 1.922342
PE | river sediment | particle | 0.1 | 1000 | 1.922342
PE | river sediment | film | 1 | 1000 | 1.922342
PE | river sediment | fiber | 1 | 1000 | 1.922342
PE | river sediment | particle | 1 | 1000 | 1.922342
PE | river sediment | film | 10 | 1000 | 1.922342
PE | river sediment | fiber | 10 | 1000 | 1.922342
PE | river sediment | particle | 10 | 1000 | 1.922342
PE | soil | film | 0.1 | 80.00106 | 1.57831
PE | soil | fiber | 0.1 | 40.00053 | 1.57831
PE | soil | particle | 0.1 | 20.00027 | 1.57831
PE | soil | film | 1 | 800.0106 | 1.57831
PE | soil | fiber | 1 | 400.0053 | 1.57831
PE | soil | particle | 1 | 200.0027 | 1.57831
PE | soil | film | 10 | 8000.106 | 1.57831
PE | soil | fiber | 10 | 4000.053 | 1.57831
PE | soil | particle | 10 | 2000.027 | 1.57831
PEA | marine sediment | film | 0.1 | 0.1179925 | 1.338644
PEA | marine sediment | fiber | 0.1 | 0.05899625 | 1.338644
PEA | marine sediment | particle | 0.1 | 0.02949812 | 1.338644
PEA | marine sediment | film | 1 | 1.179925 | 1.338644
PEA | marine sediment | fiber | 1 | 0.5899625 | 1.338644
PEA | marine sediment | particle | 1 | 0.2949812 | 1.338644
PEA | marine sediment | film | 10 | 11.79925 | 1.338644
PEA | marine sediment | fiber | 10 | 5.899625 | 1.338644
PEA | marine sediment | particle | 10 | 2.949812 | 1.338644
PEA | marine water | film | 0.1 | 0.1180478 | 1.201747
PEA | marine water | fiber | 0.1 | 0.05902392 | 1.201747
PEA | marine water | particle | 0.1 | 0.02951196 | 1.201747
PEA | marine water | film | 1 | 1.180478 | 1.201747
PEA | marine water | fiber | 1 | 0.5902392 | 1.201747
PEA | marine water | particle | 1 | 0.2951196 | 1.201747
PEA | marine water | film | 10 | 11.80478 | 1.201747
PEA | marine water | fiber | 10 | 5.902392 | 1.201747
PEA | marine water | particle | 10 | 2.951196 | 1.201747
PEA | river sediment | film | 0.1 | 0.1181079 | 1.338293
PEA | river sediment | fiber | 0.1 | 0.05905395 | 1.338293
PEA | river sediment | particle | 0.1 | 0.02952697 | 1.338293
PEA | river sediment | film | 1 | 1.181079 | 1.338293
PEA | river sediment | fiber | 1 | 0.5905395 | 1.338293
PEA | river sediment | particle | 1 | 0.2952697 | 1.338293
PEA | river sediment | film | 10 | 11.81079 | 1.338293
PEA | river sediment | fiber | 10 | 5.905395 | 1.338293
PEA | river sediment | particle | 10 | 2.952697 | 1.338293
PEA | soil | film | 0.1 | 0.1180563 | 1.336231
PEA | soil | fiber | 0.1 | 0.05902817 | 1.336231
PEA | soil | particle | 0.1 | 0.02951409 | 1.336231
PEA | soil | film | 1 | 1.180563 | 1.336231
PEA | soil | fiber | 1 | 0.5902817 | 1.336231
PEA | soil | particle | 1 | 0.2951409 | 1.336231
PEA | soil | film | 10 | 11.80563 | 1.336231
PEA | soil | fiber | 10 | 5.902817 | 1.336231
PEA | soil | particle | 10 | 2.951409 | 1.336231
PES | marine sediment | film | 0.1 | 3.830739 | 1.63552
PES | marine sediment | fiber | 0.1 | 1.915369 | 1.63552
PES | marine sediment | particle | 0.1 | 0.9576846 | 1.63552
PES | marine sediment | film | 1 | 38.30739 | 1.63552
PES | marine sediment | fiber | 1 | 19.15369 | 1.63552
PES | marine sediment | particle | 1 | 9.576846 | 1.63552
PES | marine sediment | film | 10 | 383.0739 | 1.63552
PES | marine sediment | fiber | 10 | 191.5369 | 1.63552
PES | marine sediment | particle | 10 | 95.76846 | 1.63552
PES | marine water | film | 0.1 | 3.832754 | 1.54915
PES | marine water | fiber | 0.1 | 1.916377 | 1.54915
PES | marine water | particle | 0.1 | 0.9581885 | 1.54915
PES | marine water | film | 1 | 38.32754 | 1.54915
PES | marine water | fiber | 1 | 19.16377 | 1.54915
PES | marine water | particle | 1 | 9.581885 | 1.54915
PES | marine water | film | 10 | 383.2754 | 1.54915
PES | marine water | fiber | 10 | 191.6377 | 1.54915
PES | marine water | particle | 10 | 95.81885 | 1.54915
PES | river sediment | film | 0.1 | 3.835369 | 1.633731
PES | river sediment | fiber | 0.1 | 1.917685 | 1.633731
PES | river sediment | particle | 0.1 | 0.9588423 | 1.633731
PES | river sediment | film | 1 | 38.35369 | 1.633731
PES | river sediment | fiber | 1 | 19.17685 | 1.633731
PES | river sediment | particle | 1 | 9.588423 | 1.633731
PES | river sediment | film | 10 | 383.5369 | 1.633731
PES | river sediment | fiber | 10 | 191.7685 | 1.633731
PES | river sediment | particle | 10 | 95.88423 | 1.633731
PES | soil | film | 0.1 | 3.839471 | 1.635963
PES | soil | fiber | 0.1 | 1.919735 | 1.635963
PES | soil | particle | 0.1 | 0.9598677 | 1.635963
PES | soil | film | 1 | 38.39471 | 1.635963
PES | soil | fiber | 1 | 19.19735 | 1.635963
PES | soil | particle | 1 | 9.598677 | 1.635963
PES | soil | film | 10 | 383.9471 | 1.635963
PES | soil | fiber | 10 | 191.9735 | 1.635963
PES | soil | particle | 10 | 95.98677 | 1.635963
PET | marine sediment | film | 0.1 | 72.09961 | 1.373783
PET | marine sediment | fiber | 0.1 | 36.0498 | 1.373783
PET | marine sediment | particle | 0.1 | 18.0249 | 1.373783
PET | marine sediment | film | 1 | 720.9961 | 1.373783
PET | marine sediment | fiber | 1 | 360.498 | 1.373783
PET | marine sediment | particle | 1 | 180.249 | 1.373783
PET | marine sediment | film | 10 | 7209.961 | 1.373783
PET | marine sediment | fiber | 10 | 3604.98 | 1.373783
PET | marine sediment | particle | 10 | 1802.49 | 1.373783
PET | marine water | film | 0.1 | 72.0596 | 1.253865
PET | marine water | fiber | 0.1 | 36.0298 | 1.253865
PET | marine water | particle | 0.1 | 18.0149 | 1.253865
PET | marine water | film | 1 | 720.596 | 1.253865
PET | marine water | fiber | 1 | 360.298 | 1.253865
PET | marine water | particle | 1 | 180.149 | 1.253865
PET | marine water | film | 10 | 7205.96 | 1.253865
PET | marine water | fiber | 10 | 3602.98 | 1.253865
PET | marine water | particle | 10 | 1801.49 | 1.253865
PET | river sediment | film | 0.1 | 72.02894 | 1.373727
PET | river sediment | fiber | 0.1 | 36.01447 | 1.373727
PET | river sediment | particle | 0.1 | 18.00724 | 1.373727
PET | river sediment | film | 1 | 720.2894 | 1.373727
PET | river sediment | fiber | 1 | 360.1447 | 1.373727
PET | river sediment | particle | 1 | 180.0724 | 1.373727
PET | river sediment | film | 10 | 7202.894 | 1.373727
PET | river sediment | fiber | 10 | 3601.447 | 1.373727
PET | river sediment | particle | 10 | 1800.724 | 1.373727
PET | soil | film | 0.1 | 48.12766 | 2.858535
PET | soil | fiber | 0.1 | 24.06383 | 2.858535
PET | soil | particle | 0.1 | 12.03192 | 2.858535
PET | soil | film | 1 | 481.2766 | 2.858535
PET | soil | fiber | 1 | 240.6383 | 2.858535
PET | soil | particle | 1 | 120.3192 | 2.858535
PET | soil | film | 10 | 4812.766 | 2.858535
PET | soil | fiber | 10 | 2406.383 | 2.858535
PET | soil | particle | 10 | 1203.192 | 2.858535
PHA | marine sediment | film | 0.1 | 4.043265 | 1.097749
PHA | marine sediment | fiber | 0.1 | 2.021632 | 1.097749
PHA | marine sediment | particle | 0.1 | 1.010816 | 1.097749
PHA | marine sediment | film | 1 | 40.43265 | 1.097749
PHA | marine sediment | fiber | 1 | 20.21632 | 1.097749
PHA | marine sediment | particle | 1 | 10.10816 | 1.097749
PHA | marine sediment | film | 10 | 404.3265 | 1.097749
PHA | marine sediment | fiber | 10 | 202.1632 | 1.097749
PHA | marine sediment | particle | 10 | 101.0816 | 1.097749
PHA | marine water | film | 0.1 | 2.351846 | 1.09826
PHA | marine water | fiber | 0.1 | 1.175923 | 1.09826
PHA | marine water | particle | 0.1 | 0.5879616 | 1.09826
PHA | marine water | film | 1 | 23.51846 | 1.09826
PHA | marine water | fiber | 1 | 11.75923 | 1.09826
PHA | marine water | particle | 1 | 5.879616 | 1.09826
PHA | marine water | film | 10 | 235.1846 | 1.09826
PHA | marine water | fiber | 10 | 117.5923 | 1.09826
PHA | marine water | particle | 10 | 58.79616 | 1.09826
PHA | river sediment | film | 0.1 | 4.042503 | 1.277615
PHA | river sediment | fiber | 0.1 | 2.021252 | 1.277615
PHA | river sediment | particle | 0.1 | 1.010626 | 1.277615
PHA | river sediment | film | 1 | 40.42503 | 1.277615
PHA | river sediment | fiber | 1 | 20.21252 | 1.277615
PHA | river sediment | particle | 1 | 10.10626 | 1.277615
PHA | river sediment | film | 10 | 404.2503 | 1.277615
PHA | river sediment | fiber | 10 | 202.1252 | 1.277615
PHA | river sediment | particle | 10 | 101.0626 | 1.277615
PHA | soil | film | 0.1 | 0.0319533 | 1.284719
PHA | soil | fiber | 0.1 | 0.01597665 | 1.284719
PHA | soil | particle | 0.1 | 0.007988325 | 1.284719
PHA | soil | film | 1 | 0.319533 | 1.284719
PHA | soil | fiber | 1 | 0.1597665 | 1.284719
PHA | soil | particle | 1 | 0.07988325 | 1.284719
PHA | soil | film | 10 | 3.19533 | 1.284719
PHA | soil | fiber | 10 | 1.597665 | 1.284719
PHA | soil | particle | 10 | 0.7988325 | 1.284719
PHB | marine sediment | film | 0.1 | 0.0958038 | 1.312653
PHB | marine sediment | fiber | 0.1 | 0.0479019 | 1.312653
PHB | marine sediment | particle | 0.1 | 0.02395095 | 1.312653
PHB | marine sediment | film | 1 | 0.958038 | 1.312653
PHB | marine sediment | fiber | 1 | 0.479019 | 1.312653
PHB | marine sediment | particle | 1 | 0.2395095 | 1.312653
PHB | marine sediment | film | 10 | 9.58038 | 1.312653
PHB | marine sediment | fiber | 10 | 4.79019 | 1.312653
PHB | marine sediment | particle | 10 | 2.395095 | 1.312653
PHB | marine water | film | 0.1 | 0.09595965 | 1.164833
PHB | marine water | fiber | 0.1 | 0.04797982 | 1.164833
PHB | marine water | particle | 0.1 | 0.02398991 | 1.164833
PHB | marine water | film | 1 | 0.9595965 | 1.164833
PHB | marine water | fiber | 1 | 0.4797982 | 1.164833
PHB | marine water | particle | 1 | 0.2398991 | 1.164833
PHB | marine water | film | 10 | 9.595965 | 1.164833
PHB | marine water | fiber | 10 | 4.797982 | 1.164833
PHB | marine water | particle | 10 | 2.398991 | 1.164833
PHB | river sediment | film | 0.1 | 0.0958932 | 1.311878
PHB | river sediment | fiber | 0.1 | 0.0479466 | 1.311878
PHB | river sediment | particle | 0.1 | 0.0239733 | 1.311878
PHB | river sediment | film | 1 | 0.958932 | 1.311878
PHB | river sediment | fiber | 1 | 0.479466 | 1.311878
PHB | river sediment | particle | 1 | 0.239733 | 1.311878
PHB | river sediment | film | 10 | 9.58932 | 1.311878
PHB | river sediment | fiber | 10 | 4.79466 | 1.311878
PHB | river sediment | particle | 10 | 2.39733 | 1.311878
PHB | soil | film | 0.1 | 0.06326767 | 1.520664
PHB | soil | fiber | 0.1 | 0.03163383 | 1.520664
PHB | soil | particle | 0.1 | 0.01581692 | 1.520664
PHB | soil | film | 1 | 0.6326767 | 1.520664
PHB | soil | fiber | 1 | 0.3163383 | 1.520664
PHB | soil | particle | 1 | 0.1581692 | 1.520664
PHB | soil | film | 10 | 6.326767 | 1.520664
PHB | soil | fiber | 10 | 3.163383 | 1.520664
PHB | soil | particle | 10 | 1.581692 | 1.520664
PHBV | marine sediment | film | 0.1 | 0.9923331 | 1.385849
PHBV | marine sediment | fiber | 0.1 | 0.4961666 | 1.385849
PHBV | marine sediment | particle | 0.1 | 0.2480833 | 1.385849
PHBV | marine sediment | film | 1 | 9.923331 | 1.385849
PHBV | marine sediment | fiber | 1 | 4.961666 | 1.385849
PHBV | marine sediment | particle | 1 | 2.480833 | 1.385849
PHBV | marine sediment | film | 10 | 99.23331 | 1.385849
PHBV | marine sediment | fiber | 10 | 49.61666 | 1.385849
PHBV | marine sediment | particle | 10 | 24.80833 | 1.385849
PHBV | marine water | film | 0.1 | 0.1199124 | 1.528305
PHBV | marine water | fiber | 0.1 | 0.0599562 | 1.528305
PHBV | marine water | particle | 0.1 | 0.0299781 | 1.528305
PHBV | marine water | film | 1 | 1.199124 | 1.528305
PHBV | marine water | fiber | 1 | 0.599562 | 1.528305
PHBV | marine water | particle | 1 | 0.299781 | 1.528305
PHBV | marine water | film | 10 | 11.99124 | 1.528305
PHBV | marine water | fiber | 10 | 5.99562 | 1.528305
PHBV | marine water | particle | 10 | 2.99781 | 1.528305
PHBV | river sediment | film | 0.1 | 0.9921631 | 1.386917
PHBV | river sediment | fiber | 0.1 | 0.4960815 | 1.386917
PHBV | river sediment | particle | 0.1 | 0.2480408 | 1.386917
PHBV | river sediment | film | 1 | 9.921631 | 1.386917
PHBV | river sediment | fiber | 1 | 4.960815 | 1.386917
PHBV | river sediment | particle | 1 | 2.480408 | 1.386917
PHBV | river sediment | film | 10 | 99.21631 | 1.386917
PHBV | river sediment | fiber | 10 | 49.60815 | 1.386917
PHBV | river sediment | particle | 10 | 24.80408 | 1.386917
PHBV | soil | film | 0.1 | 0.9901356 | 1.266907
PHBV | soil | fiber | 0.1 | 0.4950678 | 1.266907
PHBV | soil | particle | 0.1 | 0.2475339 | 1.266907
PHBV | soil | film | 1 | 9.901356 | 1.266907
PHBV | soil | fiber | 1 | 4.950678 | 1.266907
PHBV | soil | particle | 1 | 2.475339 | 1.266907
PHBV | soil | film | 10 | 99.01356 | 1.266907
PHBV | soil | fiber | 10 | 49.50678 | 1.266907
PHBV | soil | particle | 10 | 24.75339 | 1.266907
PLA(-blend) | marine sediment | film | 0.1 | 44521.95 | 1.610777
PLA(-blend) | marine sediment | fiber | 0.1 | 22260.97 | 1.610777
PLA(-blend) | marine sediment | particle | 0.1 | 11130.49 | 1.610777
PLA(-blend) | marine sediment | film | 1 | 445219.5 | 1.610777
PLA(-blend) | marine sediment | fiber | 1 | 222609.7 | 1.610777
PLA(-blend) | marine sediment | particle | 1 | 111304.9 | 1.610777
PLA(-blend) | marine sediment | film | 10 | 4452194.7 | 1.610777
PLA(-blend) | marine sediment | fiber | 10 | 2226097.3 | 1.610777
PLA(-blend) | marine sediment | particle | 10 | 1113048.7 | 1.610777
PLA(-blend) | marine water | film | 0.1 | 1000 | 1.685184
PLA(-blend) | marine water | fiber | 0.1 | 1000 | 1.685184
PLA(-blend) | marine water | particle | 0.1 | 1000 | 1.685184
PLA(-blend) | marine water | film | 1 | 1000 | 1.685184
PLA(-blend) | marine water | fiber | 1 | 1000 | 1.685184
PLA(-blend) | marine water | particle | 1 | 1000 | 1.685184
PLA(-blend) | marine water | film | 10 | 1000 | 1.685184
PLA(-blend) | marine water | fiber | 10 | 1000 | 1.685184
PLA(-blend) | marine water | particle | 10 | 1000 | 1.685184
PLA(-blend) | river sediment | film | 0.1 | 44418.08 | 1.522931
PLA(-blend) | river sediment | fiber | 0.1 | 22209.04 | 1.522931
PLA(-blend) | river sediment | particle | 0.1 | 11104.52 | 1.522931
PLA(-blend) | river sediment | film | 1 | 444180.8 | 1.522931
PLA(-blend) | river sediment | fiber | 1 | 222090.4 | 1.522931
PLA(-blend) | river sediment | particle | 1 | 111045.2 | 1.522931
PLA(-blend) | river sediment | film | 10 | 4441807.9 | 1.522931
PLA(-blend) | river sediment | fiber | 10 | 2220903.9 | 1.522931
PLA(-blend) | river sediment | particle | 10 | 1110452.0 | 1.522931
PLA(-blend) | soil | film | 0.1 | 0.6354138 | 1.219632
PLA(-blend) | soil | fiber | 0.1 | 0.3177069 | 1.219632
PLA(-blend) | soil | particle | 0.1 | 0.1588534 | 1.219632
PLA(-blend) | soil | film | 1 | 6.354138 | 1.219632
PLA(-blend) | soil | fiber | 1 | 3.177069 | 1.219632
PLA(-blend) | soil | particle | 1 | 1.588534 | 1.219632
PLA(-blend) | soil | film | 10 | 63.54138 | 1.219632
PLA(-blend) | soil | fiber | 10 | 31.77069 | 1.219632
PLA(-blend) | soil | particle | 10 | 15.88534 | 1.219632
PP | marine sediment | film | 0.1 | 167.7948 | 1.660431
PP | marine sediment | fiber | 0.1 | 83.8974 | 1.660431
PP | marine sediment | particle | 0.1 | 41.9487 | 1.660431
PP | marine sediment | film | 1 | 1677.948 | 1.660431
PP | marine sediment | fiber | 1 | 838.974 | 1.660431
PP | marine sediment | particle | 1 | 419.487 | 1.660431
PP | marine sediment | film | 10 | 16779.48 | 1.660431
PP | marine sediment | fiber | 10 | 8389.74 | 1.660431
PP | marine sediment | particle | 10 | 4194.87 | 1.660431
PP | marine water | film | 0.1 | 8.026322 | 1.787429
PP | marine water | fiber | 0.1 | 4.013161 | 1.787429
PP | marine water | particle | 0.1 | 2.00658 | 1.787429
PP | marine water | film | 1 | 80.26322 | 1.787429
PP | marine water | fiber | 1 | 40.13161 | 1.787429
PP | marine water | particle | 1 | 20.0658 | 1.787429
PP | marine water | film | 10 | 802.6322 | 1.787429
PP | marine water | fiber | 10 | 401.3161 | 1.787429
PP | marine water | particle | 10 | 200.658 | 1.787429
PP | river sediment | film | 0.1 | 167.7473 | 1.663749
PP | river sediment | fiber | 0.1 | 83.87367 | 1.663749
PP | river sediment | particle | 0.1 | 41.93683 | 1.663749
PP | river sediment | film | 1 | 1677.473 | 1.663749
PP | river sediment | fiber | 1 | 838.7367 | 1.663749
PP | river sediment | particle | 1 | 419.3683 | 1.663749
PP | river sediment | film | 10 | 16774.73 | 1.663749
PP | river sediment | fiber | 10 | 8387.367 | 1.663749
PP | river sediment | particle | 10 | 4193.683 | 1.663749
PP | soil | film | 0.1 | 168.2946 | 1.57696
PP | soil | fiber | 0.1 | 84.14731 | 1.57696
PP | soil | particle | 0.1 | 42.07366 | 1.57696
PP | soil | film | 1 | 1682.946 | 1.57696
PP | soil | fiber | 1 | 841.4731 | 1.57696
PP | soil | particle | 1 | 420.7366 | 1.57696
PP | soil | film | 10 | 16829.46 | 1.57696
PP | soil | fiber | 10 | 8414.731 | 1.57696
PP | soil | particle | 10 | 4207.366 | 1.57696
PS | marine sediment | film | 0.1 | 1000 | 3.713505
PS | marine sediment | fiber | 0.1 | 1000 | 3.713505
PS | marine sediment | particle | 0.1 | 1000 | 3.713505
PS | marine sediment | film | 1 | 1000 | 3.713505
PS | marine sediment | fiber | 1 | 1000 | 3.713505
PS | marine sediment | particle | 1 | 1000 | 3.713505
PS | marine sediment | film | 10 | 1000 | 3.713505
PS | marine sediment | fiber | 10 | 1000 | 3.713505
PS | marine sediment | particle | 10 | 1000 | 3.713505
PS | marine water | film | 0.1 | 1000 | 3.713505
PS | marine water | fiber | 0.1 | 1000 | 3.713505
PS | marine water | particle | 0.1 | 1000 | 3.713505
PS | marine water | film | 1 | 1000 | 3.713505
PS | marine water | fiber | 1 | 1000 | 3.713505
PS | marine water | particle | 1 | 1000 | 3.713505
PS | marine water | film | 10 | 1000 | 3.713505
PS | marine water | fiber | 10 | 1000 | 3.713505
PS | marine water | particle | 10 | 1000 | 3.713505
PS | river sediment | film | 0.1 | 1000 | 3.713505
PS | river sediment | fiber | 0.1 | 1000 | 3.713505
PS | river sediment | particle | 0.1 | 1000 | 3.713505
PS | river sediment | film | 1 | 1000 | 3.713505
PS | river sediment | fiber | 1 | 1000 | 3.713505
PS | river sediment | particle | 1 | 1000 | 3.713505
PS | river sediment | film | 10 | 1000 | 3.713505
PS | river sediment | fiber | 10 | 1000 | 3.713505
PS | river sediment | particle | 10 | 1000 | 3.713505
PS | soil | film | 0.1 | 1000 | 3.713505
PS | soil | fiber | 0.1 | 1000 | 3.713505
PS | soil | particle | 0.1 | 1000 | 3.713505
PS | soil | film | 1 | 1000 | 3.713505
PS | soil | fiber | 1 | 1000 | 3.713505
PS | soil | particle | 1 | 1000 | 3.713505
PS | soil | film | 10 | 1000 | 3.713505
PS | soil | fiber | 10 | 1000 | 3.713505
PS | soil | particle | 10 | 1000 | 3.713505
PU | marine sediment | film | 0.1 | 0.259608 | 1.629402
PU | marine sediment | fiber | 0.1 | 0.129804 | 1.629402
PU | marine sediment | particle | 0.1 | 0.064902 | 1.629402
PU | marine sediment | film | 1 | 2.59608 | 1.629402
PU | marine sediment | fiber | 1 | 1.29804 | 1.629402
PU | marine sediment | particle | 1 | 0.64902 | 1.629402
PU | marine sediment | film | 10 | 25.9608 | 1.629402
PU | marine sediment | fiber | 10 | 12.9804 | 1.629402
PU | marine sediment | particle | 10 | 6.4902 | 1.629402
PU | marine water | film | 0.1 | 0.2585283 | 1.539416
PU | marine water | fiber | 0.1 | 0.1292642 | 1.539416
PU | marine water | particle | 0.1 | 0.06463208 | 1.539416
PU | marine water | film | 1 | 2.585283 | 1.539416
PU | marine water | fiber | 1 | 1.292642 | 1.539416
PU | marine water | particle | 1 | 0.6463208 | 1.539416
PU | marine water | film | 10 | 25.85283 | 1.539416
PU | marine water | fiber | 10 | 12.92642 | 1.539416
PU | marine water | particle | 10 | 6.463208 | 1.539416
PU | river sediment | film | 0.1 | 0.2591548 | 1.629829
PU | river sediment | fiber | 0.1 | 0.1295774 | 1.629829
PU | river sediment | particle | 0.1 | 0.0647887 | 1.629829
PU | river sediment | film | 1 | 2.591548 | 1.629829
PU | river sediment | fiber | 1 | 1.295774 | 1.629829
PU | river sediment | particle | 1 | 0.647887 | 1.629829
PU | river sediment | film | 10 | 25.91548 | 1.629829
PU | river sediment | fiber | 10 | 12.95774 | 1.629829
PU | river sediment | particle | 10 | 6.47887 | 1.629829
PU | soil | film | 0.1 | 0.2589395 | 1.627739
PU | soil | fiber | 0.1 | 0.1294697 | 1.627739
PU | soil | particle | 0.1 | 0.06473487 | 1.627739
PU | soil | film | 1 | 2.589395 | 1.627739
PU | soil | fiber | 1 | 1.294697 | 1.627739
PU | soil | particle | 1 | 0.6473487 | 1.627739
PU | soil | film | 10 | 25.89395 | 1.627739
PU | soil | fiber | 10 | 12.94697 | 1.627739
PU | soil | particle | 10 | 6.473487 | 1.627739
PVC | marine sediment | film | 0.1 | 1000 | 3.713505
PVC | marine sediment | fiber | 0.1 | 1000 | 3.713505
PVC | marine sediment | particle | 0.1 | 1000 | 3.713505
PVC | marine sediment | film | 1 | 1000 | 3.713505
PVC | marine sediment | fiber | 1 | 1000 | 3.713505
PVC | marine sediment | particle | 1 | 1000 | 3.713505
PVC | marine sediment | film | 10 | 1000 | 3.713505
PVC | marine sediment | fiber | 10 | 1000 | 3.713505
PVC | marine sediment | particle | 10 | 1000 | 3.713505
PVC | marine water | film | 0.1 | 1000 | 3.713505
PVC | marine water | fiber | 0.1 | 1000 | 3.713505
PVC | marine water | particle | 0.1 | 1000 | 3.713505
PVC | marine water | film | 1 | 1000 | 3.713505
PVC | marine water | fiber | 1 | 1000 | 3.713505
PVC | marine water | particle | 1 | 1000 | 3.713505
PVC | marine water | film | 10 | 1000 | 3.713505
PVC | marine water | fiber | 10 | 1000 | 3.713505
PVC | marine water | particle | 10 | 1000 | 3.713505
PVC | river sediment | film | 0.1 | 1000 | 3.713505
PVC | river sediment | fiber | 0.1 | 1000 | 3.713505
PVC | river sediment | particle | 0.1 | 1000 | 3.713505
PVC | river sediment | film | 1 | 1000 | 3.713505
PVC | river sediment | fiber | 1 | 1000 | 3.713505
PVC | river sediment | particle | 1 | 1000 | 3.713505
PVC | river sediment | film | 10 | 1000 | 3.713505
PVC | river sediment | fiber | 10 | 1000 | 3.713505
PVC | river sediment | particle | 10 | 1000 | 3.713505
PVC | soil | film | 0.1 | 1000 | 3.713505
PVC | soil | fiber | 0.1 | 1000 | 3.713505
PVC | soil | particle | 0.1 | 1000 | 3.713505
PVC | soil | film | 1 | 1000 | 3.713505
PVC | soil | fiber | 1 | 1000 | 3.713505
PVC | soil | particle | 1 | 1000 | 3.713505
PVC | soil | film | 10 | 1000 | 3.713505
PVC | soil | fiber | 10 | 1000 | 3.713505
PVC | soil | particle | 10 | 1000 | 3.713505
Starch-blend | marine sediment | film | 0.1 | 1.169832 | 1.385332
Starch-blend | marine sediment | fiber | 0.1 | 0.5849161 | 1.385332
Starch-blend | marine sediment | particle | 0.1 | 0.2924581 | 1.385332
Starch-blend | marine sediment | film | 1 | 11.69832 | 1.385332
Starch-blend | marine sediment | fiber | 1 | 5.849161 | 1.385332
Starch-blend | marine sediment | particle | 1 | 2.924581 | 1.385332
Starch-blend | marine sediment | film | 10 | 116.9832 | 1.385332
Starch-blend | marine sediment | fiber | 10 | 58.49161 | 1.385332
Starch-blend | marine sediment | particle | 10 | 29.24581 | 1.385332
Starch-blend | marine water | film | 0.1 | 0.4937134 | 1.156348
Starch-blend | marine water | fiber | 0.1 | 0.2468567 | 1.156348
Starch-blend | marine water | particle | 0.1 | 0.1234283 | 1.156348
Starch-blend | marine water | film | 1 | 4.937134 | 1.156348
Starch-blend | marine water | fiber | 1 | 2.468567 | 1.156348
Starch-blend | marine water | particle | 1 | 1.234283 | 1.156348
Starch-blend | marine water | film | 10 | 49.37134 | 1.156348
Starch-blend | marine water | fiber | 10 | 24.68567 | 1.156348
Starch-blend | marine water | particle | 10 | 12.34283 | 1.156348
Starch-blend | river sediment | film | 0.1 | 1.169222 | 1.386226
Starch-blend | river sediment | fiber | 0.1 | 0.5846112 | 1.386226
Starch-blend | river sediment | particle | 0.1 | 0.2923056 | 1.386226
Starch-blend | river sediment | film | 1 | 11.69222 | 1.386226
Starch-blend | river sediment | fiber | 1 | 5.846112 | 1.386226
Starch-blend | river sediment | particle | 1 | 2.923056 | 1.386226
Starch-blend | river sediment | film | 10 | 116.9222 | 1.386226
Starch-blend | river sediment | fiber | 10 | 58.46112 | 1.386226
Starch-blend | river sediment | particle | 10 | 29.23056 | 1.386226
Starch-blend | soil | film | 0.1 | 1.169439 | 1.267418
Starch-blend | soil | fiber | 0.1 | 0.5847194 | 1.267418
Starch-blend | soil | particle | 0.1 | 0.2923597 | 1.267418
Starch-blend | soil | film | 1 | 11.69439 | 1.267418
Starch-blend | soil | fiber | 1 | 5.847194 | 1.267418
Starch-blend | soil | particle | 1 | 2.923597 | 1.267418
Starch-blend | soil | film | 10 | 116.9439 | 1.267418
Starch-blend | soil | fiber | 10 | 58.47194 | 1.267418
Starch-blend | soil | particle | 10 | 29.23597 | 1.267418