## tau_with_Uncertainty
Polymer type | Compartment | Shape | Characteristic length | tau | GSD
HDPE | marine sediment | film | 0.1 | 4.275209 | 1.865619
HDPE | marine sediment | fiber | 0.1 | 2.137604 | 1.865619
HDPE | marine sediment | particle | 0.1 | 1.068802 | 1.865619
HDPE | marine sediment | film | 1 | 42.75209 | 1.865619
HDPE | marine sediment | fiber | 1 | 21.37604 | 1.865619
HDPE | marine sediment | particle | 1 | 10.68802 | 1.865619
HDPE | marine sediment | film | 10 | 427.5209 | 1.865619
HDPE | marine sediment | fiber | 10 | 213.7604 | 1.865619
HDPE | marine sediment | particle | 10 | 106.8802 | 1.865619
HDPE | marine water | film | 0.1 | 4.268377 | 1.780881
HDPE | marine water | fiber | 0.1 | 2.134189 | 1.780881
HDPE | marine water | particle | 0.1 | 1.067094 | 1.780881
HDPE | marine water | film | 1 | 42.68377 | 1.780881
HDPE | marine water | fiber | 1 | 21.34189 | 1.780881
HDPE | marine water | particle | 1 | 10.67094 | 1.780881
HDPE | marine water | film | 10 | 426.8377 | 1.780881
HDPE | marine water | fiber | 10 | 213.4189 | 1.780881
HDPE | marine water | particle | 10 | 106.7094 | 1.780881
HDPE | river sediment | film | 0.1 | 4.273886 | 1.862245
HDPE | river sediment | fiber | 0.1 | 2.136943 | 1.862245
HDPE | river sediment | particle | 0.1 | 1.068472 | 1.862245
HDPE | river sediment | film | 1 | 42.73886 | 1.862245
HDPE | river sediment | fiber | 1 | 21.36943 | 1.862245
HDPE | river sediment | particle | 1 | 10.68472 | 1.862245
HDPE | river sediment | film | 10 | 427.3886 | 1.862245
HDPE | river sediment | fiber | 10 | 213.6943 | 1.862245
HDPE | river sediment | particle | 10 | 106.8472 | 1.862245
HDPE | soil | film | 0.1 | 4.269385 | 1.858376
HDPE | soil | fiber | 0.1 | 2.134692 | 1.858376
HDPE | soil | particle | 0.1 | 1.067346 | 1.858376
HDPE | soil | film | 1 | 42.69385 | 1.858376
HDPE | soil | fiber | 1 | 21.34692 | 1.858376
HDPE | soil | particle | 1 | 10.67346 | 1.858376
HDPE | soil | film | 10 | 426.9385 | 1.858376
HDPE | soil | fiber | 10 | 213.4692 | 1.858376
HDPE | soil | particle | 10 | 106.7346 | 1.858376
LDPE | marine sediment | film | 0.1 | 123.9238 | 1.564592
LDPE | marine sediment | fiber | 0.1 | 61.96189 | 1.564592
LDPE | marine sediment | particle | 0.1 | 30.98094 | 1.564592
LDPE | marine sediment | film | 1 | 1239.238 | 1.564592
LDPE | marine sediment | fiber | 1 | 619.6189 | 1.564592
LDPE | marine sediment | particle | 1 | 309.8094 | 1.564592
LDPE | marine sediment | film | 10 | 12392.38 | 1.564592
LDPE | marine sediment | fiber | 10 | 6196.189 | 1.564592
LDPE | marine sediment | particle | 10 | 3098.094 | 1.564592
LDPE | marine water | film | 0.1 | 8.836092 | 1.282991
LDPE | marine water | fiber | 0.1 | 4.418046 | 1.282991
LDPE | marine water | particle | 0.1 | 2.209023 | 1.282991
LDPE | marine water | film | 1 | 88.36092 | 1.282991
LDPE | marine water | fiber | 1 | 44.18046 | 1.282991
LDPE | marine water | particle | 1 | 22.09023 | 1.282991
LDPE | marine water | film | 10 | 883.6092 | 1.282991
LDPE | marine water | fiber | 10 | 441.8046 | 1.282991
LDPE | marine water | particle | 10 | 220.9023 | 1.282991
LDPE | river sediment | film | 0.1 | 124.0207 | 1.652773
LDPE | river sediment | fiber | 0.1 | 62.01036 | 1.652773
LDPE | river sediment | particle | 0.1 | 31.00518 | 1.652773
LDPE | river sediment | film | 1 | 1240.207 | 1.652773
LDPE | river sediment | fiber | 1 | 620.1036 | 1.652773
LDPE | river sediment | particle | 1 | 310.0518 | 1.652773
LDPE | river sediment | film | 10 | 12402.07 | 1.652773
LDPE | river sediment | fiber | 10 | 6201.036 | 1.652773
LDPE | river sediment | particle | 10 | 3100.518 | 1.652773
LDPE | soil | film | 0.1 | 8.841176 | 1.399389
LDPE | soil | fiber | 0.1 | 4.420588 | 1.399389
LDPE | soil | particle | 0.1 | 2.210294 | 1.399389
LDPE | soil | film | 1 | 88.41176 | 1.399389
LDPE | soil | fiber | 1 | 44.20588 | 1.399389
LDPE | soil | particle | 1 | 22.10294 | 1.399389
LDPE | soil | film | 10 | 884.1176 | 1.399389
LDPE | soil | fiber | 10 | 442.0588 | 1.399389
LDPE | soil | particle | 10 | 221.0294 | 1.399389
NR/SBR | marine sediment | film | 0.1 | 1.145911 | 1.858609
NR/SBR | marine sediment | fiber | 0.1 | 0.5729557 | 1.858609
NR/SBR | marine sediment | particle | 0.1 | 0.2864779 | 1.858609
NR/SBR | marine sediment | film | 1 | 11.45911 | 1.858609
NR/SBR | marine sediment | fiber | 1 | 5.729557 | 1.858609
NR/SBR | marine sediment | particle | 1 | 2.864779 | 1.858609
NR/SBR | marine sediment | film | 10 | 114.5911 | 1.858609
NR/SBR | marine sediment | fiber | 10 | 57.29557 | 1.858609
NR/SBR | marine sediment | particle | 10 | 28.64779 | 1.858609
NR/SBR | marine water | film | 0.1 | 1.144364 | 1.78287
NR/SBR | marine water | fiber | 0.1 | 0.5721822 | 1.78287
NR/SBR | marine water | particle | 0.1 | 0.2860911 | 1.78287
NR/SBR | marine water | film | 1 | 11.44364 | 1.78287
NR/SBR | marine water | fiber | 1 | 5.721822 | 1.78287
NR/SBR | marine water | particle | 1 | 2.860911 | 1.78287
NR/SBR | marine water | film | 10 | 114.4364 | 1.78287
NR/SBR | marine water | fiber | 10 | 57.21822 | 1.78287
NR/SBR | marine water | particle | 10 | 28.60911 | 1.78287
NR/SBR | river sediment | film | 0.1 | 1.143997 | 1.853774
NR/SBR | river sediment | fiber | 0.1 | 0.5719985 | 1.853774
NR/SBR | river sediment | particle | 0.1 | 0.2859993 | 1.853774
NR/SBR | river sediment | film | 1 | 11.43997 | 1.853774
NR/SBR | river sediment | fiber | 1 | 5.719985 | 1.853774
NR/SBR | river sediment | particle | 1 | 2.859993 | 1.853774
NR/SBR | river sediment | film | 10 | 114.3997 | 1.853774
NR/SBR | river sediment | fiber | 10 | 57.19985 | 1.853774
NR/SBR | river sediment | particle | 10 | 28.59993 | 1.853774
NR/SBR | soil | film | 0.1 | 1.147394 | 1.860403
NR/SBR | soil | fiber | 0.1 | 0.5736972 | 1.860403
NR/SBR | soil | particle | 0.1 | 0.2868486 | 1.860403
NR/SBR | soil | film | 1 | 11.47394 | 1.860403
NR/SBR | soil | fiber | 1 | 5.736972 | 1.860403
NR/SBR | soil | particle | 1 | 2.868486 | 1.860403
NR/SBR | soil | film | 10 | 114.7394 | 1.860403
NR/SBR | soil | fiber | 10 | 57.36972 | 1.860403
NR/SBR | soil | particle | 10 | 28.68486 | 1.860403
PA | marine sediment | film | 0.1 | 0.1709974 | 1.307403
PA | marine sediment | fiber | 0.1 | 0.0854987 | 1.307403
PA | marine sediment | particle | 0.1 | 0.04274935 | 1.307403
PA | marine sediment | film | 1 | 1.709974 | 1.307403
PA | marine sediment | fiber | 1 | 0.854987 | 1.307403
PA | marine sediment | particle | 1 | 0.4274935 | 1.307403
PA | marine sediment | film | 10 | 17.09974 | 1.307403
PA | marine sediment | fiber | 10 | 8.54987 | 1.307403
PA | marine sediment | particle | 10 | 4.274935 | 1.307403
PA | marine water | film | 0.1 | 0.1713049 | 1.156693
PA | marine water | fiber | 0.1 | 0.08565245 | 1.156693
PA | marine water | particle | 0.1 | 0.04282622 | 1.156693
PA | marine water | film | 1 | 1.713049 | 1.156693
PA | marine water | fiber | 1 | 0.8565245 | 1.156693
PA | marine water | particle | 1 | 0.4282622 | 1.156693
PA | marine water | film | 10 | 17.13049 | 1.156693
PA | marine water | fiber | 10 | 8.565245 | 1.156693
PA | marine water | particle | 10 | 4.282622 | 1.156693
PA | river sediment | film | 0.1 | 0.1711296 | 1.306886
PA | river sediment | fiber | 0.1 | 0.08556479 | 1.306886
PA | river sediment | particle | 0.1 | 0.0427824 | 1.306886
PA | river sediment | film | 1 | 1.711296 | 1.306886
PA | river sediment | fiber | 1 | 0.8556479 | 1.306886
PA | river sediment | particle | 1 | 0.427824 | 1.306886
PA | river sediment | film | 10 | 17.11296 | 1.306886
PA | river sediment | fiber | 10 | 8.556479 | 1.306886
PA | river sediment | particle | 10 | 4.27824 | 1.306886
PA | soil | film | 0.1 | 0.1711993 | 1.3087
PA | soil | fiber | 0.1 | 0.08559967 | 1.3087
PA | soil | particle | 0.1 | 0.04279984 | 1.3087
PA | soil | film | 1 | 1.711993 | 1.3087
PA | soil | fiber | 1 | 0.8559967 | 1.3087
PA | soil | particle | 1 | 0.4279984 | 1.3087
PA | soil | film | 10 | 17.11993 | 1.3087
PA | soil | fiber | 10 | 8.559967 | 1.3087
PA | soil | particle | 10 | 4.279984 | 1.3087
PBAT | marine sediment | film | 0.1 | 25.4617 | 1.859985
PBAT | marine sediment | fiber | 0.1 | 12.73085 | 1.859985
PBAT | marine sediment | particle | 0.1 | 6.365425 | 1.859985
PBAT | marine sediment | film | 1 | 254.617 | 1.859985
PBAT | marine sediment | fiber | 1 | 127.3085 | 1.859985
PBAT | marine sediment | particle | 1 | 63.65425 | 1.859985
PBAT | marine sediment | film | 10 | 2546.17 | 1.859985
PBAT | marine sediment | fiber | 10 | 1273.085 | 1.859985
PBAT | marine sediment | particle | 10 | 636.5425 | 1.859985
PBAT | marine water | film | 0.1 | 4.216407 | 1.535763
PBAT | marine water | fiber | 0.1 | 2.108204 | 1.535763
PBAT | marine water | particle | 0.1 | 1.054102 | 1.535763
PBAT | marine water | film | 1 | 42.16407 | 1.535763
PBAT | marine water | fiber | 1 | 21.08204 | 1.535763
PBAT | marine water | particle | 1 | 10.54102 | 1.535763
PBAT | marine water | film | 10 | 421.6407 | 1.535763
PBAT | marine water | fiber | 10 | 210.8204 | 1.535763
PBAT | marine water | particle | 10 | 105.4102 | 1.535763
PBAT | river sediment | film | 0.1 | 25.44335 | 1.85657
PBAT | river sediment | fiber | 0.1 | 12.72168 | 1.85657
PBAT | river sediment | particle | 0.1 | 6.360839 | 1.85657
PBAT | river sediment | film | 1 | 254.4335 | 1.85657
PBAT | river sediment | fiber | 1 | 127.2168 | 1.85657
PBAT | river sediment | particle | 1 | 63.60839 | 1.85657
PBAT | river sediment | film | 10 | 2544.335 | 1.85657
PBAT | river sediment | fiber | 10 | 1272.168 | 1.85657
PBAT | river sediment | particle | 10 | 636.0839 | 1.85657
PBAT | soil | film | 0.1 | 25.48203 | 1.784274
PBAT | soil | fiber | 0.1 | 12.74101 | 1.784274
PBAT | soil | particle | 0.1 | 6.370507 | 1.784274
PBAT | soil | film | 1 | 254.8203 | 1.784274
PBAT | soil | fiber | 1 | 127.4101 | 1.784274
PBAT | soil | particle | 1 | 63.70507 | 1.784274
PBAT | soil | film | 10 | 2548.203 | 1.784274
PBAT | soil | fiber | 10 | 1274.101 | 1.784274
PBAT | soil | particle | 10 | 637.0507 | 1.784274
PBS | marine sediment | film | 0.1 | 7.896277 | 1.438205
PBS | marine sediment | fiber | 0.1 | 3.948138 | 1.438205
PBS | marine sediment | particle | 0.1 | 1.974069 | 1.438205
PBS | marine sediment | film | 1 | 78.96277 | 1.438205
PBS | marine sediment | fiber | 1 | 39.48138 | 1.438205
PBS | marine sediment | particle | 1 | 19.74069 | 1.438205
PBS | marine sediment | film | 10 | 789.6277 | 1.438205
PBS | marine sediment | fiber | 10 | 394.8138 | 1.438205
PBS | marine sediment | particle | 10 | 197.4069 | 1.438205
PBS | marine water | film | 0.1 | 7.905118 | 1.328553
PBS | marine water | fiber | 0.1 | 3.952559 | 1.328553
PBS | marine water | particle | 0.1 | 1.976279 | 1.328553
PBS | marine water | film | 1 | 79.05118 | 1.328553
PBS | marine water | fiber | 1 | 39.52559 | 1.328553
PBS | marine water | particle | 1 | 19.76279 | 1.328553
PBS | marine water | film | 10 | 790.5118 | 1.328553
PBS | marine water | fiber | 10 | 395.2559 | 1.328553
PBS | marine water | particle | 10 | 197.6279 | 1.328553
PBS | river sediment | film | 0.1 | 7.877651 | 1.438925
PBS | river sediment | fiber | 0.1 | 3.938826 | 1.438925
PBS | river sediment | particle | 0.1 | 1.969413 | 1.438925
PBS | river sediment | film | 1 | 78.77651 | 1.438925
PBS | river sediment | fiber | 1 | 39.38826 | 1.438925
PBS | river sediment | particle | 1 | 19.69413 | 1.438925
PBS | river sediment | film | 10 | 787.7651 | 1.438925
PBS | river sediment | fiber | 10 | 393.8826 | 1.438925
PBS | river sediment | particle | 10 | 196.9413 | 1.438925
PBS | soil | film | 0.1 | 0.818507 | 1.21381
PBS | soil | fiber | 0.1 | 0.4092535 | 1.21381
PBS | soil | particle | 0.1 | 0.2046267 | 1.21381
PBS | soil | film | 1 | 8.18507 | 1.21381
PBS | soil | fiber | 1 | 4.092535 | 1.21381
PBS | soil | particle | 1 | 2.046267 | 1.21381
PBS | soil | film | 10 | 81.8507 | 1.21381
PBS | soil | fiber | 10 | 40.92535 | 1.21381
PBS | soil | particle | 10 | 20.46267 | 1.21381
PBSA | marine sediment | film | 0.1 | 0.5110717 | 1.377016
PBSA | marine sediment | fiber | 0.1 | 0.2555358 | 1.377016
PBSA | marine sediment | particle | 0.1 | 0.1277679 | 1.377016
PBSA | marine sediment | film | 1 | 5.110717 | 1.377016
PBSA | marine sediment | fiber | 1 | 2.555358 | 1.377016
PBSA | marine sediment | particle | 1 | 1.277679 | 1.377016
PBSA | marine sediment | film | 10 | 51.10717 | 1.377016
PBSA | marine sediment | fiber | 10 | 25.55358 | 1.377016
PBSA | marine sediment | particle | 10 | 12.77679 | 1.377016
PBSA | marine water | film | 0.1 | 0.5112337 | 1.256787
PBSA | marine water | fiber | 0.1 | 0.2556169 | 1.256787
PBSA | marine water | particle | 0.1 | 0.1278084 | 1.256787
PBSA | marine water | film | 1 | 5.112337 | 1.256787
PBSA | marine water | fiber | 1 | 2.556169 | 1.256787
PBSA | marine water | particle | 1 | 1.278084 | 1.256787
PBSA | marine water | film | 10 | 51.12337 | 1.256787
PBSA | marine water | fiber | 10 | 25.56169 | 1.256787
PBSA | marine water | particle | 10 | 12.78084 | 1.256787
PBSA | river sediment | film | 0.1 | 0.5110657 | 1.380299
PBSA | river sediment | fiber | 0.1 | 0.2555329 | 1.380299
PBSA | river sediment | particle | 0.1 | 0.1277664 | 1.380299
PBSA | river sediment | film | 1 | 5.110657 | 1.380299
PBSA | river sediment | fiber | 1 | 2.555329 | 1.380299
PBSA | river sediment | particle | 1 | 1.277664 | 1.380299
PBSA | river sediment | film | 10 | 51.10657 | 1.380299
PBSA | river sediment | fiber | 10 | 25.55329 | 1.380299
PBSA | river sediment | particle | 10 | 12.77664 | 1.380299
PBSA | soil | film | 0.1 | 0.9919573 | 1.285237
PBSA | soil | fiber | 0.1 | 0.4959787 | 1.285237
PBSA | soil | particle | 0.1 | 0.2479893 | 1.285237
PBSA | soil | film | 1 | 9.919573 | 1.285237
PBSA | soil | fiber | 1 | 4.959787 | 1.285237
PBSA | soil | particle | 1 | 2.479893 | 1.285237
PBSA | soil | film | 10 | 99.19573 | 1.285237
PBSA | soil | fiber | 10 | 49.59787 | 1.285237
PBSA | soil | particle | 10 | 24.79893 | 1.285237
PBSe | marine sediment | film | 0.1 | 19.91858 | 1.098327
PBSe | marine sediment | fiber | 0.1 | 9.959292 | 1.098327
PBSe | marine sediment | particle | 0.1 | 4.979646 | 1.098327
PBSe | marine sediment | film | 1 | 199.1858 | 1.098327
PBSe | marine sediment | fiber | 1 | 99.59292 | 1.098327
PBSe | marine sediment | particle | 1 | 49.79646 | 1.098327
PBSe | marine sediment | film | 10 | 1991.858 | 1.098327
PBSe | marine sediment | fiber | 10 | 995.9292 | 1.098327
PBSe | marine sediment | particle | 10 | 497.9646 | 1.098327
PBSe | marine water | film | 0.1 | 16.87569 | 1.098218
PBSe | marine water | fiber | 0.1 | 8.437846 | 1.098218
PBSe | marine water | particle | 0.1 | 4.218923 | 1.098218
PBSe | marine water | film | 1 | 168.7569 | 1.098218
PBSe | marine water | fiber | 1 | 84.37846 | 1.098218
PBSe | marine water | particle | 1 | 42.18923 | 1.098218
PBSe | marine water | film | 10 | 1687.569 | 1.098218
PBSe | marine water | fiber | 10 | 843.7846 | 1.098218
PBSe | marine water | particle | 10 | 421.8923 | 1.098218
PBSe | river sediment | film | 0.1 | 19.93955 | 1.27547
PBSe | river sediment | fiber | 0.1 | 9.969777 | 1.27547
PBSe | river sediment | particle | 0.1 | 4.984888 | 1.27547
PBSe | river sediment | film | 1 | 199.3955 | 1.27547
PBSe | river sediment | fiber | 1 | 99.69777 | 1.27547
PBSe | river sediment | particle | 1 | 49.84888 | 1.27547
PBSe | river sediment | film | 10 | 1993.955 | 1.27547
PBSe | river sediment | fiber | 10 | 996.9777 | 1.27547
PBSe | river sediment | particle | 10 | 498.4888 | 1.27547
PBSe | soil | film | 0.1 | 1.967077 | 1.232564
PBSe | soil | fiber | 0.1 | 0.9835385 | 1.232564
PBSe | soil | particle | 0.1 | 0.4917693 | 1.232564
PBSe | soil | film | 1 | 19.67077 | 1.232564
PBSe | soil | fiber | 1 | 9.835385 | 1.232564
PBSe | soil | particle | 1 | 4.917693 | 1.232564
PBSe | soil | film | 10 | 196.7077 | 1.232564
PBSe | soil | fiber | 10 | 98.35385 | 1.232564
PBSe | soil | particle | 10 | 49.17693 | 1.232564
PBSeT | marine sediment | film | 0.1 | 23.4653 | 1.098073
PBSeT | marine sediment | fiber | 0.1 | 11.73265 | 1.098073
PBSeT | marine sediment | particle | 0.1 | 5.866325 | 1.098073
PBSeT | marine sediment | film | 1 | 234.653 | 1.098073
PBSeT | marine sediment | fiber | 1 | 117.3265 | 1.098073
PBSeT | marine sediment | particle | 1 | 58.66325 | 1.098073
PBSeT | marine sediment | film | 10 | 2346.53 | 1.098073
PBSeT | marine sediment | fiber | 10 | 1173.265 | 1.098073
PBSeT | marine sediment | particle | 10 | 586.6325 | 1.098073
PBSeT | marine water | film | 0.1 | 24.99979 | 1.09819
PBSeT | marine water | fiber | 0.1 | 12.49989 | 1.09819
PBSeT | marine water | particle | 0.1 | 6.249947 | 1.09819
PBSeT | marine water | film | 1 | 249.9979 | 1.09819
PBSeT | marine water | fiber | 1 | 124.9989 | 1.09819
PBSeT | marine water | particle | 1 | 62.49947 | 1.09819
PBSeT | marine water | film | 10 | 2499.979 | 1.09819
PBSeT | marine water | fiber | 10 | 1249.989 | 1.09819
PBSeT | marine water | particle | 10 | 624.9947 | 1.09819
PBSeT | river sediment | film | 0.1 | 23.47307 | 1.277295
PBSeT | river sediment | fiber | 0.1 | 11.73654 | 1.277295
PBSeT | river sediment | particle | 0.1 | 5.868269 | 1.277295
PBSeT | river sediment | film | 1 | 234.7307 | 1.277295
PBSeT | river sediment | fiber | 1 | 117.3654 | 1.277295
PBSeT | river sediment | particle | 1 | 58.68269 | 1.277295
PBSeT | river sediment | film | 10 | 2347.307 | 1.277295
PBSeT | river sediment | fiber | 10 | 1173.654 | 1.277295
PBSeT | river sediment | particle | 10 | 586.8269 | 1.277295
PBSeT | soil | film | 0.1 | 2.54524 | 1.232979
PBSeT | soil | fiber | 0.1 | 1.27262 | 1.232979
PBSeT | soil | particle | 0.1 | 0.6363099 | 1.232979
PBSeT | soil | film | 1 | 25.4524 | 1.232979
PBSeT | soil | fiber | 1 | 12.7262 | 1.232979
PBSeT | soil | particle | 1 | 6.363099 | 1.232979
PBSeT | soil | film | 10 | 254.524 | 1.232979
PBSeT | soil | fiber | 10 | 127.262 | 1.232979
PBSeT | soil | particle | 10 | 63.63099 | 1.232979
PC | marine sediment | film | 0.1 | 9.646172 | 1.864578
PC | marine sediment | fiber | 0.1 | 4.823086 | 1.864578
PC | marine sediment | particle | 0.1 | 2.411543 | 1.864578
PC | marine sediment | film | 1 | 96.46172 | 1.864578
PC | marine sediment | fiber | 1 | 48.23086 | 1.864578
PC | marine sediment | particle | 1 | 24.11543 | 1.864578
PC | marine sediment | film | 10 | 964.6172 | 1.864578
PC | marine sediment | fiber | 10 | 482.3086 | 1.864578
PC | marine sediment | particle | 10 | 241.1543 | 1.864578
PC | marine water | film | 0.1 | 9.652758 | 1.782729
PC | marine water | fiber | 0.1 | 4.826379 | 1.782729
PC | marine water | particle | 0.1 | 2.41319 | 1.782729
PC | marine water | film | 1 | 96.52758 | 1.782729
PC | marine water | fiber | 1 | 48.26379 | 1.782729
PC | marine water | particle | 1 | 24.1319 | 1.782729
PC | marine water | film | 10 | 965.2758 | 1.782729
PC | marine water | fiber | 10 | 482.6379 | 1.782729
PC | marine water | particle | 10 | 241.319 | 1.782729
PC | river sediment | film | 0.1 | 9.638152 | 1.859302
PC | river sediment | fiber | 0.1 | 4.819076 | 1.859302
PC | river sediment | particle | 0.1 | 2.409538 | 1.859302
PC | river sediment | film | 1 | 96.38152 | 1.859302
PC | river sediment | fiber | 1 | 48.19076 | 1.859302
PC | river sediment | particle | 1 | 24.09538 | 1.859302
PC | river sediment | film | 10 | 963.8152 | 1.859302
PC | river sediment | fiber | 10 | 481.9076 | 1.859302
PC | river sediment | particle | 10 | 240.9538 | 1.859302
PC | soil | film | 0.1 | 9.672607 | 1.864008
PC | soil | fiber | 0.1 | 4.836304 | 1.864008
PC | soil | particle | 0.1 | 2.418152 | 1.864008
PC | soil | film | 1 | 96.72607 | 1.864008
PC | soil | fiber | 1 | 48.36304 | 1.864008
PC | soil | particle | 1 | 24.18152 | 1.864008
PC | soil | film | 10 | 967.2607 | 1.864008
PC | soil | fiber | 10 | 483.6304 | 1.864008
PC | soil | particle | 10 | 241.8152 | 1.864008
PCL | marine sediment | film | 0.1 | 0.1136669 | 1.338753
PCL | marine sediment | fiber | 0.1 | 0.05683346 | 1.338753
PCL | marine sediment | particle | 0.1 | 0.02841673 | 1.338753
PCL | marine sediment | film | 1 | 1.136669 | 1.338753
PCL | marine sediment | fiber | 1 | 0.5683346 | 1.338753
PCL | marine sediment | particle | 1 | 0.2841673 | 1.338753
PCL | marine sediment | film | 10 | 11.36669 | 1.338753
PCL | marine sediment | fiber | 10 | 5.683346 | 1.338753
PCL | marine sediment | particle | 10 | 2.841673 | 1.338753
PCL | marine water | film | 0.1 | 0.1136089 | 1.201469
PCL | marine water | fiber | 0.1 | 0.05680447 | 1.201469
PCL | marine water | particle | 0.1 | 0.02840224 | 1.201469
PCL | marine water | film | 1 | 1.136089 | 1.201469
PCL | marine water | fiber | 1 | 0.5680447 | 1.201469
PCL | marine water | particle | 1 | 0.2840224 | 1.201469
PCL | marine water | film | 10 | 11.36089 | 1.201469
PCL | marine water | fiber | 10 | 5.680447 | 1.201469
PCL | marine water | particle | 10 | 2.840224 | 1.201469
PCL | river sediment | film | 0.1 | 0.1138214 | 1.336091
PCL | river sediment | fiber | 0.1 | 0.05691068 | 1.336091
PCL | river sediment | particle | 0.1 | 0.02845534 | 1.336091
PCL | river sediment | film | 1 | 1.138214 | 1.336091
PCL | river sediment | fiber | 1 | 0.5691068 | 1.336091
PCL | river sediment | particle | 1 | 0.2845534 | 1.336091
PCL | river sediment | film | 10 | 11.38214 | 1.336091
PCL | river sediment | fiber | 10 | 5.691068 | 1.336091
PCL | river sediment | particle | 10 | 2.845534 | 1.336091
PCL | soil | film | 0.1 | 0.1138266 | 1.337458
PCL | soil | fiber | 0.1 | 0.05691329 | 1.337458
PCL | soil | particle | 0.1 | 0.02845665 | 1.337458
PCL | soil | film | 1 | 1.138266 | 1.337458
PCL | soil | fiber | 1 | 0.5691329 | 1.337458
PCL | soil | particle | 1 | 0.2845665 | 1.337458
PCL | soil | film | 10 | 11.38266 | 1.337458
PCL | soil | fiber | 10 | 5.691329 | 1.337458
PCL | soil | particle | 10 | 2.845665 | 1.337458
PE | marine sediment | film | 0.1 | 1000 | 1.922342
PE | marine sediment | fiber | 0.1 | 1000 | 1.922342
PE | marine sediment | particle | 0.1 | 1000 | 1.922342
PE | marine sediment | film | 1 | 1000 | 1.922342
PE | marine sediment | fiber | 1 | 1000 | 1.922342
PE | marine sediment | particle | 1 | 1000 | 1.922342
PE | marine sediment | film | 10 | 1000 | 1.922342
PE | marine sediment | fiber | 10 | 1000 | 1.922342
PE | marine sediment | particle | 10 | 1000 | 1.922342
PE | marine water | film | 0.1 | 1000 | 1.847044
PE | marine water | fiber | 0.1 | 1000 | 1.847044
PE | marine water | particle | 0.1 | 1000 | 1.847044
PE | marine water | film | 1 | 1000 | 1.847044
PE | marine water | fiber | 1 | 1000 | 1.847044
PE | marine water | particle | 1 | 1000 | 1.847044
PE | marine water | film | 10 | 1000 | 1.847044
PE | marine water | fiber | 10 | 1000 | 1.847044
PE | marine water | particle | 10 | 1000 | 1.847044
PE | river sediment | film | 0.1 | 1000 | 1.922342
PE | river sediment | fiber | 0.1 | 1000 | 1.922342
PE | river sediment | particle | 0.1 | 1000 | 1.922342
PE | river sediment | film | 1 | 1000 | 1.922342
PE | river sediment | fiber | 1 | 1000 | 1.922342
PE | river sediment | particle | 1 | 1000 | 1.922342
PE | river sediment | film | 10 | 1000 | 1.922342
PE | river sediment | fiber | 10 | 1000 | 1.922342
PE | river sediment | particle | 10 | 1000 | 1.922342
PE | soil | film | 0.1 | 79.97634 | 1.576305
PE | soil | fiber | 0.1 | 39.98817 | 1.576305
PE | soil | particle | 0.1 | 19.99409 | 1.576305
PE | soil | film | 1 | 799.7634 | 1.576305
PE | soil | fiber | 1 | 399.8817 | 1.576305
PE | soil | particle | 1 | 199.9409 | 1.576305
PE | soil | film | 10 | 7997.634 | 1.576305
PE | soil | fiber | 10 | 3998.817 | 1.576305
PE | soil | particle | 10 | 1999.409 | 1.576305
PEA | marine sediment | film | 0.1 | 0.1181354 | 1.338978
PEA | marine sediment | fiber | 0.1 | 0.05906771 | 1.338978
PEA | marine sediment | particle | 0.1 | 0.02953385 | 1.338978
PEA | marine sediment | film | 1 | 1.181354 | 1.338978
PEA | marine sediment | fiber | 1 | 0.5906771 | 1.338978
PEA | marine sediment | particle | 1 | 0.2953385 | 1.338978
PEA | marine sediment | film | 10 | 11.81354 | 1.338978
PEA | marine sediment | fiber | 10 | 5.906771 | 1.338978
PEA | marine sediment | particle | 10 | 2.953385 | 1.338978
PEA | marine water | film | 0.1 | 0.1180767 | 1.202215
PEA | marine water | fiber | 0.1 | 0.05903834 | 1.202215
PEA | marine water | particle | 0.1 | 0.02951917 | 1.202215
PEA | marine water | film | 1 | 1.180767 | 1.202215
PEA | marine water | fiber | 1 | 0.5903834 | 1.202215
PEA | marine water | particle | 1 | 0.2951917 | 1.202215
PEA | marine water | film | 10 | 11.80767 | 1.202215
PEA | marine water | fiber | 10 | 5.903834 | 1.202215
PEA | marine water | particle | 10 | 2.951917 | 1.202215
PEA | river sediment | film | 0.1 | 0.1181449 | 1.337492
PEA | river sediment | fiber | 0.1 | 0.05907246 | 1.337492
PEA | river sediment | particle | 0.1 | 0.02953623 | 1.337492
PEA | river sediment | film | 1 | 1.181449 | 1.337492
PEA | river sediment | fiber | 1 | 0.5907246 | 1.337492
PEA | river sediment | particle | 1 | 0.2953623 | 1.337492
PEA | river sediment | film | 10 | 11.81449 | 1.337492
PEA | river sediment | fiber | 10 | 5.907246 | 1.337492
PEA | river sediment | particle | 10 | 2.953623 | 1.337492
PEA | soil | film | 0.1 | 0.1180151 | 1.336761
PEA | soil | fiber | 0.1 | 0.05900755 | 1.336761
PEA | soil | particle | 0.1 | 0.02950378 | 1.336761
PEA | soil | film | 1 | 1.180151 | 1.336761
PEA | soil | fiber | 1 | 0.5900755 | 1.336761
PEA | soil | particle | 1 | 0.2950378 | 1.336761
PEA | soil | film | 10 | 11.80151 | 1.336761
PEA | soil | fiber | 10 | 5.900755 | 1.336761
PEA | soil | particle | 10 | 2.950378 | 1.336761
PES | marine sediment | film | 0.1 | 3.835404 | 1.634505
PES | marine sediment | fiber | 0.1 | 1.917702 | 1.634505
PES | marine sediment | particle | 0.1 | 0.9588511 | 1.634505
PES | marine sediment | film | 1 | 38.35404 | 1.634505
PES | marine sediment | fiber | 1 | 19.17702 | 1.634505
PES | marine sediment | particle | 1 | 9.588511 | 1.634505
PES | marine sediment | film | 10 | 383.5404 | 1.634505
PES | marine sediment | fiber | 10 | 191.7702 | 1.634505
PES | marine sediment | particle | 10 | 95.88511 | 1.634505
PES | marine water | film | 0.1 | 3.84216 | 1.548664
PES | marine water | fiber | 0.1 | 1.92108 | 1.548664
PES | marine water | particle | 0.1 | 0.9605401 | 1.548664
PES | marine water | film | 1 | 38.4216 | 1.548664
PES | marine water | fiber | 1 | 19.2108 | 1.548664
PES | marine water | particle | 1 | 9.605401 | 1.548664
PES | marine water | film | 10 | 384.216 | 1.548664
PES | marine water | fiber | 10 | 192.108 | 1.548664
PES | marine water | particle | 10 | 96.05401 | 1.548664
PES | river sediment | film | 0.1 | 3.836186 | 1.634857
PES | river sediment | fiber | 0.1 | 1.918093 | 1.634857
PES | river sediment | particle | 0.1 | 0.9590465 | 1.634857
PES | river sediment | film | 1 | 38.36186 | 1.634857
PES | river sediment | fiber | 1 | 19.18093 | 1.634857
PES | river sediment | particle | 1 | 9.590465 | 1.634857
PES | river sediment | film | 10 | 383.6186 | 1.634857
PES | river sediment | fiber | 10 | 191.8093 | 1.634857
PES | river sediment | particle | 10 | 95.90465 | 1.634857
PES | soil | film | 0.1 | 3.835155 | 1.639064
PES | soil | fiber | 0.1 | 1.917578 | 1.639064
PES | soil | particle | 0.1 | 0.9587888 | 1.639064
PES | soil | film | 1 | 38.35155 | 1.639064
PES | soil | fiber | 1 | 19.17578 | 1.639064
PES | soil | particle | 1 | 9.587888 | 1.639064
PES | soil | film | 10 | 383.5155 | 1.639064
PES | soil | fiber | 10 | 191.7578 | 1.639064
PES | soil | particle | 10 | 95.87888 | 1.639064
PET | marine sediment | film | 0.1 | 71.8947 | 1.374489
PET | marine sediment | fiber | 0.1 | 35.94735 | 1.374489
PET | marine sediment | particle | 0.1 | 17.97368 | 1.374489
PET | marine sediment | film | 1 | 718.947 | 1.374489
PET | marine sediment | fiber | 1 | 359.4735 | 1.374489
PET | marine sediment | particle | 1 | 179.7368 | 1.374489
PET | marine sediment | film | 10 | 7189.47 | 1.374489
PET | marine sediment | fiber | 10 | 3594.735 | 1.374489
PET | marine sediment | particle | 10 | 1797.368 | 1.374489
PET | marine water | film | 0.1 | 72.03846 | 1.252152
PET | marine water | fiber | 0.1 | 36.01923 | 1.252152
PET | marine water | particle | 0.1 | 18.00962 | 1.252152
PET | marine water | film | 1 | 720.3846 | 1.252152
PET | marine water | fiber | 1 | 360.1923 | 1.252152
PET | marine water | particle | 1 | 180.0962 | 1.252152
PET | marine water | film | 10 | 7203.846 | 1.252152
PET | marine water | fiber | 10 | 3601.923 | 1.252152
PET | marine water | particle | 10 | 1800.962 | 1.252152
PET | river sediment | film | 0.1 | 71.93816 | 1.376045
PET | river sediment | fiber | 0.1 | 35.96908 | 1.376045
PET | river sediment | particle | 0.1 | 17.98454 | 1.376045
PET | river sediment | film | 1 | 719.3816 | 1.376045
PET | river sediment | fiber | 1 | 359.6908 | 1.376045
PET | river sediment | particle | 1 | 179.8454 | 1.376045
PET | river sediment | film | 10 | 7193.816 | 1.376045
PET | river sediment | fiber | 10 | 3596.908 | 1.376045
PET | river sediment | particle | 10 | 1798.454 | 1.376045
PET | soil | film | 0.1 | 47.91432 | 2.867557
PET | soil | fiber | 0.1 | 23.95716 | 2.867557
PET | soil | particle | 0.1 | 11.97858 | 2.867557
PET | soil | film | 1 | 479.1432 | 2.867557
PET | soil | fiber | 1 | 239.5716 | 2.867557
PET | soil | particle | 1 | 119.7858 | 2.867557
PET | soil | film | 10 | 4791.432 | 2.867557
PET | soil | fiber | 10 | 2395.716 | 2.867557
PET | soil | particle | 10 | 1197.858 | 2.867557
PHA | marine sediment | film | 0.1 | 4.043634 | 1.098457
PHA | marine sediment | fiber | 0.1 | 2.021817 | 1.098457
PHA | marine sediment | particle | 0.1 | 1.010908 | 1.098457
PHA | marine sediment | film | 1 | 40.43634 | 1.098457
PHA | marine sediment | fiber | 1 | 20.21817 | 1.098457
PHA | marine sediment | particle | 1 | 10.10908 | 1.098457
PHA | marine sediment | film | 10 | 404.3634 | 1.098457
PHA | marine sediment | fiber | 10 | 202.1817 | 1.098457
PHA | marine sediment | particle | 10 | 101.0908 | 1.098457
PHA | marine water | film | 0.1 | 2.349026 | 1.098117
PHA | marine water | fiber | 0.1 | 1.174513 | 1.098117
PHA | marine water | particle | 0.1 | 0.5872566 | 1.098117
PHA | marine water | film | 1 | 23.49026 | 1.098117
PHA | marine water | fiber | 1 | 11.74513 | 1.098117
PHA | marine water | particle | 1 | 5.872566 | 1.098117
PHA | marine water | film | 10 | 234.9026 | 1.098117
PHA | marine water | fiber | 10 | 117.4513 | 1.098117
PHA | marine water | particle | 10 | 58.72566 | 1.098117
PHA | river sediment | film | 0.1 | 4.046163 | 1.275706
PHA | river sediment | fiber | 0.1 | 2.023082 | 1.275706
PHA | river sediment | particle | 0.1 | 1.011541 | 1.275706
PHA | river sediment | film | 1 | 40.46163 | 1.275706
PHA | river sediment | fiber | 1 | 20.23082 | 1.275706
PHA | river sediment | particle | 1 | 10.11541 | 1.275706
PHA | river sediment | film | 10 | 404.6163 | 1.275706
PHA | river sediment | fiber | 10 | 202.3082 | 1.275706
PHA | river sediment | particle | 10 | 101.1541 | 1.275706
PHA | soil | film | 0.1 | 0.03191527 | 1.284367
PHA | soil | fiber | 0.1 | 0.01595764 | 1.284367
PHA | soil | particle | 0.1 | 0.007978818 | 1.284367
PHA | soil | film | 1 | 0.3191527 | 1.284367
PHA | soil | fiber | 1 | 0.1595764 | 1.284367
PHA | soil | particle | 1 | 0.07978818 | 1.284367
PHA | soil | film | 10 | 3.191527 | 1.284367
PHA | soil | fiber | 10 | 1.595764 | 1.284367
PHA | soil | particle | 10 | 0.7978818 | 1.284367
PHB | marine sediment | film | 0.1 | 0.09585408 | 1.310386
PHB | marine sediment | fiber | 0.1 | 0.04792704 | 1.310386
PHB | marine sediment | particle | 0.1 | 0.02396352 | 1.310386
PHB | marine sediment | film | 1 | 0.9585408 | 1.310386
PHB | marine sediment | fiber | 1 | 0.4792704 | 1.310386
PHB | marine sediment | particle | 1 | 0.2396352 | 1.310386
PHB | marine sediment | film | 10 | 9.585408 | 1.310386
PHB | marine sediment | fiber | 10 | 4.792704 | 1.310386
PHB | marine sediment | particle | 10 | 2.396352 | 1.310386
PHB | marine water | film | 0.1 | 0.09585988 | 1.16404
PHB | marine water | fiber | 0.1 | 0.04792994 | 1.16404
PHB | marine water | particle | 0.1 | 0.02396497 | 1.16404
PHB | marine water | film | 1 | 0.9585988 | 1.16404
PHB | marine water | fiber | 1 | 0.4792994 | 1.16404
PHB | marine water | particle | 1 | 0.2396497 | 1.16404
PHB | marine water | film | 10 | 9.585988 | 1.16404
PHB | marine water | fiber | 10 | 4.792994 | 1.16404
PHB | marine water | particle | 10 | 2.396497 | 1.16404
PHB | river sediment | film | 0.1 | 0.09578002 | 1.311102
PHB | river sediment | fiber | 0.1 | 0.04789001 | 1.311102
PHB | river sediment | particle | 0.1 | 0.02394501 | 1.311102
PHB | river sediment | film | 1 | 0.9578002 | 1.311102
PHB | river sediment | fiber | 1 | 0.4789001 | 1.311102
PHB | river sediment | particle | 1 | 0.2394501 | 1.311102
PHB | river sediment | film | 10 | 9.578002 | 1.311102
PHB | river sediment | fiber | 10 | 4.789001 | 1.311102
PHB | river sediment | particle | 10 | 2.394501 | 1.311102
PHB | soil | film | 0.1 | 0.06335936 | 1.523129
PHB | soil | fiber | 0.1 | 0.03167968 | 1.523129
PHB | soil | particle | 0.1 | 0.01583984 | 1.523129
PHB | soil | film | 1 | 0.6335936 | 1.523129
PHB | soil | fiber | 1 | 0.3167968 | 1.523129
PHB | soil | particle | 1 | 0.1583984 | 1.523129
PHB | soil | film | 10 | 6.335936 | 1.523129
PHB | soil | fiber | 10 | 3.167968 | 1.523129
PHB | soil | particle | 10 | 1.583984 | 1.523129
PHBV | marine sediment | film | 0.1 | 0.9896237 | 1.385581
PHBV | marine sediment | fiber | 0.1 | 0.4948118 | 1.385581
PHBV | marine sediment | particle | 0.1 | 0.2474059 | 1.385581
PHBV | marine sediment | film | 1 | 9.896237 | 1.385581
PHBV | marine sediment | fiber | 1 | 4.948118 | 1.385581
PHBV | marine sediment | particle | 1 | 2.474059 | 1.385581
PHBV | marine sediment | film | 10 | 98.96237 | 1.385581
PHBV | marine sediment | fiber | 10 | 49.48118 | 1.385581
PHBV | marine sediment | particle | 10 | 24.74059 | 1.385581
PHBV | marine water | film | 0.1 | 0.1200994 | 1.528339
PHBV | marine water | fiber | 0.1 | 0.06004971 | 1.528339
PHBV | marine water | particle | 0.1 | 0.03002485 | 1.528339
PHBV | marine water | film | 1 | 1.200994 | 1.528339
PHBV | marine water | fiber | 1 | 0.6004971 | 1.528339
PHBV | marine water | particle | 1 | 0.3002485 | 1.528339
PHBV | marine water | film | 10 | 12.00994 | 1.528339
PHBV | marine water | fiber | 10 | 6.004971 | 1.528339
PHBV | marine water | particle | 10 | 3.002485 | 1.528339
PHBV | river sediment | film | 0.1 | 0.9903203 | 1.386349
PHBV | river sediment | fiber | 0.1 | 0.4951602 | 1.386349
PHBV | river sediment | particle | 0.1 | 0.2475801 | 1.386349
PHBV | river sediment | film | 1 | 9.903203 | 1.386349
PHBV | river sediment | fiber | 1 | 4.951602 | 1.386349
PHBV | river sediment | particle | 1 | 2.475801 | 1.386349
PHBV | river sediment | film | 10 | 99.03203 | 1.386349
PHBV | river sediment | fiber | 10 | 49.51602 | 1.386349
PHBV | river sediment | particle | 10 | 24.75801 | 1.386349
PHBV | soil | film | 0.1 | 0.9917366 | 1.266673
PHBV | soil | fiber | 0.1 | 0.4958683 | 1.266673
PHBV | soil | particle | 0.1 | 0.2479342 | 1.266673
PHBV | soil | film | 1 | 9.917366 | 1.266673
PHBV | soil | fiber | 1 | 4.958683 | 1.266673
PHBV | soil | particle | 1 | 2.479342 | 1.266673
PHBV | soil | film | 10 | 99.17366 | 1.266673
PHBV | soil | fiber | 10 | 49.58683 | 1.266673
PHBV | soil | particle | 10 | 24.79342 | 1.266673
PLA(-blend) | marine sediment | film | 0.1 | 44471.41 | 1.609263
PLA(-blend) | marine sediment | fiber | 0.1 | 22235.71 | 1.609263
PLA(-blend) | marine sediment | particle | 0.1 | 11117.85 | 1.609263
PLA(-blend) | marine sediment | film | 1 | 444714.1 | 1.609263
PLA(-blend) | marine sediment | fiber | 1 | 222357.1 | 1.609263
PLA(-blend) | marine sediment | particle | 1 | 111178.5 | 1.609263
PLA(-blend) | marine sediment | film | 10 | 4447141.2 | 1.609263
PLA(-blend) | marine sediment | fiber | 10 | 2223570.6 | 1.609263
PLA(-blend) | marine sediment | particle | 10 | 1111785.3 | 1.609263
PLA(-blend) | marine water | film | 0.1 | 1000 | 1.685184
PLA(-blend) | marine water | fiber | 0.1 | 1000 | 1.685184
PLA(-blend) | marine water | particle | 0.1 | 1000 | 1.685184
PLA(-blend) | marine water | film | 1 | 1000 | 1.685184
PLA(-blend) | marine water | fiber | 1 | 1000 | 1.685184
PLA(-blend) | marine water | particle | 1 | 1000 | 1.685184
PLA(-blend) | marine water | film | 10 | 1000 | 1.685184
PLA(-blend) | marine water | fiber | 10 | 1000 | 1.685184
PLA(-blend) | marine water | particle | 10 | 1000 | 1.685184
PLA(-blend) | river sediment | film | 0.1 | 44405.95 | 1.52361
PLA(-blend) | river sediment | fiber | 0.1 | 22202.97 | 1.52361
PLA(-blend) | river sediment | particle | 0.1 | 11101.49 | 1.52361
PLA(-blend) | river sediment | film | 1 | 444059.5 | 1.52361
PLA(-blend) | river sediment | fiber | 1 | 222029.7 | 1.52361
PLA(-blend) | river sediment | particle | 1 | 111014.9 | 1.52361
PLA(-blend) | river sediment | film | 10 | 4440594.8 | 1.52361
PLA(-blend) | river sediment | fiber | 10 | 2220297.4 | 1.52361
PLA(-blend) | river sediment | particle | 10 | 1110148.7 | 1.52361
PLA(-blend) | soil | film | 0.1 | 0.6356784 | 1.220591
PLA(-blend) | soil | fiber | 0.1 | 0.3178392 | 1.220591
PLA(-blend) | soil | particle | 0.1 | 0.1589196 | 1.220591
PLA(-blend) | soil | film | 1 | 6.356784 | 1.220591
PLA(-blend) | soil | fiber | 1 | 3.178392 | 1.220591
PLA(-blend) | soil | particle | 1 | 1.589196 | 1.220591
PLA(-blend) | soil | film | 10 | 63.56784 | 1.220591
PLA(-blend) | soil | fiber | 10 | 31.78392 | 1.220591
PLA(-blend) | soil | particle | 10 | 15.89196 | 1.220591
PP | marine sediment | film | 0.1 | 168.1769 | 1.659605
PP | marine sediment | fiber | 0.1 | 84.08845 | 1.659605
PP | marine sediment | particle | 0.1 | 42.04422 | 1.659605
PP | marine sediment | film | 1 | 1681.769 | 1.659605
PP | marine sediment | fiber | 1 | 840.8845 | 1.659605
PP | marine sediment | particle | 1 | 420.4422 | 1.659605
PP | marine sediment | film | 10 | 16817.69 | 1.659605
PP | marine sediment | fiber | 10 | 8408.845 | 1.659605
PP | marine sediment | particle | 10 | 4204.422 | 1.659605
PP | marine water | film | 0.1 | 7.99342 | 1.778663
PP | marine water | fiber | 0.1 | 3.99671 | 1.778663
PP | marine water | particle | 0.1 | 1.998355 | 1.778663
PP | marine water | film | 1 | 79.9342 | 1.778663
PP | marine water | fiber | 1 | 39.9671 | 1.778663
PP | marine water | particle | 1 | 19.98355 | 1.778663
PP | marine water | film | 10 | 799.342 | 1.778663
PP | marine water | fiber | 10 | 399.671 | 1.778663
PP | marine water | particle | 10 | 199.8355 | 1.778663
PP | river sediment | film | 0.1 | 167.8086 | 1.665607
PP | river sediment | fiber | 0.1 | 83.9043 | 1.665607
PP | river sediment | particle | 0.1 | 41.95215 | 1.665607
PP | river sediment | film | 1 | 1678.086 | 1.665607
PP | river sediment | fiber | 1 | 839.043 | 1.665607
PP | river sediment | particle | 1 | 419.5215 | 1.665607
PP | river sediment | film | 10 | 16780.86 | 1.665607
PP | river sediment | fiber | 10 | 8390.43 | 1.665607
PP | river sediment | particle | 10 | 4195.215 | 1.665607
PP | soil | film | 0.1 | 167.8821 | 1.576901
PP | soil | fiber | 0.1 | 83.94106 | 1.576901
PP | soil | particle | 0.1 | 41.97053 | 1.576901
PP | soil | film | 1 | 1678.821 | 1.576901
PP | soil | fiber | 1 | 839.4106 | 1.576901
PP | soil | particle | 1 | 419.7053 | 1.576901
PP | soil | film | 10 | 16788.21 | 1.576901
PP | soil | fiber | 10 | 8394.106 | 1.576901
PP | soil | particle | 10 | 4197.053 | 1.576901
PS | marine sediment | film | 0.1 | 1000 | 3.713505
PS | marine sediment | fiber | 0.1 | 1000 | 3.713505
PS | marine sediment | particle | 0.1 | 1000 | 3.713505
PS | marine sediment | film | 1 | 1000 | 3.713505
PS | marine sediment | fiber | 1 | 1000 | 3.713505
PS | marine sediment | particle | 1 | 1000 | 3.713505
PS | marine sediment | film | 10 | 1000 | 3.713505
PS | marine sediment | fiber | 10 | 1000 | 3.713505
PS | marine sediment | particle | 10 | 1000 | 3.713505
PS | marine water | film | 0.1 | 1000 | 3.713505
PS | marine water | fiber | 0.1 | 1000 | 3.713505
PS | marine water | particle | 0.1 | 1000 | 3.713505
PS | marine water | film | 1 | 1000 | 3.713505
PS | marine water | fiber | 1 | 1000 | 3.713505
PS | marine water | particle | 1 | 1000 | 3.713505
PS | marine water | film | 10 | 1000 | 3.713505
PS | marine water | fiber | 10 | 1000 | 3.713505
PS | marine water | particle | 10 | 1000 | 3.713505
PS | river sediment | film | 0.1 | 1000 | 3.713505
PS | river sediment | fiber | 0.1 | 1000 | 3.713505
PS | river sediment | particle | 0.1 | 1000 | 3.713505
PS | river sediment | film | 1 | 1000 | 3.713505
PS | river sediment | fiber | 1 | 1000 | 3.713505
PS | river sediment | particle | 1 | 1000 | 3.713505
PS | river sediment | film | 10 | 1000 | 3.713505
PS | river sediment | fiber | 10 | 1000 | 3.713505
PS | river sediment | particle | 10 | 1000 | 3.713505
PS | soil | film | 0.1 | 1000 | 3.713505
PS | soil | fiber | 0.1 | 1000 | 3.713505
PS | soil | particle | 0.1 | 1000 | 3.713505
PS | soil | film | 1 | 1000 | 3.713505
PS | soil | fiber | 1 | 1000 | 3.713505
PS | soil | particle | 1 | 1000 | 3.713505
PS | soil | film | 10 | 1000 | 3.713505
PS | soil | fiber | 10 | 1000 | 3.713505
PS | soil | particle | 10 | 1000 | 3.713505
PU | marine sediment | film | 0.1 | 0.2583508 | 1.626422
PU | marine sediment | fiber | 0.1 | 0.1291754 | 1.626422
PU | marine sediment | particle | 0.1 | 0.0645877 | 1.626422
PU | marine sediment | film | 1 | 2.583508 | 1.626422
PU | marine sediment | fiber | 1 | 1.291754 | 1.626422
PU | marine sediment | particle | 1 | 0.645877 | 1.626422
PU | marine sediment | film | 10 | 25.83508 | 1.626422
PU | marine sediment | fiber | 10 | 12.91754 | 1.626422
PU | marine sediment | particle | 10 | 6.45877 | 1.626422
PU | marine water | film | 0.1 | 0.2590598 | 1.537898
PU | marine water | fiber | 0.1 | 0.1295299 | 1.537898
PU | marine water | particle | 0.1 | 0.06476496 | 1.537898
PU | marine water | film | 1 | 2.590598 | 1.537898
PU | marine water | fiber | 1 | 1.295299 | 1.537898
PU | marine water | particle | 1 | 0.6476496 | 1.537898
PU | marine water | film | 10 | 25.90598 | 1.537898
PU | marine water | fiber | 10 | 12.95299 | 1.537898
PU | marine water | particle | 10 | 6.476496 | 1.537898
PU | river sediment | film | 0.1 | 0.2588291 | 1.627743
PU | river sediment | fiber | 0.1 | 0.1294145 | 1.627743
PU | river sediment | particle | 0.1 | 0.06470727 | 1.627743
PU | river sediment | film | 1 | 2.588291 | 1.627743
PU | river sediment | fiber | 1 | 1.294145 | 1.627743
PU | river sediment | particle | 1 | 0.6470727 | 1.627743
PU | river sediment | film | 10 | 25.88291 | 1.627743
PU | river sediment | fiber | 10 | 12.94145 | 1.627743
PU | river sediment | particle | 10 | 6.470727 | 1.627743
PU | soil | film | 0.1 | 0.2586001 | 1.62597
PU | soil | fiber | 0.1 | 0.1293001 | 1.62597
PU | soil | particle | 0.1 | 0.06465003 | 1.62597
PU | soil | film | 1 | 2.586001 | 1.62597
PU | soil | fiber | 1 | 1.293001 | 1.62597
PU | soil | particle | 1 | 0.6465003 | 1.62597
PU | soil | film | 10 | 25.86001 | 1.62597
PU | soil | fiber | 10 | 12.93001 | 1.62597
PU | soil | particle | 10 | 6.465003 | 1.62597
PVC | marine sediment | film | 0.1 | 1000 | 3.713505
PVC | marine sediment | fiber | 0.1 | 1000 | 3.713505
PVC | marine sediment | particle | 0.1 | 1000 | 3.713505
PVC | marine sediment | film | 1 | 1000 | 3.713505
PVC | marine sediment | fiber | 1 | 1000 | 3.713505
PVC | marine sediment | particle | 1 | 1000 | 3.713505
PVC | marine sediment | film | 10 | 1000 | 3.713505
PVC | marine sediment | fiber | 10 | 1000 | 3.713505
PVC | marine sediment | particle | 10 | 1000 | 3.713505
PVC | marine water | film | 0.1 | 1000 | 3.713505
PVC | marine water | fiber | 0.1 | 1000 | 3.713505
PVC | marine water | particle | 0.1 | 1000 | 3.713505
PVC | marine water | film | 1 | 1000 | 3.713505
PVC | marine water | fiber | 1 | 1000 | 3.713505
PVC | marine water | particle | 1 | 1000 | 3.713505
PVC | marine water | film | 10 | 1000 | 3.713505
PVC | marine water | fiber | 10 | 1000 | 3.713505
PVC | marine water | particle | 10 | 1000 | 3.713505
PVC | river sediment | film | 0.1 | 1000 | 3.713505
PVC | river sediment | fiber | 0.1 | 1000 | 3.713505
PVC | river sediment | particle | 0.1 | 1000 | 3.713505
PVC | river sediment | film | 1 | 1000 | 3.713505
PVC | river sediment | fiber | 1 | 1000 | 3.713505
PVC | river sediment | particle | 1 | 1000 | 3.713505
PVC | river sediment | film | 10 | 1000 | 3.713505
PVC | river sediment | fiber | 10 | 1000 | 3.713505
PVC | river sediment | particle | 10 | 1000 | 3.713505
PVC | soil | film | 0.1 | 1000 | 3.713505
PVC | soil | fiber | 0.1 | 1000 | 3.713505
PVC | soil | particle | 0.1 | 1000 | 3.713505
PVC | soil | film | 1 | 1000 | 3.713505
PVC | soil | fiber | 1 | 1000 | 3.713505
PVC | soil | particle | 1 | 1000 | 3.713505
PVC | soil | film | 10 | 1000 | 3.713505
PVC | soil | fiber | 10 | 1000 | 3.713505
PVC | soil | particle | 10 | 1000 | 3.713505
Starch-blend | marine sediment | film | 0.1 | 1.171832 | 1.388002
Starch-blend | marine sediment | fiber | 0.1 | 0.5859158 | 1.388002
Starch-blend | marine sediment | particle | 0.1 | 0.2929579 | 1.388002
Starch-blend | marine sediment | film | 1 | 11.71832 | 1.388002
Starch-blend | marine sediment | fiber | 1 | 5.859158 | 1.388002
Starch-blend | marine sediment | particle | 1 | 2.929579 | 1.388002
Starch-blend | marine sediment | film | 10 | 117.1832 | 1.388002
Starch-blend | marine sediment | fiber | 10 | 58.59158 | 1.388002
Starch-blend | marine sediment | particle | 10 | 29.29579 | 1.388002
Starch-blend | marine water | film | 0.1 | 0.4937626 | 1.156087
Starch-blend | marine water | fiber | 0.1 | 0.2468813 | 1.156087
Starch-blend | marine water | particle | 0.1 | 0.1234406 | 1.156087
Starch-blend | marine water | film | 1 | 4.937626 | 1.156087
Starch-blend | marine water | fiber | 1 | 2.468813 | 1.156087
Starch-blend | marine water | particle | 1 | 1.234406 | 1.156087
Starch-blend | marine water | film | 10 | 49.37626 | 1.156087
Starch-blend | marine water | fiber | 10 | 24.68813 | 1.156087
Starch-blend | marine water | particle | 10 | 12.34406 | 1.156087
Starch-blend | river sediment | film | 0.1 | 1.166269 | 1.388427
Starch-blend | river sediment | fiber | 0.1 | 0.5831345 | 1.388427
Starch-blend | river sediment | particle | 0.1 | 0.2915672 | 1.388427
Starch-blend | river sediment | film | 1 | 11.66269 | 1.388427
Starch-blend | river sediment | fiber | 1 | 5.831345 | 1.388427
Starch-blend | river sediment | particle | 1 | 2.915672 | 1.388427
Starch-blend | river sediment | film | 10 | 116.6269 | 1.388427
Starch-blend | river sediment | fiber | 10 | 58.31345 | 1.388427
Starch-blend | river sediment | particle | 10 | 29.15672 | 1.388427
Starch-blend | soil | film | 0.1 | 1.169948 | 1.26712
Starch-blend | soil | fiber | 0.1 | 0.5849741 | 1.26712
Starch-blend | soil | particle | 0.1 | 0.292487 | 1.26712
Starch-blend | soil | film | 1 | 11.69948 | 1.26712
Starch-blend | soil | fiber | 1 | 5.849741 | 1.26712
Starch-blend | soil | particle | 1 | 2.92487 | 1.26712
Starch-blend | soil | film | 10 | 116.9948 | 1.26712
Starch-blend | soil | fiber | 10 | 58.49741 | 1.26712
Starch-blend | soil | particle | 10 | 29.2487 | 1.26712