## SSDR_with_Uncertainty
Polymer type | Compartment | SSDR | CV | GSD
HDPE | marine sediment | 11.69936 | 0.6859106 | 1.860703
HDPE | marine water | 11.69936 | 0.630773 | 1.783809
HDPE | river sediment | 11.69936 | 0.6859106 | 1.860703
HDPE | soil | 11.69936 | 0.6859106 | 1.860703
LDPE | marine sediment | 0.7068334 | 0.4720055 | 1.56593
LDPE | marine water | 5.6575 | 0.2535052 | 1.283471
LDPE | river sediment | 0.7068334 | 0.5350654 | 1.65163
LDPE | soil | 5.6575 | 0.3457422 | 1.39938
NR/SBR | marine sediment | 43.65 | 0.6847959 | 1.859145
NR/SBR | marine water | 43.65 | 0.6296205 | 1.782207
NR/SBR | river sediment | 43.65 | 0.6847959 | 1.859145
NR/SBR | soil | 43.65 | 0.6847959 | 1.859145
PA | marine sediment | 292 | 0.2729269 | 1.307399
PA | marine water | 292 | 0.1464254 | 1.156791
PA | river sediment | 292 | 0.2729269 | 1.307399
PA | soil | 292 | 0.2729269 | 1.307399
PBAT | marine sediment | 1.964787 | 0.6847959 | 1.859145
PBAT | marine water | 11.75023 | 0.4491652 | 1.535251
PBAT | river sediment | 1.964787 | 0.6847959 | 1.859145
PBAT | soil | 1.964787 | 0.6296205 | 1.782207
PBS | marine sediment | 6.336806 | 0.375009 | 1.437266
PBS | marine water | 6.336806 | 0.2903748 | 1.329122
PBS | river sediment | 6.336806 | 0.375009 | 1.437266
PBS | soil | 61.11938 | 0.1959799 | 1.214262
PBSA | marine sediment | 92.17642 | 0.3291882 | 1.378172
PBSA | marine water | 92.17642 | 0.231611 | 1.256829
PBSA | river sediment | 92.17642 | 0.3291882 | 1.378172
PBSA | soil | 50.41436 | 0.2538041 | 1.283837
PBSe | marine sediment | 2.509626 | 0.09380639 | 1.098122
PBSe | marine water | 2.551785 | 0.09380639 | 1.098122
PBSe | river sediment | 2.509626 | 0.2473698 | 1.275969
PBSe | soil | 24.57137 | 0.2114991 | 1.232679
PBSeT | marine sediment | 2.130019 | 0.09380639 | 1.098122
PBSeT | marine water | 1.716006 | 0.09380639 | 1.098122
PBSeT | river sediment | 2.130019 | 0.2473698 | 1.275969
PBSeT | soil | 19.65568 | 0.2114991 | 1.232679
PC | marine sediment | 5.175 | 0.6859106 | 1.860703
PC | marine water | 5.175 | 0.630773 | 1.783809
PC | river sediment | 5.175 | 0.6859106 | 1.860703
PC | soil | 5.175 | 0.6859106 | 1.860703
PCL | marine sediment | 433.5233 | 0.2966858 | 1.33703
PCL | marine water | 433.5233 | 0.1852177 | 1.201605
PCL | river sediment | 433.5233 | 0.2966858 | 1.33703
PCL | soil | 433.5233 | 0.2966858 | 1.33703
PE | marine sediment | 0.001 | 0.6761349 | 1.847044
PE | marine water | 0.001 | 0.6206585 | 1.769751
PE | river sediment | 0.001 | 0.6761349 | 1.847044
PE | soil | 0.6254147 | 0.4803079 | 1.577134
PEA | marine sediment | 423.6607 | 0.2966858 | 1.33703
PEA | marine water | 423.6607 | 0.1852177 | 1.201605
PEA | river sediment | 423.6607 | 0.2966858 | 1.33703
PEA | soil | 423.6607 | 0.2966858 | 1.33703
PES | marine sediment | 11.28926 | 0.522932 | 1.635039
PES | marine water | 11.28926 | 0.4588964 | 1.548296
PES | river sediment | 11.28926 | 0.522932 | 1.635039
PES | soil | 11.28926 | 0.522932 | 1.635039
PET | marine sediment | 0.6944444 | 0.326447 | 1.374677
PET | marine water | 0.6944444 | 0.2278929 | 1.252341
PET | river sediment | 0.6944444 | 0.326447 | 1.374677
PET | soil | 0.8333333 | 1.42423 | 2.865197
PHA | marine sediment | 12.3645 | 0.09380639 | 1.098122
PHA | marine water | 21.2704 | 0.09380639 | 1.098122
PHA | river sediment | 12.3645 | 0.2473698 | 1.275969
PHA | soil | 1564.286 | 0.2538041 | 1.283837
PHB | marine sediment | 521.4286 | 0.2769348 | 1.31237
PHB | marine water | 521.4286 | 0.1534125 | 1.164767
PHB | river sediment | 521.4286 | 0.2769348 | 1.31237
PHB | soil | 508.6503 | 0.4394098 | 1.522213
PHBV | marine sediment | 50.46083 | 0.3357992 | 1.386622
PHBV | marine water | 338.312 | 0.4435895 | 1.527794
PHBV | river sediment | 50.46083 | 0.3357992 | 1.386622
PHBV | soil | 50.46083 | 0.2404639 | 1.267558
PLA(-blend) | marine sediment | 0.001126286 | 0.5048594 | 1.610411
PLA(-blend) | marine water | 0.001 | 0.4982208 | 1.601392
PLA(-blend) | river sediment | 0.001126286 | 0.4392358 | 1.521981
PLA(-blend) | soil | 78.69472 | 0.2010088 | 1.220208
PP | marine sediment | 0.2977598 | 0.5427818 | 1.662204
PP | marine water | 6.088539 | 0.630773 | 1.783809
PP | river sediment | 0.2977598 | 0.5427818 | 1.662204
PP | soil | 0.2977598 | 0.4803079 | 1.577134
PS | marine sediment | 0.001 | 2.077407 | 3.642012
PS | marine water | 0.001 | 2.077407 | 3.642012
PS | river sediment | 0.001 | 2.077407 | 3.642012
PS | soil | 0.001 | 2.077407 | 3.642012
PU | marine sediment | 193 | 0.5179287 | 1.62821
PU | marine water | 193 | 0.4534702 | 1.541017
PU | river sediment | 193 | 0.5179287 | 1.62821
PU | soil | 193 | 0.5179287 | 1.62821
PVC | marine sediment | 0.001 | 2.077407 | 3.642012
PVC | marine water | 0.001 | 2.077407 | 3.642012
PVC | river sediment | 0.001 | 2.077407 | 3.642012
PVC | soil | 0.001 | 2.077407 | 3.642012
Starch-blend | marine sediment | 42.74005 | 0.3357992 | 1.386622
Starch-blend | marine water | 101.2903 | 0.1464254 | 1.156791
Starch-blend | river sediment | 42.74005 | 0.3357992 | 1.386622
Starch-blend | soil | 42.74005 | 0.2404639 | 1.267558