## tau_with_Uncertainty
Polymer type | Compartment | Shape | Characteristic length | tau | GSD
HDPE | marine sediment | film | 0.1 | 4.273738 | 1.860703
HDPE | marine sediment | fiber | 0.1 | 2.136869 | 1.860703
HDPE | marine sediment | particle | 0.1 | 1.068435 | 1.860703
HDPE | marine sediment | film | 1 | 42.73738 | 1.860703
HDPE | marine sediment | fiber | 1 | 21.36869 | 1.860703
HDPE | marine sediment | particle | 1 | 10.68435 | 1.860703
HDPE | marine sediment | film | 10 | 427.3738 | 1.860703
HDPE | marine sediment | fiber | 10 | 213.6869 | 1.860703
HDPE | marine sediment | particle | 10 | 106.8435 | 1.860703
HDPE | marine water | film | 0.1 | 4.273738 | 1.783809
HDPE | marine water | fiber | 0.1 | 2.136869 | 1.783809
HDPE | marine water | particle | 0.1 | 1.068435 | 1.783809
HDPE | marine water | film | 1 | 42.73738 | 1.783809
HDPE | marine water | fiber | 1 | 21.36869 | 1.783809
HDPE | marine water | particle | 1 | 10.68435 | 1.783809
HDPE | marine water | film | 10 | 427.3738 | 1.783809
HDPE | marine water | fiber | 10 | 213.6869 | 1.783809
HDPE | marine water | particle | 10 | 106.8435 | 1.783809
HDPE | river sediment | film | 0.1 | 4.273738 | 1.860703
HDPE | river sediment | fiber | 0.1 | 2.136869 | 1.860703
HDPE | river sediment | particle | 0.1 | 1.068435 | 1.860703
HDPE | river sediment | film | 1 | 42.73738 | 1.860703
HDPE | river sediment | fiber | 1 | 21.36869 | 1.860703
HDPE | river sediment | particle | 1 | 10.68435 | 1.860703
HDPE | river sediment | film | 10 | 427.3738 | 1.860703
HDPE | river sediment | fiber | 10 | 213.6869 | 1.860703
HDPE | river sediment | particle | 10 | 106.8435 | 1.860703
HDPE | soil | film | 0.1 | 4.273738 | 1.860703
HDPE | soil | fiber | 0.1 | 2.136869 | 1.860703
HDPE | soil | particle | 0.1 | 1.068435 | 1.860703
HDPE | soil | film | 1 | 42.73738 | 1.860703
HDPE | soil | fiber | 1 | 21.36869 | 1.860703
HDPE | soil | particle | 1 | 10.68435 | 1.860703
HDPE | soil | film | 10 | 427.3738 | 1.860703
HDPE | soil | fiber | 10 | 213.6869 | 1.860703
HDPE | soil | particle | 10 | 106.8435 | 1.860703
LDPE | marine sediment | film | 0.1 | 70.73803 | 1.56593
LDPE | marine sediment | fiber | 0.1 | 35.36901 | 1.56593
LDPE | marine sediment | particle | 0.1 | 17.68451 | 1.56593
LDPE | marine sediment | film | 1 | 707.3803 | 1.56593
LDPE | marine sediment | fiber | 1 | 353.6901 | 1.56593
LDPE | marine sediment | particle | 1 | 176.8451 | 1.56593
LDPE | marine sediment | film | 10 | 7073.803 | 1.56593
LDPE | marine sediment | fiber | 10 | 3536.901 | 1.56593
LDPE | marine sediment | particle | 10 | 1768.451 | 1.56593
LDPE | marine water | film | 0.1 | 8.837826 | 1.283471
LDPE | marine water | fiber | 0.1 | 4.418913 | 1.283471
LDPE | marine water | particle | 0.1 | 2.209456 | 1.283471
LDPE | marine water | film | 1 | 88.37826 | 1.283471
LDPE | marine water | fiber | 1 | 44.18913 | 1.283471
LDPE | marine water | particle | 1 | 22.09456 | 1.283471
LDPE | marine water | film | 10 | 883.7826 | 1.283471
LDPE | marine water | fiber | 10 | 441.8913 | 1.283471
LDPE | marine water | particle | 10 | 220.9456 | 1.283471
LDPE | river sediment | film | 0.1 | 70.73803 | 1.65163
LDPE | river sediment | fiber | 0.1 | 35.36901 | 1.65163
LDPE | river sediment | particle | 0.1 | 17.68451 | 1.65163
LDPE | river sediment | film | 1 | 707.3803 | 1.65163
LDPE | river sediment | fiber | 1 | 353.6901 | 1.65163
LDPE | river sediment | particle | 1 | 176.8451 | 1.65163
LDPE | river sediment | film | 10 | 7073.803 | 1.65163
LDPE | river sediment | fiber | 10 | 3536.901 | 1.65163
LDPE | river sediment | particle | 10 | 1768.451 | 1.65163
LDPE | soil | film | 0.1 | 8.837826 | 1.39938
LDPE | soil | fiber | 0.1 | 4.418913 | 1.39938
LDPE | soil | particle | 0.1 | 2.209456 | 1.39938
LDPE | soil | film | 1 | 88.37826 | 1.39938
LDPE | soil | fiber | 1 | 44.18913 | 1.39938
LDPE | soil | particle | 1 | 22.09456 | 1.39938
LDPE | soil | film | 10 | 883.7826 | 1.39938
LDPE | soil | fiber | 10 | 441.8913 | 1.39938
LDPE | soil | particle | 10 | 220.9456 | 1.39938
NR/SBR | marine sediment | film | 0.1 | 1.145475 | 1.859145
NR/SBR | marine sediment | fiber | 0.1 | 0.5727377 | 1.859145
NR/SBR | marine sediment | particle | 0.1 | 0.2863688 | 1.859145
NR/SBR | marine sediment | film | 1 | 11.45475 | 1.859145
NR/SBR | marine sediment | fiber | 1 | 5.727377 | 1.859145
NR/SBR | marine sediment | particle | 1 | 2.863688 | 1.859145
NR/SBR | marine sediment | film | 10 | 114.5475 | 1.859145
NR/SBR | marine sediment | fiber | 10 | 57.27377 | 1.859145
NR/SBR | marine sediment | particle | 10 | 28.63688 | 1.859145
NR/SBR | marine water | film | 0.1 | 1.145475 | 1.782207
NR/SBR | marine water | fiber | 0.1 | 0.5727377 | 1.782207
NR/SBR | marine water | particle | 0.1 | 0.2863688 | 1.782207
NR/SBR | marine water | film | 1 | 11.45475 | 1.782207
NR/SBR | marine water | fiber | 1 | 5.727377 | 1.782207
NR/SBR | marine water | particle | 1 | 2.863688 | 1.782207
NR/SBR | marine water | film | 10 | 114.5475 | 1.782207
NR/SBR | marine water | fiber | 10 | 57.27377 | 1.782207
NR/SBR | marine water | particle | 10 | 28.63688 | 1.782207
NR/SBR | river sediment | film | 0.1 | 1.145475 | 1.859145
NR/SBR | river sediment | fiber | 0.1 | 0.5727377 | 1.859145
NR/SBR | river sediment | particle | 0.1 | 0.2863688 | 1.859145
NR/SBR | river sediment | film | 1 | 11.45475 | 1.859145
NR/SBR | river sediment | fiber | 1 | 5.727377 | 1.859145
NR/SBR | river sediment | particle | 1 | 2.863688 | 1.859145
NR/SBR | river sediment | film | 10 | 114.5475 | 1.859145
NR/SBR | river sediment | fiber | 10 | 57.27377 | 1.859145
NR/SBR | river sediment | particle | 10 | 28.63688 | 1.859145
NR/SBR | soil | film | 0.1 | 1.145475 | 1.859145
NR/SBR | soil | fiber | 0.1 | 0.5727377 | 1.859145
NR/SBR | soil | particle | 0.1 | 0.2863688 | 1.859145
NR/SBR | soil | film | 1 | 11.45475 | 1.859145
NR/SBR | soil | fiber | 1 | 5.727377 | 1.859145
NR/SBR | soil | particle | 1 | 2.863688 | 1.859145
NR/SBR | soil | film | 10 | 114.5475 | 1.859145
NR/SBR | soil | fiber | 10 | 57.27377 | 1.859145
NR/SBR | soil | particle | 10 | 28.63688 | 1.859145
PA | marine sediment | film | 0.1 | 0.1712329 | 1.307399
PA | marine sediment | fiber | 0.1 | 0.08561644 | 1.307399
PA | marine sediment | particle | 0.1 | 0.04280822 | 1.307399
PA | marine sediment | film | 1 | 1.712329 | 1.307399
PA | marine sediment | fiber | 1 | 0.8561644 | 1.307399
PA | marine sediment | particle | 1 | 0.4280822 | 1.307399
PA | marine sediment | film | 10 | 17.12329 | 1.307399
PA | marine sediment | fiber | 10 | 8.561644 | 1.307399
PA | marine sediment | particle | 10 | 4.280822 | 1.307399
PA | marine water | film | 0.1 | 0.1712329 | 1.156791
PA | marine water | fiber | 0.1 | 0.08561644 | 1.156791
PA | marine water | particle | 0.1 | 0.04280822 | 1.156791
PA | marine water | film | 1 | 1.712329 | 1.156791
PA | marine water | fiber | 1 | 0.8561644 | 1.156791
PA | marine water | particle | 1 | 0.4280822 | 1.156791
PA | marine water | film | 10 | 17.12329 | 1.156791
PA | marine water | fiber | 10 | 8.561644 | 1.156791
PA | marine water | particle | 10 | 4.280822 | 1.156791
PA | river sediment | film | 0.1 | 0.1712329 | 1.307399
PA | river sediment | fiber | 0.1 | 0.08561644 | 1.307399
PA | river sediment | particle | 0.1 | 0.04280822 | 1.307399
PA | river sediment | film | 1 | 1.712329 | 1.307399
PA | river sediment | fiber | 1 | 0.8561644 | 1.307399
PA | river sediment | particle | 1 | 0.4280822 | 1.307399
PA | river sediment | film | 10 | 17.12329 | 1.307399
PA | river sediment | fiber | 10 | 8.561644 | 1.307399
PA | river sediment | particle | 10 | 4.280822 | 1.307399
PA | soil | film | 0.1 | 0.1712329 | 1.307399
PA | soil | fiber | 0.1 | 0.08561644 | 1.307399
PA | soil | particle | 0.1 | 0.04280822 | 1.307399
PA | soil | film | 1 | 1.712329 | 1.307399
PA | soil | fiber | 1 | 0.8561644 | 1.307399
PA | soil | particle | 1 | 0.4280822 | 1.307399
PA | soil | film | 10 | 17.12329 | 1.307399
PA | soil | fiber | 10 | 8.561644 | 1.307399
PA | soil | particle | 10 | 4.280822 | 1.307399
PBAT | marine sediment | film | 0.1 | 25.44805 | 1.859145
PBAT | marine sediment | fiber | 0.1 | 12.72402 | 1.859145
PBAT | marine sediment | particle | 0.1 | 6.362012 | 1.859145
PBAT | marine sediment | film | 1 | 254.4805 | 1.859145
PBAT | marine sediment | fiber | 1 | 127.2402 | 1.859145
PBAT | marine sediment | particle | 1 | 63.62012 | 1.859145
PBAT | marine sediment | film | 10 | 2544.805 | 1.859145
PBAT | marine sediment | fiber | 10 | 1272.402 | 1.859145
PBAT | marine sediment | particle | 10 | 636.2012 | 1.859145
PBAT | marine water | film | 0.1 | 4.255237 | 1.535251
PBAT | marine water | fiber | 0.1 | 2.127618 | 1.535251
PBAT | marine water | particle | 0.1 | 1.063809 | 1.535251
PBAT | marine water | film | 1 | 42.55237 | 1.535251
PBAT | marine water | fiber | 1 | 21.27618 | 1.535251
PBAT | marine water | particle | 1 | 10.63809 | 1.535251
PBAT | marine water | film | 10 | 425.5237 | 1.535251
PBAT | marine water | fiber | 10 | 212.7618 | 1.535251
PBAT | marine water | particle | 10 | 106.3809 | 1.535251
PBAT | river sediment | film | 0.1 | 25.44805 | 1.859145
PBAT | river sediment | fiber | 0.1 | 12.72402 | 1.859145
PBAT | river sediment | particle | 0.1 | 6.362012 | 1.859145
PBAT | river sediment | film | 1 | 254.4805 | 1.859145
PBAT | river sediment | fiber | 1 | 127.2402 | 1.859145
PBAT | river sediment | particle | 1 | 63.62012 | 1.859145
PBAT | river sediment | film | 10 | 2544.805 | 1.859145
PBAT | river sediment | fiber | 10 | 1272.402 | 1.859145
PBAT | river sediment | particle | 10 | 636.2012 | 1.859145
PBAT | soil | film | 0.1 | 25.44805 | 1.782207
PBAT | soil | fiber | 0.1 | 12.72402 | 1.782207
PBAT | soil | particle | 0.1 | 6.362012 | 1.782207
PBAT | soil | film | 1 | 254.4805 | 1.782207
PBAT | soil | fiber | 1 | 127.2402 | 1.782207
PBAT | soil | particle | 1 | 63.62012 | 1.782207
PBAT | soil | film | 10 | 2544.805 | 1.782207
PBAT | soil | fiber | 10 | 1272.402 | 1.782207
PBAT | soil | particle | 10 | 636.2012 | 1.782207
PBS | marine sediment | film | 0.1 | 7.890411 | 1.437266
PBS | marine sediment | fiber | 0.1 | 3.945205 | 1.437266
PBS | marine sediment | particle | 0.1 | 1.972603 | 1.437266
PBS | marine sediment | film | 1 | 78.90411 | 1.437266
PBS | marine sediment | fiber | 1 | 39.45205 | 1.437266
PBS | marine sediment | particle | 1 | 19.72603 | 1.437266
PBS | marine sediment | film | 10 | 789.0411 | 1.437266
PBS | marine sediment | fiber | 10 | 394.5205 | 1.437266
PBS | marine sediment | particle | 10 | 197.2603 | 1.437266
PBS | marine water | film | 0.1 | 7.890411 | 1.329122
PBS | marine water | fiber | 0.1 | 3.945205 | 1.329122
PBS | marine water | particle | 0.1 | 1.972603 | 1.329122
PBS | marine water | film | 1 | 78.90411 | 1.329122
PBS | marine water | fiber | 1 | 39.45205 | 1.329122
PBS | marine water | particle | 1 | 19.72603 | 1.329122
PBS | marine water | film | 10 | 789.0411 | 1.329122
PBS | marine water | fiber | 10 | 394.5205 | 1.329122
PBS | marine water | particle | 10 | 197.2603 | 1.329122
PBS | river sediment | film | 0.1 | 7.890411 | 1.437266
PBS | river sediment | fiber | 0.1 | 3.945205 | 1.437266
PBS | river sediment | particle | 0.1 | 1.972603 | 1.437266
PBS | river sediment | film | 1 | 78.90411 | 1.437266
PBS | river sediment | fiber | 1 | 39.45205 | 1.437266
PBS | river sediment | particle | 1 | 19.72603 | 1.437266
PBS | river sediment | film | 10 | 789.0411 | 1.437266
PBS | river sediment | fiber | 10 | 394.5205 | 1.437266
PBS | river sediment | particle | 10 | 197.2603 | 1.437266
PBS | soil | film | 0.1 | 0.8180712 | 1.214262
PBS | soil | fiber | 0.1 | 0.4090356 | 1.214262
PBS | soil | particle | 0.1 | 0.2045178 | 1.214262
PBS | soil | film | 1 | 8.180712 | 1.214262
PBS | soil | fiber | 1 | 4.090356 | 1.214262
PBS | soil | particle | 1 | 2.045178 | 1.214262
PBS | soil | film | 10 | 81.80712 | 1.214262
PBS | soil | fiber | 10 | 40.90356 | 1.214262
PBS | soil | particle | 10 | 20.45178 | 1.214262
PBSA | marine sediment | film | 0.1 | 0.5424381 | 1.378172
PBSA | marine sediment | fiber | 0.1 | 0.271219 | 1.378172
PBSA | marine sediment | particle | 0.1 | 0.1356095 | 1.378172
PBSA | marine sediment | film | 1 | 5.424381 | 1.378172
PBSA | marine sediment | fiber | 1 | 2.71219 | 1.378172
PBSA | marine sediment | particle | 1 | 1.356095 | 1.378172
PBSA | marine sediment | film | 10 | 54.24381 | 1.378172
PBSA | marine sediment | fiber | 10 | 27.1219 | 1.378172
PBSA | marine sediment | particle | 10 | 13.56095 | 1.378172
PBSA | marine water | film | 0.1 | 0.5424381 | 1.256829
PBSA | marine water | fiber | 0.1 | 0.271219 | 1.256829
PBSA | marine water | particle | 0.1 | 0.1356095 | 1.256829
PBSA | marine water | film | 1 | 5.424381 | 1.256829
PBSA | marine water | fiber | 1 | 2.71219 | 1.256829
PBSA | marine water | particle | 1 | 1.356095 | 1.256829
PBSA | marine water | film | 10 | 54.24381 | 1.256829
PBSA | marine water | fiber | 10 | 27.1219 | 1.256829
PBSA | marine water | particle | 10 | 13.56095 | 1.256829
PBSA | river sediment | film | 0.1 | 0.5424381 | 1.378172
PBSA | river sediment | fiber | 0.1 | 0.271219 | 1.378172
PBSA | river sediment | particle | 0.1 | 0.1356095 | 1.378172
PBSA | river sediment | film | 1 | 5.424381 | 1.378172
PBSA | river sediment | fiber | 1 | 2.71219 | 1.378172
PBSA | river sediment | particle | 1 | 1.356095 | 1.378172
PBSA | river sediment | film | 10 | 54.24381 | 1.378172
PBSA | river sediment | fiber | 10 | 27.1219 | 1.378172
PBSA | river sediment | particle | 10 | 13.56095 | 1.378172
PBSA | soil | film | 0.1 | 0.9917808 | 1.283837
PBSA | soil | fiber | 0.1 | 0.4958904 | 1.283837
PBSA | soil | particle | 0.1 | 0.2479452 | 1.283837
PBSA | soil | film | 1 | 9.917808 | 1.283837
PBSA | soil | fiber | 1 | 4.958904 | 1.283837
PBSA | soil | particle | 1 | 2.479452 | 1.283837
PBSA | soil | film | 10 | 99.17808 | 1.283837
PBSA | soil | fiber | 10 | 49.58904 | 1.283837
PBSA | soil | particle | 10 | 24.79452 | 1.283837
PBSe | marine sediment | film | 0.1 | 19.92329 | 1.098122
PBSe | marine sediment | fiber | 0.1 | 9.961644 | 1.098122
PBSe | marine sediment | particle | 0.1 | 4.980822 | 1.098122
PBSe | marine sediment | film | 1 | 199.2329 | 1.098122
PBSe | marine sediment | fiber | 1 | 99.61644 | 1.098122
PBSe | marine sediment | particle | 1 | 49.80822 | 1.098122
PBSe | marine sediment | film | 10 | 1992.329 | 1.098122
PBSe | marine sediment | fiber | 10 | 996.1644 | 1.098122
PBSe | marine sediment | particle | 10 | 498.0822 | 1.098122
PBSe | marine water | film | 0.1 | 19.59413 | 1.098122
PBSe | marine water | fiber | 0.1 | 9.797064 | 1.098122
PBSe | marine water | particle | 0.1 | 4.898532 | 1.098122
PBSe | marine water | film | 1 | 195.9413 | 1.098122
PBSe | marine water | fiber | 1 | 97.97064 | 1.098122
PBSe | marine water | particle | 1 | 48.98532 | 1.098122
PBSe | marine water | film | 10 | 1959.413 | 1.098122
PBSe | marine water | fiber | 10 | 979.7064 | 1.098122
PBSe | marine water | particle | 10 | 489.8532 | 1.098122
PBSe | river sediment | film | 0.1 | 19.92329 | 1.275969
PBSe | river sediment | fiber | 0.1 | 9.961644 | 1.275969
PBSe | river sediment | particle | 0.1 | 4.980822 | 1.275969
PBSe | river sediment | film | 1 | 199.2329 | 1.275969
PBSe | river sediment | fiber | 1 | 99.61644 | 1.275969
PBSe | river sediment | particle | 1 | 49.80822 | 1.275969
PBSe | river sediment | film | 10 | 1992.329 | 1.275969
PBSe | river sediment | fiber | 10 | 996.1644 | 1.275969
PBSe | river sediment | particle | 10 | 498.0822 | 1.275969
PBSe | soil | film | 0.1 | 2.034889 | 1.232679
PBSe | soil | fiber | 0.1 | 1.017444 | 1.232679
PBSe | soil | particle | 0.1 | 0.5087222 | 1.232679
PBSe | soil | film | 1 | 20.34889 | 1.232679
PBSe | soil | fiber | 1 | 10.17444 | 1.232679
PBSe | soil | particle | 1 | 5.087222 | 1.232679
PBSe | soil | film | 10 | 203.4889 | 1.232679
PBSe | soil | fiber | 10 | 101.7444 | 1.232679
PBSe | soil | particle | 10 | 50.87222 | 1.232679
PBSeT | marine sediment | film | 0.1 | 23.47397 | 1.098122
PBSeT | marine sediment | fiber | 0.1 | 11.73699 | 1.098122
PBSeT | marine sediment | particle | 0.1 | 5.868493 | 1.098122
PBSeT | marine sediment | film | 1 | 234.7397 | 1.098122
PBSeT | marine sediment | fiber | 1 | 117.3699 | 1.098122
PBSeT | marine sediment | particle | 1 | 58.68493 | 1.098122
PBSeT | marine sediment | film | 10 | 2347.397 | 1.098122
PBSeT | marine sediment | fiber | 10 | 1173.699 | 1.098122
PBSeT | marine sediment | particle | 10 | 586.8493 | 1.098122
PBSeT | marine water | film | 0.1 | 29.13742 | 1.098122
PBSeT | marine water | fiber | 0.1 | 14.56871 | 1.098122
PBSeT | marine water | particle | 0.1 | 7.284356 | 1.098122
PBSeT | marine water | film | 1 | 291.3742 | 1.098122
PBSeT | marine water | fiber | 1 | 145.6871 | 1.098122
PBSeT | marine water | particle | 1 | 72.84356 | 1.098122
PBSeT | marine water | film | 10 | 2913.742 | 1.098122
PBSeT | marine water | fiber | 10 | 1456.871 | 1.098122
PBSeT | marine water | particle | 10 | 728.4356 | 1.098122
PBSeT | river sediment | film | 0.1 | 23.47397 | 1.275969
PBSeT | river sediment | fiber | 0.1 | 11.73699 | 1.275969
PBSeT | river sediment | particle | 0.1 | 5.868493 | 1.275969
PBSeT | river sediment | film | 1 | 234.7397 | 1.275969
PBSeT | river sediment | fiber | 1 | 117.3699 | 1.275969
PBSeT | river sediment | particle | 1 | 58.68493 | 1.275969
PBSeT | river sediment | film | 10 | 2347.397 | 1.275969
PBSeT | river sediment | fiber | 10 | 1173.699 | 1.275969
PBSeT | river sediment | particle | 10 | 586.8493 | 1.275969
PBSeT | soil | film | 0.1 | 2.543793 | 1.232679
PBSeT | soil | fiber | 0.1 | 1.271897 | 1.232679
PBSeT | soil | particle | 0.1 | 0.6359483 | 1.232679
PBSeT | soil | film | 1 | 25.43793 | 1.232679
PBSeT | soil | fiber | 1 | 12.71897 | 1.232679
PBSeT | soil | particle | 1 | 6.359483 | 1.232679
PBSeT | soil | film | 10 | 254.3793 | 1.232679
PBSeT | soil | fiber | 10 | 127.1897 | 1.232679
PBSeT | soil | particle | 10 | 63.59483 | 1.232679
PC | marine sediment | film | 0.1 | 9.661836 | 1.860703
PC | marine sediment | fiber | 0.1 | 4.830918 | 1.860703
PC | marine sediment | particle | 0.1 | 2.415459 | 1.860703
PC | marine sediment | film | 1 | 96.61836 | 1.860703
PC | marine sediment | fiber | 1 | 48.30918 | 1.860703
PC | marine sediment | particle | 1 | 24.15459 | 1.860703
PC | marine sediment | film | 10 | 966.1836 | 1.860703
PC | marine sediment | fiber | 10 | 483.0918 | 1.860703
PC | marine sediment | particle | 10 | 241.5459 | 1.860703
PC | marine water | film | 0.1 | 9.661836 | 1.783809
PC | marine water | fiber | 0.1 | 4.830918 | 1.783809
PC | marine water | particle | 0.1 | 2.415459 | 1.783809
PC | marine water | film | 1 | 96.61836 | 1.783809
PC | marine water | fiber | 1 | 48.30918 | 1.783809
PC | marine water | particle | 1 | 24.15459 | 1.783809
PC | marine water | film | 10 | 966.1836 | 1.783809
PC | marine water | fiber | 10 | 483.0918 | 1.783809
PC | marine water | particle | 10 | 241.5459 | 1.783809
PC | river sediment | film | 0.1 | 9.661836 | 1.860703
PC | river sediment | fiber | 0.1 | 4.830918 | 1.860703
PC | river sediment | particle | 0.1 | 2.415459 | 1.860703
PC | river sediment | film | 1 | 96.61836 | 1.860703
PC | river sediment | fiber | 1 | 48.30918 | 1.860703
PC | river sediment | particle | 1 | 24.15459 | 1.860703
PC | river sediment | film | 10 | 966.1836 | 1.860703
PC | river sediment | fiber | 10 | 483.0918 | 1.860703
PC | river sediment | particle | 10 | 241.5459 | 1.860703
PC | soil | film | 0.1 | 9.661836 | 1.860703
PC | soil | fiber | 0.1 | 4.830918 | 1.860703
PC | soil | particle | 0.1 | 2.415459 | 1.860703
PC | soil | film | 1 | 96.61836 | 1.860703
PC | soil | fiber | 1 | 48.30918 | 1.860703
PC | soil | particle | 1 | 24.15459 | 1.860703
PC | soil | film | 10 | 966.1836 | 1.860703
PC | soil | fiber | 10 | 483.0918 | 1.860703
PC | soil | particle | 10 | 241.5459 | 1.860703
PCL | marine sediment | film | 0.1 | 0.1153341 | 1.33703
PCL | marine sediment | fiber | 0.1 | 0.05766703 | 1.33703
PCL | marine sediment | particle | 0.1 | 0.02883352 | 1.33703
PCL | marine sediment | film | 1 | 1.153341 | 1.33703
PCL | marine sediment | fiber | 1 | 0.5766703 | 1.33703
PCL | marine sediment | particle | 1 | 0.2883352 | 1.33703
PCL | marine sediment | film | 10 | 11.53341 | 1.33703
PCL | marine sediment | fiber | 10 | 5.766703 | 1.33703
PCL | marine sediment | particle | 10 | 2.883352 | 1.33703
PCL | marine water | film | 0.1 | 0.1153341 | 1.201605
PCL | marine water | fiber | 0.1 | 0.05766703 | 1.201605
PCL | marine water | particle | 0.1 | 0.02883352 | 1.201605
PCL | marine water | film | 1 | 1.153341 | 1.201605
PCL | marine water | fiber | 1 | 0.5766703 | 1.201605
PCL | marine water | particle | 1 | 0.2883352 | 1.201605
PCL | marine water | film | 10 | 11.53341 | 1.201605
PCL | marine water | fiber | 10 | 5.766703 | 1.201605
PCL | marine water | particle | 10 | 2.883352 | 1.201605
PCL | river sediment | film | 0.1 | 0.1153341 | 1.33703
PCL | river sediment | fiber | 0.1 | 0.05766703 | 1.33703
PCL | river sediment | particle | 0.1 | 0.02883352 | 1.33703
PCL | river sediment | film | 1 | 1.153341 | 1.33703
PCL | river sediment | fiber | 1 | 0.5766703 | 1.33703
PCL | river sediment | particle | 1 | 0.2883352 | 1.33703
PCL | river sediment | film | 10 | 11.53341 | 1.33703
PCL | river sediment | fiber | 10 | 5.766703 | 1.33703
PCL | river sediment | particle | 10 | 2.883352 | 1.33703
PCL | soil | film | 0.1 | 0.1153341 | 1.33703
PCL | soil | fiber | 0.1 | 0.05766703 | 1.33703
PCL | soil | particle | 0.1 | 0.02883352 | 1.33703
PCL | soil | film | 1 | 1.153341 | 1.33703
PCL | soil | fiber | 1 | 0.5766703 | 1.33703
PCL | soil | particle | 1 | 0.2883352 | 1.33703
PCL | soil | film | 10 | 11.53341 | 1.33703
PCL | soil | fiber | 10 | 5.766703 | 1.33703
PCL | soil | particle | 10 | 2.883352 | 1.33703
PE | marine sediment | film | 0.1 | 50000 | 1.847044
PE | marine sediment | fiber | 0.1 | 25000 | 1.847044
PE | marine sediment | particle | 0.1 | 12500 | 1.847044
PE | marine sediment | film | 1 | 500000 | 1.847044
PE | marine sediment | fiber | 1 | 250000 | 1.847044
PE | marine sediment | particle | 1 | 125000 | 1.847044
PE | marine sediment | film | 10 | 5000000 | 1.847044
PE | marine sediment | fiber | 10 | 2500000 | 1.847044
PE | marine sediment | particle | 10 | 1250000 | 1.847044
PE | marine water | film | 0.1 | 50000 | 1.769751
PE | marine water | fiber | 0.1 | 25000 | 1.769751
PE | marine water | particle | 0.1 | 12500 | 1.769751
PE | marine water | film | 1 | 500000 | 1.769751
PE | marine water | fiber | 1 | 250000 | 1.769751
PE | marine water | particle | 1 | 125000 | 1.769751
PE | marine water | film | 10 | 5000000 | 1.769751
PE | marine water | fiber | 10 | 2500000 | 1.769751
PE | marine water | particle | 10 | 1250000 | 1.769751
PE | river sediment | film | 0.1 | 50000 | 1.847044
PE | river sediment | fiber | 0.1 | 25000 | 1.847044
PE | river sediment | particle | 0.1 | 12500 | 1.847044
PE | river sediment | film | 1 | 500000 | 1.847044
PE | river sediment | fiber | 1 | 250000 | 1.847044
PE | river sediment | particle | 1 | 125000 | 1.847044
PE | river sediment | film | 10 | 5000000 | 1.847044
PE | river sediment | fiber | 10 | 2500000 | 1.847044
PE | river sediment | particle | 10 | 1250000 | 1.847044
PE | soil | film | 0.1 | 79.94695 | 1.577134
PE | soil | fiber | 0.1 | 39.97348 | 1.577134
PE | soil | particle | 0.1 | 19.98674 | 1.577134
PE | soil | film | 1 | 799.4695 | 1.577134
PE | soil | fiber | 1 | 399.7348 | 1.577134
PE | soil | particle | 1 | 199.8674 | 1.577134
PE | soil | film | 10 | 7994.695 | 1.577134
PE | soil | fiber | 10 | 3997.348 | 1.577134
PE | soil | particle | 10 | 1998.674 | 1.577134
PEA | marine sediment | film | 0.1 | 0.118019 | 1.33703
PEA | marine sediment | fiber | 0.1 | 0.05900948 | 1.33703
PEA | marine sediment | particle | 0.1 | 0.02950474 | 1.33703
PEA | marine sediment | film | 1 | 1.18019 | 1.33703
PEA | marine sediment | fiber | 1 | 0.5900948 | 1.33703
PEA | marine sediment | particle | 1 | 0.2950474 | 1.33703
PEA | marine sediment | film | 10 | 11.8019 | 1.33703
PEA | marine sediment | fiber | 10 | 5.900948 | 1.33703
PEA | marine sediment | particle | 10 | 2.950474 | 1.33703
PEA | marine water | film | 0.1 | 0.118019 | 1.201605
PEA | marine water | fiber | 0.1 | 0.05900948 | 1.201605
PEA | marine water | particle | 0.1 | 0.02950474 | 1.201605
PEA | marine water | film | 1 | 1.18019 | 1.201605
PEA | marine water | fiber | 1 | 0.5900948 | 1.201605
PEA | marine water | particle | 1 | 0.2950474 | 1.201605
PEA | marine water | film | 10 | 11.8019 | 1.201605
PEA | marine water | fiber | 10 | 5.900948 | 1.201605
PEA | marine water | particle | 10 | 2.950474 | 1.201605
PEA | river sediment | film | 0.1 | 0.118019 | 1.33703
PEA | river sediment | fiber | 0.1 | 0.05900948 | 1.33703
PEA | river sediment | particle | 0.1 | 0.02950474 | 1.33703
PEA | river sediment | film | 1 | 1.18019 | 1.33703
PEA | river sediment | fiber | 1 | 0.5900948 | 1.33703
PEA | river sediment | particle | 1 | 0.2950474 | 1.33703
PEA | river sediment | film | 10 | 11.8019 | 1.33703
PEA | river sediment | fiber | 10 | 5.900948 | 1.33703
PEA | river sediment | particle | 10 | 2.950474 | 1.33703
PEA | soil | film | 0.1 | 0.118019 | 1.33703
PEA | soil | fiber | 0.1 | 0.05900948 | 1.33703
PEA | soil | particle | 0.1 | 0.02950474 | 1.33703
PEA | soil | film | 1 | 1.18019 | 1.33703
PEA | soil | fiber | 1 | 0.5900948 | 1.33703
PEA | soil | particle | 1 | 0.2950474 | 1.33703
PEA | soil | film | 10 | 11.8019 | 1.33703
PEA | soil | fiber | 10 | 5.900948 | 1.33703
PEA | soil | particle | 10 | 2.950474 | 1.33703
PES | marine sediment | film | 0.1 | 4.428988 | 1.635039
PES | marine sediment | fiber | 0.1 | 2.214494 | 1.635039
PES | marine sediment | particle | 0.1 | 1.107247 | 1.635039
PES | marine sediment | film | 1 | 44.28988 | 1.635039
PES | marine sediment | fiber | 1 | 22.14494 | 1.635039
PES | marine sediment | particle | 1 | 11.07247 | 1.635039
PES | marine sediment | film | 10 | 442.8988 | 1.635039
PES | marine sediment | fiber | 10 | 221.4494 | 1.635039
PES | marine sediment | particle | 10 | 110.7247 | 1.635039
PES | marine water | film | 0.1 | 4.428988 | 1.548296
PES | marine water | fiber | 0.1 | 2.214494 | 1.548296
PES | marine water | particle | 0.1 | 1.107247 | 1.548296
PES | marine water | film | 1 | 44.28988 | 1.548296
PES | marine water | fiber | 1 | 22.14494 | 1.548296
PES | marine water | particle | 1 | 11.07247 | 1.548296
PES | marine water | film | 10 | 442.8988 | 1.548296
PES | marine water | fiber | 10 | 221.4494 | 1.548296
PES | marine water | particle | 10 | 110.7247 | 1.548296
PES | river sediment | film | 0.1 | 4.428988 | 1.635039
PES | river sediment | fiber | 0.1 | 2.214494 | 1.635039
PES | river sediment | particle | 0.1 | 1.107247 | 1.635039
PES | river sediment | film | 1 | 44.28988 | 1.635039
PES | river sediment | fiber | 1 | 22.14494 | 1.635039
PES | river sediment | particle | 1 | 11.07247 | 1.635039
PES | river sediment | film | 10 | 442.8988 | 1.635039
PES | river sediment | fiber | 10 | 221.4494 | 1.635039
PES | river sediment | particle | 10 | 110.7247 | 1.635039
PES | soil | film | 0.1 | 4.428988 | 1.635039
PES | soil | fiber | 0.1 | 2.214494 | 1.635039
PES | soil | particle | 0.1 | 1.107247 | 1.635039
PES | soil | film | 1 | 44.28988 | 1.635039
PES | soil | fiber | 1 | 22.14494 | 1.635039
PES | soil | particle | 1 | 11.07247 | 1.635039
PES | soil | film | 10 | 442.8988 | 1.635039
PES | soil | fiber | 10 | 221.4494 | 1.635039
PES | soil | particle | 10 | 110.7247 | 1.635039
PET | marine sediment | film | 0.1 | 72 | 1.374677
PET | marine sediment | fiber | 0.1 | 36 | 1.374677
PET | marine sediment | particle | 0.1 | 18 | 1.374677
PET | marine sediment | film | 1 | 720 | 1.374677
PET | marine sediment | fiber | 1 | 360 | 1.374677
PET | marine sediment | particle | 1 | 180 | 1.374677
PET | marine sediment | film | 10 | 7200 | 1.374677
PET | marine sediment | fiber | 10 | 3600 | 1.374677
PET | marine sediment | particle | 10 | 1800 | 1.374677
PET | marine water | film | 0.1 | 72 | 1.252341
PET | marine water | fiber | 0.1 | 36 | 1.252341
PET | marine water | particle | 0.1 | 18 | 1.252341
PET | marine water | film | 1 | 720 | 1.252341
PET | marine water | fiber | 1 | 360 | 1.252341
PET | marine water | particle | 1 | 180 | 1.252341
PET | marine water | film | 10 | 7200 | 1.252341
PET | marine water | fiber | 10 | 3600 | 1.252341
PET | marine water | particle | 10 | 1800 | 1.252341
PET | river sediment | film | 0.1 | 72 | 1.374677
PET | river sediment | fiber | 0.1 | 36 | 1.374677
PET | river sediment | particle | 0.1 | 18 | 1.374677
PET | river sediment | film | 1 | 720 | 1.374677
PET | river sediment | fiber | 1 | 360 | 1.374677
PET | river sediment | particle | 1 | 180 | 1.374677
PET | river sediment | film | 10 | 7200 | 1.374677
PET | river sediment | fiber | 10 | 3600 | 1.374677
PET | river sediment | particle | 10 | 1800 | 1.374677
PET | soil | film | 0.1 | 60 | 2.865197
PET | soil | fiber | 0.1 | 30 | 2.865197
PET | soil | particle | 0.1 | 15 | 2.865197
PET | soil | film | 1 | 600 | 2.865197
PET | soil | fiber | 1 | 300 | 2.865197
PET | soil | particle | 1 | 150 | 2.865197
PET | soil | film | 10 | 6000 | 2.865197
PET | soil | fiber | 10 | 3000 | 2.865197
PET | soil | particle | 10 | 1500 | 2.865197
PHA | marine sediment | film | 0.1 | 4.043836 | 1.098122
PHA | marine sediment | fiber | 0.1 | 2.021918 | 1.098122
PHA | marine sediment | particle | 0.1 | 1.010959 | 1.098122
PHA | marine sediment | film | 1 | 40.43836 | 1.098122
PHA | marine sediment | fiber | 1 | 20.21918 | 1.098122
PHA | marine sediment | particle | 1 | 10.10959 | 1.098122
PHA | marine sediment | film | 10 | 404.3836 | 1.098122
PHA | marine sediment | fiber | 10 | 202.1918 | 1.098122
PHA | marine sediment | particle | 10 | 101.0959 | 1.098122
PHA | marine water | film | 0.1 | 2.350685 | 1.098122
PHA | marine water | fiber | 0.1 | 1.175342 | 1.098122
PHA | marine water | particle | 0.1 | 0.5876712 | 1.098122
PHA | marine water | film | 1 | 23.50685 | 1.098122
PHA | marine water | fiber | 1 | 11.75342 | 1.098122
PHA | marine water | particle | 1 | 5.876712 | 1.098122
PHA | marine water | film | 10 | 235.0685 | 1.098122
PHA | marine water | fiber | 10 | 117.5342 | 1.098122
PHA | marine water | particle | 10 | 58.76712 | 1.098122
PHA | river sediment | film | 0.1 | 4.043836 | 1.275969
PHA | river sediment | fiber | 0.1 | 2.021918 | 1.275969
PHA | river sediment | particle | 0.1 | 1.010959 | 1.275969
PHA | river sediment | film | 1 | 40.43836 | 1.275969
PHA | river sediment | fiber | 1 | 20.21918 | 1.275969
PHA | river sediment | particle | 1 | 10.10959 | 1.275969
PHA | river sediment | film | 10 | 404.3836 | 1.275969
PHA | river sediment | fiber | 10 | 202.1918 | 1.275969
PHA | river sediment | particle | 10 | 101.0959 | 1.275969
PHA | soil | film | 0.1 | 0.03196347 | 1.283837
PHA | soil | fiber | 0.1 | 0.01598174 | 1.283837
PHA | soil | particle | 0.1 | 0.007990868 | 1.283837
PHA | soil | film | 1 | 0.3196347 | 1.283837
PHA | soil | fiber | 1 | 0.1598174 | 1.283837
PHA | soil | particle | 1 | 0.07990868 | 1.283837
PHA | soil | film | 10 | 3.196347 | 1.283837
PHA | soil | fiber | 10 | 1.598174 | 1.283837
PHA | soil | particle | 10 | 0.7990868 | 1.283837
PHB | marine sediment | film | 0.1 | 0.09589041 | 1.31237
PHB | marine sediment | fiber | 0.1 | 0.04794521 | 1.31237
PHB | marine sediment | particle | 0.1 | 0.0239726 | 1.31237
PHB | marine sediment | film | 1 | 0.9589041 | 1.31237
PHB | marine sediment | fiber | 1 | 0.4794521 | 1.31237
PHB | marine sediment | particle | 1 | 0.239726 | 1.31237
PHB | marine sediment | film | 10 | 9.589041 | 1.31237
PHB | marine sediment | fiber | 10 | 4.794521 | 1.31237
PHB | marine sediment | particle | 10 | 2.39726 | 1.31237
PHB | marine water | film | 0.1 | 0.09589041 | 1.164767
PHB | marine water | fiber | 0.1 | 0.04794521 | 1.164767
PHB | marine water | particle | 0.1 | 0.0239726 | 1.164767
PHB | marine water | film | 1 | 0.9589041 | 1.164767
PHB | marine water | fiber | 1 | 0.4794521 | 1.164767
PHB | marine water | particle | 1 | 0.239726 | 1.164767
PHB | marine water | film | 10 | 9.589041 | 1.164767
PHB | marine water | fiber | 10 | 4.794521 | 1.164767
PHB | marine water | particle | 10 | 2.39726 | 1.164767
PHB | river sediment | film | 0.1 | 0.09589041 | 1.31237
PHB | river sediment | fiber | 0.1 | 0.04794521 | 1.31237
PHB | river sediment | particle | 0.1 | 0.0239726 | 1.31237
PHB | river sediment | film | 1 | 0.9589041 | 1.31237
PHB | river sediment | fiber | 1 | 0.4794521 | 1.31237
PHB | river sediment | particle | 1 | 0.239726 | 1.31237
PHB | river sediment | film | 10 | 9.589041 | 1.31237
PHB | river sediment | fiber | 10 | 4.794521 | 1.31237
PHB | river sediment | particle | 10 | 2.39726 | 1.31237
PHB | soil | film | 0.1 | 0.09829935 | 1.522213
PHB | soil | fiber | 0.1 | 0.04914968 | 1.522213
PHB | soil | particle | 0.1 | 0.02457484 | 1.522213
PHB | soil | film | 1 | 0.9829935 | 1.522213
PHB | soil | fiber | 1 | 0.4914968 | 1.522213
PHB | soil | particle | 1 | 0.2457484 | 1.522213
PHB | soil | film | 10 | 9.829935 | 1.522213
PHB | soil | fiber | 10 | 4.914968 | 1.522213
PHB | soil | particle | 10 | 2.457484 | 1.522213
PHBV | marine sediment | film | 0.1 | 0.9908676 | 1.386622
PHBV | marine sediment | fiber | 0.1 | 0.4954338 | 1.386622
PHBV | marine sediment | particle | 0.1 | 0.2477169 | 1.386622
PHBV | marine sediment | film | 1 | 9.908676 | 1.386622
PHBV | marine sediment | fiber | 1 | 4.954338 | 1.386622
PHBV | marine sediment | particle | 1 | 2.477169 | 1.386622
PHBV | marine sediment | film | 10 | 99.08676 | 1.386622
PHBV | marine sediment | fiber | 10 | 49.54338 | 1.386622
PHBV | marine sediment | particle | 10 | 24.77169 | 1.386622
PHBV | marine water | film | 0.1 | 0.1477926 | 1.527794
PHBV | marine water | fiber | 0.1 | 0.07389629 | 1.527794
PHBV | marine water | particle | 0.1 | 0.03694814 | 1.527794
PHBV | marine water | film | 1 | 1.477926 | 1.527794
PHBV | marine water | fiber | 1 | 0.7389629 | 1.527794
PHBV | marine water | particle | 1 | 0.3694814 | 1.527794
PHBV | marine water | film | 10 | 14.77926 | 1.527794
PHBV | marine water | fiber | 10 | 7.389629 | 1.527794
PHBV | marine water | particle | 10 | 3.694814 | 1.527794
PHBV | river sediment | film | 0.1 | 0.9908676 | 1.386622
PHBV | river sediment | fiber | 0.1 | 0.4954338 | 1.386622
PHBV | river sediment | particle | 0.1 | 0.2477169 | 1.386622
PHBV | river sediment | film | 1 | 9.908676 | 1.386622
PHBV | river sediment | fiber | 1 | 4.954338 | 1.386622
PHBV | river sediment | particle | 1 | 2.477169 | 1.386622
PHBV | river sediment | film | 10 | 99.08676 | 1.386622
PHBV | river sediment | fiber | 10 | 49.54338 | 1.386622
PHBV | river sediment | particle | 10 | 24.77169 | 1.386622
PHBV | soil | film | 0.1 | 0.9908676 | 1.267558
PHBV | soil | fiber | 0.1 | 0.4954338 | 1.267558
PHBV | soil | particle | 0.1 | 0.2477169 | 1.267558
PHBV | soil | film | 1 | 9.908676 | 1.267558
PHBV | soil | fiber | 1 | 4.954338 | 1.267558
PHBV | soil | particle | 1 | 2.477169 | 1.267558
PHBV | soil | film | 10 | 99.08676 | 1.267558
PHBV | soil | fiber | 10 | 49.54338 | 1.267558
PHBV | soil | particle | 10 | 24.77169 | 1.267558
PLA(-blend) | marine sediment | film | 0.1 | 44393.71 | 1.610411
PLA(-blend) | marine sediment | fiber | 0.1 | 22196.85 | 1.610411
PLA(-blend) | marine sediment | particle | 0.1 | 11098.43 | 1.610411
PLA(-blend) | marine sediment | film | 1 | 443937.1 | 1.610411
PLA(-blend) | marine sediment | fiber | 1 | 221968.5 | 1.610411
PLA(-blend) | marine sediment | particle | 1 | 110984.3 | 1.610411
PLA(-blend) | marine sediment | film | 10 | 4439370.9 | 1.610411
PLA(-blend) | marine sediment | fiber | 10 | 2219685.4 | 1.610411
PLA(-blend) | marine sediment | particle | 10 | 1109842.7 | 1.610411
PLA(-blend) | marine water | film | 0.1 | 50000 | 1.601392
PLA(-blend) | marine water | fiber | 0.1 | 25000 | 1.601392
PLA(-blend) | marine water | particle | 0.1 | 12500 | 1.601392
PLA(-blend) | marine water | film | 1 | 500000 | 1.601392
PLA(-blend) | marine water | fiber | 1 | 250000 | 1.601392
PLA(-blend) | marine water | particle | 1 | 125000 | 1.601392
PLA(-blend) | marine water | film | 10 | 5000000 | 1.601392
PLA(-blend) | marine water | fiber | 10 | 2500000 | 1.601392
PLA(-blend) | marine water | particle | 10 | 1250000 | 1.601392
PLA(-blend) | river sediment | film | 0.1 | 44393.71 | 1.521981
PLA(-blend) | river sediment | fiber | 0.1 | 22196.85 | 1.521981
PLA(-blend) | river sediment | particle | 0.1 | 11098.43 | 1.521981
PLA(-blend) | river sediment | film | 1 | 443937.1 | 1.521981
PLA(-blend) | river sediment | fiber | 1 | 221968.5 | 1.521981
PLA(-blend) | river sediment | particle | 1 | 110984.3 | 1.521981
PLA(-blend) | river sediment | film | 10 | 4439370.9 | 1.521981
PLA(-blend) | river sediment | fiber | 10 | 2219685.4 | 1.521981
PLA(-blend) | river sediment | particle | 10 | 1109842.7 | 1.521981
PLA(-blend) | soil | film | 0.1 | 0.6353666 | 1.220208
PLA(-blend) | soil | fiber | 0.1 | 0.3176833 | 1.220208
PLA(-blend) | soil | particle | 0.1 | 0.1588417 | 1.220208
PLA(-blend) | soil | film | 1 | 6.353666 | 1.220208
PLA(-blend) | soil | fiber | 1 | 3.176833 | 1.220208
PLA(-blend) | soil | particle | 1 | 1.588417 | 1.220208
PLA(-blend) | soil | film | 10 | 63.53666 | 1.220208
PLA(-blend) | soil | fiber | 10 | 31.76833 | 1.220208
PLA(-blend) | soil | particle | 10 | 15.88417 | 1.220208
PP | marine sediment | film | 0.1 | 167.9206 | 1.662204
PP | marine sediment | fiber | 0.1 | 83.96028 | 1.662204
PP | marine sediment | particle | 0.1 | 41.98014 | 1.662204
PP | marine sediment | film | 1 | 1679.206 | 1.662204
PP | marine sediment | fiber | 1 | 839.6028 | 1.662204
PP | marine sediment | particle | 1 | 419.8014 | 1.662204
PP | marine sediment | film | 10 | 16792.06 | 1.662204
PP | marine sediment | fiber | 10 | 8396.028 | 1.662204
PP | marine sediment | particle | 10 | 4198.014 | 1.662204
PP | marine water | film | 0.1 | 8.21215 | 1.783809
PP | marine water | fiber | 0.1 | 4.106075 | 1.783809
PP | marine water | particle | 0.1 | 2.053038 | 1.783809
PP | marine water | film | 1 | 82.1215 | 1.783809
PP | marine water | fiber | 1 | 41.06075 | 1.783809
PP | marine water | particle | 1 | 20.53038 | 1.783809
PP | marine water | film | 10 | 821.215 | 1.783809
PP | marine water | fiber | 10 | 410.6075 | 1.783809
PP | marine water | particle | 10 | 205.3038 | 1.783809
PP | river sediment | film | 0.1 | 167.9206 | 1.662204
PP | river sediment | fiber | 0.1 | 83.96028 | 1.662204
PP | river sediment | particle | 0.1 | 41.98014 | 1.662204
PP | river sediment | film | 1 | 1679.206 | 1.662204
PP | river sediment | fiber | 1 | 839.6028 | 1.662204
PP | river sediment | particle | 1 | 419.8014 | 1.662204
PP | river sediment | film | 10 | 16792.06 | 1.662204
PP | river sediment | fiber | 10 | 8396.028 | 1.662204
PP | river sediment | particle | 10 | 4198.014 | 1.662204
PP | soil | film | 0.1 | 167.9206 | 1.577134
PP | soil | fiber | 0.1 | 83.96028 | 1.577134
PP | soil | particle | 0.1 | 41.98014 | 1.577134
PP | soil | film | 1 | 1679.206 | 1.577134
PP | soil | fiber | 1 | 839.6028 | 1.577134
PP | soil | particle | 1 | 419.8014 | 1.577134
PP | soil | film | 10 | 16792.06 | 1.577134
PP | soil | fiber | 10 | 8396.028 | 1.577134
PP | soil | particle | 10 | 4198.014 | 1.577134
PS | marine sediment | film | 0.1 | 50000 | 3.642012
PS | marine sediment | fiber | 0.1 | 25000 | 3.642012
PS | marine sediment | particle | 0.1 | 12500 | 3.642012
PS | marine sediment | film | 1 | 500000 | 3.642012
PS | marine sediment | fiber | 1 | 250000 | 3.642012
PS | marine sediment | particle | 1 | 125000 | 3.642012
PS | marine sediment | film | 10 | 5000000 | 3.642012
PS | marine sediment | fiber | 10 | 2500000 | 3.642012
PS | marine sediment | particle | 10 | 1250000 | 3.642012
PS | marine water | film | 0.1 | 50000 | 3.642012
PS | marine water | fiber | 0.1 | 25000 | 3.642012
PS | marine water | particle | 0.1 | 12500 | 3.642012
PS | marine water | film | 1 | 500000 | 3.642012
PS | marine water | fiber | 1 | 250000 | 3.642012
PS | marine water | particle | 1 | 125000 | 3.642012
PS | marine water | film | 10 | 5000000 | 3.642012
PS | marine water | fiber | 10 | 2500000 | 3.642012
PS | marine water | particle | 10 | 1250000 | 3.642012
PS | river sediment | film | 0.1 | 50000 | 3.642012
PS | river sediment | fiber | 0.1 | 25000 | 3.642012
PS | river sediment | particle | 0.1 | 12500 | 3.642012
PS | river sediment | film | 1 | 500000 | 3.642012
PS | river sediment | fiber | 1 | 250000 | 3.642012
PS | river sediment | particle | 1 | 125000 | 3.642012
PS | river sediment | film | 10 | 5000000 | 3.642012
PS | river sediment | fiber | 10 | 2500000 | 3.642012
PS | river sediment | particle | 10 | 1250000 | 3.642012
PS | soil | film | 0.1 | 50000 | 3.642012
PS | soil | fiber | 0.1 | 25000 | 3.642012
PS | soil | particle | 0.1 | 12500 | 3.642012
PS | soil | film | 1 | 500000 | 3.642012
PS | soil | fiber | 1 | 250000 | 3.642012
PS | soil | particle | 1 | 125000 | 3.642012
PS | soil | film | 10 | 5000000 | 3.642012
PS | soil | fiber | 10 | 2500000 | 3.642012
PS | soil | particle | 10 | 1250000 | 3.642012
PU | marine sediment | film | 0.1 | 0.2590674 | 1.62821
PU | marine sediment | fiber | 0.1 | 0.1295337 | 1.62821
PU | marine sediment | particle | 0.1 | 0.06476684 | 1.62821
PU | marine sediment | film | 1 | 2.590674 | 1.62821
PU | marine sediment | fiber | 1 | 1.295337 | 1.62821
PU | marine sediment | particle | 1 | 0.6476684 | 1.62821
PU | marine sediment | film | 10 | 25.90674 | 1.62821
PU | marine sediment | fiber | 10 | 12.95337 | 1.62821
PU | marine sediment | particle | 10 | 6.476684 | 1.62821
PU | marine water | film | 0.1 | 0.2590674 | 1.541017
PU | marine water | fiber | 0.1 | 0.1295337 | 1.541017
PU | marine water | particle | 0.1 | 0.06476684 | 1.541017
PU | marine water | film | 1 | 2.590674 | 1.541017
PU | marine water | fiber | 1 | 1.295337 | 1.541017
PU | marine water | particle | 1 | 0.6476684 | 1.541017
PU | marine water | film | 10 | 25.90674 | 1.541017
PU | marine water | fiber | 10 | 12.95337 | 1.541017
PU | marine water | particle | 10 | 6.476684 | 1.541017
PU | river sediment | film | 0.1 | 0.2590674 | 1.62821
PU | river sediment | fiber | 0.1 | 0.1295337 | 1.62821
PU | river sediment | particle | 0.1 | 0.06476684 | 1.62821
PU | river sediment | film | 1 | 2.590674 | 1.62821
PU | river sediment | fiber | 1 | 1.295337 | 1.62821
PU | river sediment | particle | 1 | 0.6476684 | 1.62821
PU | river sediment | film | 10 | 25.90674 | 1.62821
PU | river sediment | fiber | 10 | 12.95337 | 1.62821
PU | river sediment | particle | 10 | 6.476684 | 1.62821
PU | soil | film | 0.1 | 0.2590674 | 1.62821
PU | soil | fiber | 0.1 | 0.1295337 | 1.62821
PU | soil | particle | 0.1 | 0.06476684 | 1.62821
PU | soil | film | 1 | 2.590674 | 1.62821
PU | soil | fiber | 1 | 1.295337 | 1.62821
PU | soil | particle | 1 | 0.6476684 | 1.62821
PU | soil | film | 10 | 25.90674 | 1.62821
PU | soil | fiber | 10 | 12.95337 | 1.62821
PU | soil | particle | 10 | 6.476684 | 1.62821
PVC | marine sediment | film | 0.1 | 50000 | 3.642012
PVC | marine sediment | fiber | 0.1 | 25000 | 3.642012
PVC | marine sediment | particle | 0.1 | 12500 | 3.642012
PVC | marine sediment | film | 1 | 500000 | 3.642012
PVC | marine sediment | fiber | 1 | 250000 | 3.642012
PVC | marine sediment | particle | 1 | 125000 | 3.642012
PVC | marine sediment | film | 10 | 5000000 | 3.642012
PVC | marine sediment | fiber | 10 | 2500000 | 3.642012
PVC | marine sediment | particle | 10 | 1250000 | 3.642012
PVC | marine water | film | 0.1 | 50000 | 3.642012
PVC | marine water | fiber | 0.1 | 25000 | 3.642012
PVC | marine water | particle | 0.1 | 12500 | 3.642012
PVC | marine water | film | 1 | 500000 | 3.642012
PVC | marine water | fiber | 1 | 250000 | 3.642012
PVC | marine water | particle | 1 | 125000 | 3.642012
PVC | marine water | film | 10 | 5000000 | 3.642012
PVC | marine water | fiber | 10 | 2500000 | 3.642012
PVC | marine water | particle | 10 | 1250000 | 3.642012
PVC | river sediment | film | 0.1 | 50000 | 3.642012
PVC | river sediment | fiber | 0.1 | 25000 | 3.642012
PVC | river sediment | particle | 0.1 | 12500 | 3.642012
PVC | river sediment | film | 1 | 500000 | 3.642012
PVC | river sediment | fiber | 1 | 250000 | 3.642012
PVC | river sediment | particle | 1 | 125000 | 3.642012
PVC | river sediment | film | 10 | 5000000 | 3.642012
PVC | river sediment | fiber | 10 | 2500000 | 3.642012
PVC | river sediment | particle | 10 | 1250000 | 3.642012
PVC | soil | film | 0.1 | 50000 | 3.642012
PVC | soil | fiber | 0.1 | 25000 | 3.642012
PVC | soil | particle | 0.1 | 12500 | 3.642012
PVC | soil | film | 1 | 500000 | 3.642012
PVC | soil | fiber | 1 | 250000 | 3.642012
PVC | soil | particle | 1 | 125000 | 3.642012
PVC | soil | film | 10 | 5000000 | 3.642012
PVC | soil | fiber | 10 | 2500000 | 3.642012
PVC | soil | particle | 10 | 1250000 | 3.642012
Starch-blend | marine sediment | film | 0.1 | 1.169863 | 1.386622
Starch-blend | marine sediment | fiber | 0.1 | 0.5849315 | 1.386622
Starch-blend | marine sediment | particle | 0.1 | 0.2924658 | 1.386622
Starch-blend | marine sediment | film | 1 | 11.69863 | 1.386622
Starch-blend | marine sediment | fiber | 1 | 5.849315 | 1.386622
Starch-blend | marine sediment | particle | 1 | 2.924658 | 1.386622
Starch-blend | marine sediment | film | 10 | 116.9863 | 1.386622
Starch-blend | marine sediment | fiber | 10 | 58.49315 | 1.386622
Starch-blend | marine sediment | particle | 10 | 29.24658 | 1.386622
Starch-blend | marine water | film | 0.1 | 0.4936309 | 1.156791
Starch-blend | marine water | fiber | 0.1 | 0.2468155 | 1.156791
Starch-blend | marine water | particle | 0.1 | 0.1234077 | 1.156791
Starch-blend | marine water | film | 1 | 4.936309 | 1.156791
Starch-blend | marine water | fiber | 1 | 2.468155 | 1.156791
Starch-blend | marine water | particle | 1 | 1.234077 | 1.156791
Starch-blend | marine water | film | 10 | 49.36309 | 1.156791
Starch-blend | marine water | fiber | 10 | 24.68155 | 1.156791
Starch-blend | marine water | particle | 10 | 12.34077 | 1.156791
Starch-blend | river sediment | film | 0.1 | 1.169863 | 1.386622
Starch-blend | river sediment | fiber | 0.1 | 0.5849315 | 1.386622
Starch-blend | river sediment | particle | 0.1 | 0.2924658 | 1.386622
Starch-blend | river sediment | film | 1 | 11.69863 | 1.386622
Starch-blend | river sediment | fiber | 1 | 5.849315 | 1.386622
Starch-blend | river sediment | particle | 1 | 2.924658 | 1.386622
Starch-blend | river sediment | film | 10 | 116.9863 | 1.386622
Starch-blend | river sediment | fiber | 10 | 58.49315 | 1.386622
Starch-blend | river sediment | particle | 10 | 29.24658 | 1.386622
Starch-blend | soil | film | 0.1 | 1.169863 | 1.267558
Starch-blend | soil | fiber | 0.1 | 0.5849315 | 1.267558
Starch-blend | soil | particle | 0.1 | 0.2924658 | 1.267558
Starch-blend | soil | film | 1 | 11.69863 | 1.267558
Starch-blend | soil | fiber | 1 | 5.849315 | 1.267558
Starch-blend | soil | particle | 1 | 2.924658 | 1.267558
Starch-blend | soil | film | 10 | 116.9863 | 1.267558
Starch-blend | soil | fiber | 10 | 58.49315 | 1.267558
Starch-blend | soil | particle | 10 | 29.24658 | 1.267558