## Original_with_CV
Polymer type | Compartment | SSDR | Source | DQIS_rel | DQIS_comp1 | DQIS_comp2 | DQIS_temp | DQIS_geo | DQIS_mea | DQIS_exp | SSDR expert judgment based on | CV
HDPE | marine sediment | 11.703125 | Experts' estimate based on data for other compartments | 0 | 0 | 0 | 0 | 0 | 0 | 2 | EXP+marine water | 0.2278929
HDPE | marine water | 12 | Artham et al. 2009 | 1 | 1 | 4 | 3 | 3 | 3 | 0 |  | 0.630773
HDPE | marine water | 11.40625 | Sudhakar et al. 2007 | 1 | 1 | 4 | 3 | 3 | 3 | 0 |  | 0.630773
HDPE | river sediment | 11.703125 | Experts' estimate based on data for other compartments | 0 | 0 | 0 | 0 | 0 | 0 | 2 | EXP+marine water | 0.2278929
HDPE | soil | 11.703125 | Experts' estimate based on data for other compartments | 0 | 0 | 0 | 0 | 0 | 0 | 2 | EXP+marine water | 0.2278929
LDPE | marine sediment | 0.6996805 | Tosin et al. 2016 | 2 | 3 | 4 | 1 | 2 | 2 | 0 |  | 0.4720055
LDPE | marine sediment | 0.7354478 | Tosin et al. 2016 | 2 | 3 | 4 | 1 | 2 | 2 | 0 |  | 0.4720055
LDPE | marine sediment | 0.6697098 | Tosin et al. 2016 | 2 | 3 | 4 | 1 | 2 | 2 | 0 |  | 0.4720055
LDPE | marine sediment | 0.7243191 | Tosin et al. 2016 | 2 | 3 | 4 | 1 | 2 | 2 | 0 |  | 0.4720055
LDPE | marine water | 1.518068 | Tosin et al. 2016 | 2 | 3 | 4 | 1 | 2 | 2 | 0 |  | 0.4720055
LDPE | marine water | 14.25 | Artham et al. 2009 | 1 | 1 | 4 | 3 | 3 | 3 | 0 |  | 0.630773
LDPE | marine water | 38.02083 | Sudhakar et al. 2007 | 1 | 1 | 4 | 3 | 3 | 3 | 0 |  | 0.630773
LDPE | marine water | 5.6575 | Tosin et al. 2016 | 2 | 3 | 3 | 1 | 2 | 2 | 0 |  | 0.2535052
LDPE | river sediment | 0.7073 | Experts' estimate based on data for other compartments | 0 | 0 | 0 | 0 | 0 | 0 | 2 | EXP+marine sediment | 0.2278929
LDPE | soil | 5.6575 | Experts' estimate based on data for other compartments | 0 | 0 | 0 | 0 | 0 | 0 | 2 | EXP+marine water | 0.2278929
NR/SBR | marine sediment | 43.65 | Experts' estimate based on data for other compartments | 0 | 0 | 0 | 0 | 0 | 0 | 2 | EXP+marine water | 0.2278929
NR/SBR | marine water | 43.65 | Muthukumar et al. 2011 | 1 | 1 | 4 | 2 | 3 | 3 | 0 |  | 0.6296205
NR/SBR | river sediment | 43.65 | Experts' estimate based on data for other compartments | 0 | 0 | 0 | 0 | 0 | 0 | 2 | EXP+marine water | 0.2278929
NR/SBR | soil | 43.65 | Experts' estimate based on data for other compartments | 0 | 0 | 0 | 0 | 0 | 0 | 2 | EXP+marine water | 0.2278929
PA | marine sediment | 292 | Experts' estimate based on data for other compartments | 0 | 0 | 0 | 0 | 0 | 0 | 2 | EXP+marine water | 0.2278929
PA | marine water | 292 | Tachibana et al. 2013 | 1 | 1 | 1 | 2 | 2 | 2 | 0 |  | 0.1464254
PA | river sediment | 292 | Experts' estimate based on data for other compartments | 0 | 0 | 0 | 0 | 0 | 0 | 2 | EXP+marine water | 0.2278929
PA | soil | 292 | Experts' estimate based on data for other compartments | 0 | 0 | 0 | 0 | 0 | 0 | 2 | EXP+marine water | 0.2278929
PBAT | marine sediment | 1.964787 | Experts' estimate based on data for other compartments | 0 | 0 | 0 | 0 | 0 | 0 | 2 | EXP+soil | 0.2278929
PBAT | marine water | 13.44631 | Eubeler 2010 | 2 | 2 | 1 | 3 | 4 | 2 | 0 |  | 0.4491652
PBAT | marine water | 10.26809 | Eubeler 2010 | 2 | 2 | 1 | 3 | 4 | 2 | 0 |  | 0.4491652
PBAT | river sediment | 1.964787 | Experts' estimate based on data for other compartments | 0 | 0 | 0 | 0 | 0 | 0 | 2 | EXP+soil | 0.2278929
PBAT | soil | 1.964787 | Wang et al. 2015 | 1 | 1 | 4 | 2 | 3 | 3 | 0 |  | 0.6296205
PBAT | soil | 15 | Feuilloley et al. 2005 | 1 | 1 | 4 | 4 | 4 | 2 | 0 |  | 0.6411832
PBS | marine sediment | 6.336806 | Experts' estimate based on data for other compartments | 0 | 0 | 0 | 0 | 0 | 0 | 2 | EXP+marine water | 0.2278929
PBS | marine water | 6.336806 | Showa Denko K.K. 2015 | 3 | 1 | 3 | 2 | 2 | 2 | 0 |  | 0.2903748
PBS | marine water | 6.517857 | Kasuya et al. 1998 | 1 | 2 | 4 | 4 | 2 | 2 | 0 |  | 0.4588964
PBS | marine water | 13.03571 | Kasuya et al. 1998 | 1 | 2 | 4 | 4 | 2 | 2 | 0 |  | 0.4588964
PBS | marine water | 19.55357 | Lepoudre 2017 | 3 | 2 | 4 | 1 | 2 | 2 | 0 |  | 0.4982208
PBS | marine water | 13.03571 | Kasuya et al. 1998 | 1 | 2 | 4 | 4 | 2 | 3 | 0 |  | 0.625224
PBS | marine water | 13.03571 | Kasuya et al. 1998 | 1 | 2 | 4 | 4 | 2 | 3 | 0 |  | 0.625224
PBS | river sediment | 6.336806 | Experts' estimate based on data for other compartments | 0 | 0 | 0 | 0 | 0 | 0 | 2 | EXP+marine water | 0.2278929
PBS | soil | 61.11938 | Anstey et al. 2014 | 1 | 1 | 1 | 2 | 3 | 2 | 0 |  | 0.1959799
PBS | soil | 96.89793 | Adhikari et al. 2016 | 1 | 1 | 3 | 1 | 2 | 2 | 0 |  | 0.2010088
PBS | soil | 39.67391 | Showa Denko K.K. 2015 | 3 | 1 | 1 | 2 | 2 | 2 | 0 |  | 0.2538041
PBS | soil | 130.3571 | Adhikari et al. 2016 | 1 | 1 | 4 | 1 | 2 | 2 | 0 |  | 0.4420122
PBSA | marine sediment | 97.76786 | Experts' estimate based on data for other compartments | 0 | 0 | 0 | 0 | 0 | 0 | 2 | EXP+marine water | 0.2278929
PBSA | marine water | 65.17857 | Kasuya et al. 1998 | 1 | 2 | 3 | 4 | 2 | 2 | 0 |  | 0.231611
PBSA | marine water | 130.3571 | Kasuya et al. 1998 | 1 | 2 | 3 | 4 | 2 | 2 | 0 |  | 0.231611
PBSA | marine water | 33.54779 | Showa Denko K.K. 2015 | 3 | 1 | 1 | 2 | 2 | 2 | 0 |  | 0.2538041
PBSA | marine water | 221.6071 | Kasuya et al. 1998 | 1 | 2 | 2 | 4 | 2 | 3 | 0 |  | 0.4368121
PBSA | marine water | 71.69643 | Kasuya et al. 1998 | 1 | 2 | 3 | 4 | 2 | 3 | 0 |  | 0.4588964
PBSA | marine water | 26.07143 | Lepoudre 2017 | 3 | 2 | 4 | 1 | 2 | 2 | 0 |  | 0.4982208
PBSA | river sediment | 97.76786 | Experts' estimate based on data for other compartments | 0 | 0 | 0 | 0 | 0 | 0 | 2 | EXP+marine water | 0.2278929
PBSA | soil | 50.41436 | Showa Denko K.K. 2015 | 3 | 1 | 1 | 2 | 2 | 2 | 0 |  | 0.2538041
PBSe | marine sediment | 2.509626 | Eich et al. 2019 | 2 | 1 | 1 | 1 | 2 | 1 | 0 |  | 0.09380639
PBSe | marine sediment | 25.63202 | Eich et al. 2019 | 2 | 1 | 1 | 1 | 3 | 1 | 0 |  | 0.1598667
PBSe | marine sediment | 7.929712 | Tosin et al. 2016 | 2 | 3 | 1 | 1 | 3 | 2 | 0 |  | 0.2491716
PBSe | marine sediment | 11.2921875 | Tosin et al. 2016 | 2 | 3 | 1 | 1 | 3 | 2 | 0 |  | 0.2491716
PBSe | marine sediment | 14.07857 | Tosin et al. 2016 | 2 | 3 | 1 | 1 | 3 | 2 | 0 |  | 0.2491716
PBSe | marine sediment | 13.04839 | Tosin et al. 2016 | 2 | 3 | 1 | 1 | 3 | 2 | 0 |  | 0.2491716
PBSe | marine sediment | 6.880544 | Tosin et al. 2016 | 2 | 3 | 2 | 1 | 3 | 2 | 0 |  | 0.2535052
PBSe | marine sediment | 14.13013 | Tosin et al. 2016 | 2 | 3 | 2 | 1 | 3 | 2 | 0 |  | 0.2535052
PBSe | marine sediment | 9.36942 | Tosin et al. 2016 | 2 | 3 | 2 | 1 | 3 | 2 | 0 |  | 0.2535052
PBSe | marine water | 4.464286 | Eich et al. 2019 | 2 | 1 | 1 | 1 | 2 | 1 | 0 |  | 0.09380639
PBSe | marine water | 1.4586 | Eich et al. 2019 | 2 | 1 | 1 | 1 | 2 | 1 | 0 |  | 0.09380639
PBSe | marine water | 16.22222 | Tosin et al. 2016 | 2 | 3 | 1 | 1 | 3 | 2 | 0 |  | 0.2491716
PBSe | marine water | 19.82153 | Tosin et al. 2016 | 2 | 3 | 1 | 1 | 3 | 2 | 0 |  | 0.2491716
PBSe | marine water | 16.30057 | Tosin et al. 2016 | 2 | 3 | 1 | 1 | 3 | 2 | 0 |  | 0.2491716
PBSe | marine water | 23.39549 | Tosin et al. 2016 | 2 | 3 | 1 | 1 | 3 | 2 | 0 |  | 0.2491716
PBSe | marine water | 38.02083 | Tosin et al. 2016 | 2 | 3 | 1 | 1 | 3 | 2 | 0 |  | 0.2491716
PBSe | marine water | 8.290714 | Tosin et al. 2016 | 2 | 3 | 2 | 1 | 3 | 2 | 0 |  | 0.2535052
PBSe | river sediment | 2.509626 | Experts' estimate based on data for other compartments | 0 | 0 | 0 | 0 | 0 | 0 | 2 | EXP+marine sediment | 0.2278929
PBSe | soil | 22.41051 | DIN EN 17033 - 2018 | 2 | 2 | 1 | 1 | 3 | 2 | 0 |  | 0.2114991
PBSe | soil | 18.98652 | Wilde et al. 2016 | 2 | 2 | 1 | 1 | 3 | 2 | 0 |  | 0.2114991
PBSe | soil | 34.8651 | Wilde et al. 2016 | 2 | 2 | 1 | 1 | 3 | 2 | 0 |  | 0.2114991
PBSeT | marine sediment | 2.130019 | Eich et al. 2019 | 2 | 1 | 1 | 1 | 2 | 1 | 0 |  | 0.09380639
PBSeT | marine sediment | 14.6234 | Eich et al. 2019 | 2 | 1 | 1 | 1 | 3 | 1 | 0 |  | 0.1598667
PBSeT | marine sediment | 17.09235 | Tosin et al. 2016 | 2 | 3 | 1 | 1 | 3 | 2 | 0 |  | 0.2491716
PBSeT | marine sediment | 7.550719 | Tosin et al. 2016 | 2 | 3 | 1 | 1 | 3 | 2 | 0 |  | 0.2491716
PBSeT | marine sediment | 10.08165 | Tosin et al. 2016 | 2 | 3 | 1 | 1 | 3 | 2 | 0 |  | 0.2491716
PBSeT | marine sediment | 12.26727 | Tosin et al. 2016 | 2 | 3 | 1 | 1 | 3 | 2 | 0 |  | 0.2491716
PBSeT | marine sediment | 7.433073 | Tosin et al. 2016 | 2 | 3 | 2 | 1 | 3 | 2 | 0 |  | 0.2535052
PBSeT | marine sediment | 8.249163 | Tosin et al. 2016 | 2 | 3 | 2 | 1 | 3 | 2 | 0 |  | 0.2535052
PBSeT | marine sediment | 9.602976 | Tosin et al. 2016 | 2 | 3 | 2 | 1 | 3 | 2 | 0 |  | 0.2535052
PBSeT | marine water | 3.029548 | Eich et al. 2019 | 2 | 1 | 1 | 1 | 2 | 1 | 0 |  | 0.09380639
PBSeT | marine water | 0.9719855 | Eich et al. 2019 | 2 | 1 | 1 | 1 | 2 | 1 | 0 |  | 0.09380639
PBSeT | marine water | 29.73229 | Tosin et al. 2016 | 2 | 3 | 1 | 1 | 3 | 2 | 0 |  | 0.2491716
PBSeT | marine water | 19.87222 | Tosin et al. 2016 | 2 | 3 | 1 | 1 | 3 | 2 | 0 |  | 0.2491716
PBSeT | marine water | 7.629514 | Tosin et al. 2016 | 2 | 3 | 2 | 1 | 3 | 2 | 0 |  | 0.2535052
PBSeT | marine water | 9.290909 | Tosin et al. 2016 | 2 | 3 | 2 | 1 | 3 | 2 | 0 |  | 0.2535052
PBSeT | marine water | 4.5625 | Tosin et al. 2016 | 2 | 3 | 3 | 1 | 3 | 2 | 0 |  | 0.2862586
PBSeT | marine water | 0.6778571 | Tosin et al. 2016 | 2 | 3 | 4 | 1 | 3 | 2 | 0 |  | 0.4930533
PBSeT | river sediment | 2.130019 | Experts' estimate based on data for other compartments | 0 | 0 | 0 | 0 | 0 | 0 | 2 | EXP+marine sediment | 0.2278929
PBSeT | soil | 19.65568 | Wilde et al. 2016 | 2 | 2 | 1 | 1 | 3 | 2 | 0 |  | 0.2114991
PBSeT | soil | 14.14375 | Wilde et al. 2016 | 2 | 2 | 2 | 1 | 3 | 2 | 0 |  | 0.2165056
PC | marine sediment | 5.175 | Experts' estimate based on data for other compartments | 0 | 0 | 0 | 0 | 0 | 0 | 2 | EXP+marine water | 0.2278929
PC | marine water | 5.175 | Artham et al. 2009 | 1 | 1 | 4 | 3 | 3 | 3 | 0 |  | 0.630773
PC | river sediment | 5.175 | Experts' estimate based on data for other compartments | 0 | 0 | 0 | 0 | 0 | 0 | 2 | EXP+marine water | 0.2278929
PC | soil | 5.175 | Experts' estimate based on data for other compartments | 0 | 0 | 0 | 0 | 0 | 0 | 2 | EXP+marine water | 0.2278929
PCL | marine sediment | 439.9554 | Experts' estimate based on data for other compartments | 0 | 0 | 0 | 0 | 0 | 0 | 2 | EXP+marine water | 0.2278929
PCL | marine water | 365 | Kasuya et al. 1998 | 1 | 2 | 1 | 4 | 2 | 2 | 0 |  | 0.1852177
PCL | marine water | 514.9107 | Kasuya et al. 1998 | 1 | 2 | 1 | 4 | 2 | 2 | 0 |  | 0.1852177
PCL | marine water | 91.25 | Lepoudre 2017 | 3 | 2 | 3 | 1 | 2 | 2 | 0 |  | 0.2939426
PCL | marine water | 260.7143 | Heimowska et al. 2017 | 1 | 1 | 1 | 1 | 1 | 3 | 0 |  | 0.4135621
PCL | marine water | 436.6964 | Kasuya et al. 1998 | 1 | 2 | 1 | 4 | 2 | 3 | 0 |  | 0.4340131
PCL | marine water | 651.7857 | Kasuya et al. 1998 | 1 | 2 | 1 | 4 | 2 | 3 | 0 |  | 0.4340131
PCL | river sediment | 439.9554 | Experts' estimate based on data for other compartments | 0 | 0 | 0 | 0 | 0 | 0 | 2 | EXP+marine water | 0.2278929
PCL | soil | 439.9554 | Experts' estimate based on data for other compartments | 0 | 0 | 0 | 0 | 0 | 0 | 2 | EXP+marine water | 0.2278929
PE | marine sediment | 0.001 | Experts' estimate based on data for other compartments | 0 | 0 | 0 | 0 | 0 | 0 | 2 | EXP+marine water | 0.2278929
PE | marine water | 0.001 | Rutkowska et al. 2002a (adjusted) | 1 | 1 | 4 | 4 | 1 | 3 | 0 |  | 0.6206585
PE | river sediment | 0.001 | Experts' estimate based on data for other compartments | 0 | 0 | 0 | 0 | 0 | 0 | 2 | EXP+marine water | 0.2278929
PE | soil | 0.6254147 | Yabannavar, Bartha 1994 | 1 | 3 | 4 | 4 | 2 | 2 | 0 |  | 0.4803079
PE | soil | 0.314117 | Yabannavar, Bartha 1994 | 1 | 3 | 4 | 4 | 2 | 3 | 0 |  | 0.6434362
PE | soil | 0.3930432 | Yabannavar, Bartha 1994 | 1 | 3 | 4 | 4 | 2 | 3 | 0 |  | 0.6434362
PE | soil | 0.4427569 | Yabannavar, Bartha 1994 | 1 | 3 | 4 | 4 | 2 | 3 | 0 |  | 0.6434362
PEA | marine sediment | 423.6607 | Experts' estimate based on data for other compartments | 0 | 0 | 0 | 0 | 0 | 0 | 2 | EXP+marine water | 0.2278929
PEA | marine water | 423.6607 | Kasuya et al. 1998 | 1 | 2 | 1 | 4 | 2 | 2 | 0 |  | 0.1852177
PEA | marine water | 299.8214 | Kasuya et al. 1998 | 1 | 2 | 2 | 4 | 2 | 2 | 0 |  | 0.1908586
PEA | marine water | 338.9286 | Kasuya et al. 1998 | 1 | 2 | 1 | 4 | 2 | 3 | 0 |  | 0.4340131
PEA | marine water | 651.7857 | Kasuya et al. 1998 | 1 | 2 | 1 | 4 | 2 | 3 | 0 |  | 0.4340131
PEA | river sediment | 423.6607 | Experts' estimate based on data for other compartments | 0 | 0 | 0 | 0 | 0 | 0 | 2 | EXP+marine water | 0.2278929
PEA | soil | 423.6607 | Experts' estimate based on data for other compartments | 0 | 0 | 0 | 0 | 0 | 0 | 2 | EXP+marine water | 0.2278929
PES | marine sediment | 13.03571 | Experts' estimate based on data for other compartments | 0 | 0 | 0 | 0 | 0 | 0 | 2 | EXP+marine water | 0.2278929
PES | marine water | 6.517857 | Kasuya et al. 1998 | 1 | 2 | 4 | 4 | 2 | 2 | 0 |  | 0.4588964
PES | marine water | 19.55357 | Kasuya et al. 1998 | 1 | 2 | 4 | 4 | 2 | 2 | 0 |  | 0.4588964
PES | marine water | 13.03571 | Kasuya et al. 1998 | 1 | 2 | 4 | 4 | 2 | 3 | 0 |  | 0.625224
PES | marine water | 32.58929 | Kasuya et al. 1998 | 1 | 2 | 4 | 4 | 2 | 3 | 0 |  | 0.625224
PES | river sediment | 13.03571 | Experts' estimate based on data for other compartments | 0 | 0 | 0 | 0 | 0 | 0 | 2 | EXP+marine water | 0.2278929
PES | soil | 13.03571 | Experts' estimate based on data for other compartments | 0 | 0 | 0 | 0 | 0 | 0 | 2 | EXP+marine water | 0.2278929
PET | marine sediment | 0.6944444 | Experts' estimate based on data for other compartments | 0 | 0 | 0 | 0 | 0 | 0 | 2 | EXP+marine water | 0.2278929
PET | marine water | 0.6944444 | Ioakeimidis et al. 2016 | 0 | 0 | 0 | 0 | 0 | 0 | 2 |  | 0.2278929
PET | river sediment | 0.6944444 | Experts' estimate based on data for other compartments | 0 | 0 | 0 | 0 | 0 | 0 | 2 | EXP+marine water | 0.2278929
PET | soil | 0.4166667 | Allen et al. 1994 | 1 | 4 | 1 | 4 | 2 | 4 | 0 |  | 1.42423
PET | soil | 1.666667 | Edge et al. 1991 | 1 | 4 | 1 | 4 | 2 | 4 | 0 |  | 1.42423
PET | soil | 0.2142857 | Mohammadian et al. 1991 | 1 | 4 | 4 | 4 | 2 | 4 | 0 |  | 1.595173
PHA | marine sediment | 12.3645 | Eich et al. 2019 | 2 | 1 | 1 | 1 | 2 | 1 | 0 |  | 0.09380639
PHA | marine sediment | 165.9091 | Eich et al. 2019 | 2 | 1 | 1 | 1 | 3 | 1 | 0 |  | 0.1598667
PHA | marine sediment | 148.3383 | Lott et al. 2020 | 1 | 1 | 1 | 1 | 3 | 4 | 0 |  | 1.265978
PHA | marine sediment | 0.2287979 | Lott et al. 2020 | 1 | 1 | 4 | 2 | 2 | 4 | 0 |  | 1.413116
PHA | marine water | 21.2704 | Eich et al. 2019 | 2 | 1 | 1 | 1 | 2 | 1 | 0 |  | 0.09380639
PHA | marine water | 1825 | KANEKA Corporation 2014 | 3 | 1 | 1 | 2 | 2 | 2 | 0 |  | 0.2538041
PHA | marine water | 14.87187 | Lott et al. 2020 | 1 | 1 | 1 | 2 | 2 | 4 | 0 |  | 1.2492
PHA | marine water | 17.15985 | Lott et al. 2020 | 1 | 1 | 1 | 2 | 2 | 4 | 0 |  | 1.2492
PHA | marine water | 71.06202 | Lott et al. 2020 | 1 | 1 | 1 | 1 | 3 | 4 | 0 |  | 1.265978
PHA | river sediment | 12.3645 | Experts' estimate based on data for other compartments | 0 | 0 | 0 | 0 | 0 | 0 | 2 | EXP+marine sediment | 0.2278929
PHA | soil | 1564.286 | KANEKA Corporation 2014 | 3 | 1 | 1 | 2 | 2 | 2 | 0 |  | 0.2538041
PHA | soil | 912.5 | Wu 2014 | 1 | 2 | 2 | 2 | 4 | 3 | 0 |  | 0.613532
PHB | marine sediment | 521.4286 | Experts' estimate based on data for other compartments | 0 | 0 | 0 | 0 | 0 | 0 | 2 | EXP+marine water | 0.2278929
PHB | marine water | 521.4286 | Tachibana et al. 2013 | 1 | 2 | 1 | 2 | 2 | 2 | 0 |  | 0.1534125
PHB | marine water | 91.25 | Kasuya et al. 1998 | 1 | 2 | 3 | 4 | 2 | 2 | 0 |  | 0.231611
PHB | marine water | 175.9821 | Kasuya et al. 1998 | 1 | 2 | 3 | 4 | 2 | 2 | 0 |  | 0.231611
PHB | marine water | 267.2321 | Kasuya et al. 1998 | 1 | 2 | 2 | 4 | 2 | 3 | 0 |  | 0.4368121
PHB | marine water | 66.15625 | Volova et al. 2010 | 1 | 1 | 1 | 3 | 3 | 3 | 0 |  | 0.4408197
PHB | marine water | 1560.375 | Thellen et al. 2008 | 1 | 2 | 1 | 3 | 3 | 3 | 0 |  | 0.4435895
PHB | marine water | 1680.119 | Volova et al. 2010 | 1 | 1 | 2 | 3 | 3 | 3 | 0 |  | 0.4435895
PHB | marine water | 104.025 | Thellen et al. 2008 | 1 | 2 | 2 | 3 | 3 | 3 | 0 |  | 0.4463477
PHB | marine water | 117.3214 | Kasuya et al. 1998 | 1 | 2 | 3 | 4 | 2 | 3 | 0 |  | 0.4588964
PHB | river sediment | 521.4286 | Experts' estimate based on data for other compartments | 0 | 0 | 0 | 0 | 0 | 0 | 2 | EXP+marine water | 0.2278929
PHB | soil | 1394.432 | Boyandin et al. 2013 | 1 | 1 | 1 | 2 | 3 | 3 | 0 |  | 0.4394098
PHB | soil | 185.5417 | Boyandin et al. 2013 | 1 | 1 | 1 | 2 | 3 | 3 | 0 |  | 0.4394098
PHBV | marine sediment | 50.46083 | Experts' estimate based on data for other compartments | 0 | 0 | 0 | 0 | 0 | 0 | 2 | EXP+soil | 0.2278929
PHBV | marine water | 173.375 | Thellen et al. 2008 | 1 | 2 | 1 | 3 | 3 | 3 | 0 |  | 0.4435895
PHBV | marine water | 660.1587 | Thellen et al. 2008 | 1 | 2 | 1 | 3 | 3 | 3 | 0 |  | 0.4435895
PHBV | river sediment | 50.46083 | Experts' estimate based on data for other compartments | 0 | 0 | 0 | 0 | 0 | 0 | 2 | EXP+soil | 0.2278929
PHBV | soil | 50.46083 | Arcos-Hernandez et al. 2012 | 1 | 3 | 1 | 2 | 3 | 2 | 0 |  | 0.2404639
PHBV | soil | 36.5 | Boyandin et al. 2013 | 1 | 1 | 1 | 2 | 3 | 3 | 0 |  | 0.4394098
PHBV | soil | 813.7121 | Boyandin et al. 2013 | 1 | 1 | 2 | 2 | 3 | 3 | 0 |  | 0.4421855
PHBV | soil | 1520.833 | Luo and Netravali 2003 | 1 | 3 | 1 | 4 | 3 | 3 | 0 |  | 0.4776783
PLA(-blend) | marine sediment | 0.001126286 | Experts' estimate based on data for other compartments | 0 | 0 | 0 | 0 | 0 | 0 | 2 | EXP+river sediment | 0.2278929
PLA(-blend) | marine water | 0.001 | Lepoudre 2017 (adjusted) | 3 | 2 | 4 | 1 | 2 | 2 | 0 |  | 0.4982208
PLA(-blend) | river sediment | 0.001126286 | Artru & Lecerf 2019 | 1 | 1 | 4 | 1 | 1 | 2 | 0 |  | 0.4392358
PLA(-blend) | soil | 78.69472 | Adhikari et al. 2016 | 1 | 1 | 3 | 1 | 2 | 2 | 0 |  | 0.2010088
PLA(-blend) | soil | 186.2245 | Wu 2012 | 1 | 1 | 3 | 2 | 3 | 3 | 0 |  | 0.4640987
PP | marine sediment | 0.2977598 | Experts' estimate based on data for other compartments | 0 | 0 | 0 | 0 | 0 | 0 | 2 | EXP+soil | 0.2278929
PP | marine water | 7.604167 | Sudhakar et al. 2007 | 1 | 1 | 4 | 3 | 3 | 3 | 0 |  | 0.630773
PP | marine water | 4.875 | Artham et al. 2009 | 1 | 1 | 4 | 3 | 3 | 3 | 0 |  | 0.630773
PP | marine water | 0.1981901 | Resmeriță et al. 2018 | 1 | 2 | 4 | 1 | 3 | 3 | 0 |  | 0.6317489
PP | river sediment | 0.2977598 | Experts' estimate based on data for other compartments | 0 | 0 | 0 | 0 | 0 | 0 | 2 | EXP+soil | 0.2278929
PP | soil | 0.2977598 | Yabannavar, Bartha 1994 | 1 | 3 | 4 | 4 | 2 | 2 | 0 |  | 0.4803079
PP | soil | 1.603942 | Yabannavar, Bartha 1994 | 1 | 3 | 4 | 4 | 2 | 3 | 0 |  | 0.6434362
PS | marine sediment | 0.001 | Experts' estimate | 0 | 0 | 0 | 0 | 0 | 0 | 4 |  | 2.077407
PS | marine water | 0.001 | Experts' estimate | 0 | 0 | 0 | 0 | 0 | 0 | 4 |  | 2.077407
PS | river sediment | 0.001 | Experts' estimate | 0 | 0 | 0 | 0 | 0 | 0 | 4 |  | 2.077407
PS | soil | 0.001 | Experts' estimate | 0 | 0 | 0 | 0 | 0 | 0 | 4 |  | 2.077407
PU | marine sediment | 193 | Experts' estimate based on data for other compartments | 0 | 0 | 0 | 0 | 0 | 0 | 2 | EXP+marine water | 0.2278929
PU | marine water | 193 | Rutkowska et al. 2002b | 1 | 1 | 3 | 4 | 1 | 3 | 0 |  | 0.4534702
PU | marine water | 42 | Rutkowska et al. 2002b | 1 | 1 | 4 | 4 | 1 | 3 | 0 |  | 0.6206585
PU | marine water | 63.75 | Muthukumar et al. 2011 | 1 | 1 | 4 | 2 | 3 | 3 | 0 |  | 0.6296205
PU | river sediment | 193 | Experts' estimate based on data for other compartments | 0 | 0 | 0 | 0 | 0 | 0 | 2 | EXP+marine water | 0.2278929
PU | soil | 193 | Experts' estimate based on data for other compartments | 0 | 0 | 0 | 0 | 0 | 0 | 2 | EXP+marine water | 0.2278929
PVC | marine sediment | 0.001 | Experts' estimate | 0 | 0 | 0 | 0 | 0 | 0 | 4 |  | 2.077407
PVC | marine water | 0.001 | Experts' estimate | 0 | 0 | 0 | 0 | 0 | 0 | 4 |  | 2.077407
PVC | river sediment | 0.001 | Experts' estimate | 0 | 0 | 0 | 0 | 0 | 0 | 4 |  | 2.077407
PVC | soil | 0.001 | Experts' estimate | 0 | 0 | 0 | 0 | 0 | 0 | 4 |  | 2.077407
Starch-blend | marine sediment | 42.74005 | Experts' estimate based on data for other compartments | 0 | 0 | 0 | 0 | 0 | 0 | 2 | EXP+soil | 0.2278929
Starch-blend | marine water | 101.2903 | Tosin et al. 2012 | 1 | 1 | 1 | 2 | 2 | 2 | 0 |  | 0.1464254
Starch-blend | river sediment | 42.74005 | Experts' estimate based on data for other compartments | 0 | 0 | 0 | 0 | 0 | 0 | 2 | EXP+soil | 0.2278929
Starch-blend | soil | 42.74005 | Arcos-Hernandez et al. 2012 | 1 | 3 | 1 | 2 | 3 | 2 | 0 |  | 0.2404639
Starch-blend | soil | 2556.901 | Mohee et al. 2008 | 1 | 3 | 3 | 3 | 3 | 3 | 0 |  | 0.4892844

## SSDR_with_Uncertainty
Polymer type | Compartment | SSDR | CV | GSD
HDPE | marine sediment | 11.69936 | 0.6859106 | 1.860703
HDPE | marine water | 11.69936 | 0.630773 | 1.783809
HDPE | river sediment | 11.69936 | 0.6859106 | 1.860703
HDPE | soil | 11.69936 | 0.6859106 | 1.860703
LDPE | marine sediment | 0.7068334 | 0.4720055 | 1.56593
LDPE | marine water | 5.6575 | 0.2535052 | 1.283471
LDPE | river sediment | 0.7068334 | 0.5350654 | 1.65163
LDPE | soil | 5.6575 | 0.3457422 | 1.39938
NR/SBR | marine sediment | 43.65 | 0.6847959 | 1.859145
NR/SBR | marine water | 43.65 | 0.6296205 | 1.782207
NR/SBR | river sediment | 43.65 | 0.6847959 | 1.859145
NR/SBR | soil | 43.65 | 0.6847959 | 1.859145
PA | marine sediment | 292 | 0.2729269 | 1.307399
PA | marine water | 292 | 0.1464254 | 1.156791
PA | river sediment | 292 | 0.2729269 | 1.307399
PA | soil | 292 | 0.2729269 | 1.307399
PBAT | marine sediment | 1.964787 | 0.6847959 | 1.859145
PBAT | marine water | 11.75023 | 0.4491652 | 1.535251
PBAT | river sediment | 1.964787 | 0.6847959 | 1.859145
PBAT | soil | 1.964787 | 0.6296205 | 1.782207
PBS | marine sediment | 6.336806 | 0.375009 | 1.437266
PBS | marine water | 6.336806 | 0.2903748 | 1.329122
PBS | river sediment | 6.336806 | 0.375009 | 1.437266
PBS | soil | 61.11938 | 0.1959799 | 1.214262
PBSA | marine sediment | 92.17642 | 0.3291882 | 1.378172
PBSA | marine water | 92.17642 | 0.231611 | 1.256829
PBSA | river sediment | 92.17642 | 0.3291882 | 1.378172
PBSA | soil | 50.41436 | 0.2538041 | 1.283837
PBSe | marine sediment | 2.509626 | 0.09380639 | 1.098122
PBSe | marine water | 2.551785 | 0.09380639 | 1.098122
PBSe | river sediment | 2.509626 | 0.2473698 | 1.275969
PBSe | soil | 24.57137 | 0.2114991 | 1.232679
PBSeT | marine sediment | 2.130019 | 0.09380639 | 1.098122
PBSeT | marine water | 1.716006 | 0.09380639 | 1.098122
PBSeT | river sediment | 2.130019 | 0.2473698 | 1.275969
PBSeT | soil | 19.65568 | 0.2114991 | 1.232679
PC | marine sediment | 5.175 | 0.6859106 | 1.860703
PC | marine water | 5.175 | 0.630773 | 1.783809
PC | river sediment | 5.175 | 0.6859106 | 1.860703
PC | soil | 5.175 | 0.6859106 | 1.860703
PCL | marine sediment | 433.5233 | 0.2966858 | 1.33703
PCL | marine water | 433.5233 | 0.1852177 | 1.201605
PCL | river sediment | 433.5233 | 0.2966858 | 1.33703
PCL | soil | 433.5233 | 0.2966858 | 1.33703
PE | marine sediment | 0.001 | 0.6761349 | 1.847044
PE | marine water | 0.001 | 0.6206585 | 1.769751
PE | river sediment | 0.001 | 0.6761349 | 1.847044
PE | soil | 0.6254147 | 0.4803079 | 1.577134
PEA | marine sediment | 423.6607 | 0.2966858 | 1.33703
PEA | marine water | 423.6607 | 0.1852177 | 1.201605
PEA | river sediment | 423.6607 | 0.2966858 | 1.33703
PEA | soil | 423.6607 | 0.2966858 | 1.33703
PES | marine sediment | 11.28926 | 0.522932 | 1.635039
PES | marine water | 11.28926 | 0.4588964 | 1.548296
PES | river sediment | 11.28926 | 0.522932 | 1.635039
PES | soil | 11.28926 | 0.522932 | 1.635039
PET | marine sediment | 0.6944444 | 0.326447 | 1.374677
PET | marine water | 0.6944444 | 0.2278929 | 1.252341
PET | river sediment | 0.6944444 | 0.326447 | 1.374677
PET | soil | 0.8333333 | 1.42423 | 2.865197
PHA | marine sediment | 12.3645 | 0.09380639 | 1.098122
PHA | marine water | 21.2704 | 0.09380639 | 1.098122
PHA | river sediment | 12.3645 | 0.2473698 | 1.275969
PHA | soil | 1564.286 | 0.2538041 | 1.283837
PHB | marine sediment | 521.4286 | 0.2769348 | 1.31237
PHB | marine water | 521.4286 | 0.1534125 | 1.164767
PHB | river sediment | 521.4286 | 0.2769348 | 1.31237
PHB | soil | 508.6503 | 0.4394098 | 1.522213
PHBV | marine sediment | 50.46083 | 0.3357992 | 1.386622
PHBV | marine water | 338.312 | 0.4435895 | 1.527794
PHBV | river sediment | 50.46083 | 0.3357992 | 1.386622
PHBV | soil | 50.46083 | 0.2404639 | 1.267558
PLA(-blend) | marine sediment | 0.001126286 | 0.5048594 | 1.610411
PLA(-blend) | marine water | 0.001 | 0.4982208 | 1.601392
PLA(-blend) | river sediment | 0.001126286 | 0.4392358 | 1.521981
PLA(-blend) | soil | 78.69472 | 0.2010088 | 1.220208
PP | marine sediment | 0.2977598 | 0.5427818 | 1.662204
PP | marine water | 6.088539 | 0.630773 | 1.783809
PP | river sediment | 0.2977598 | 0.5427818 | 1.662204
PP | soil | 0.2977598 | 0.4803079 | 1.577134
PS | marine sediment | 0.001 | 2.077407 | 3.642012
PS | marine water | 0.001 | 2.077407 | 3.642012
PS | river sediment | 0.001 | 2.077407 | 3.642012
PS | soil | 0.001 | 2.077407 | 3.642012
PU | marine sediment | 193 | 0.5179287 | 1.62821
PU | marine water | 193 | 0.4534702 | 1.541017
PU | river sediment | 193 | 0.5179287 | 1.62821
PU | soil | 193 | 0.5179287 | 1.62821
PVC | marine sediment | 0.001 | 2.077407 | 3.642012
PVC | marine water | 0.001 | 2.077407 | 3.642012
PVC | river sediment | 0.001 | 2.077407 | 3.642012
PVC | soil | 0.001 | 2.077407 | 3.642012
Starch-blend | marine sediment | 42.74005 | 0.3357992 | 1.386622
Starch-blend | marine water | 101.2903 | 0.1464254 | 1.156791
Starch-blend | river sediment | 42.74005 | 0.3357992 | 1.386622
Starch-blend | soil | 42.74005 | 0.2404639 | 1.267558

## integral_time_with_Uncertainty
Polymer type | Compartment | Shape | Characteristic length | Time horizon | Integral time | GSD
HDPE | marine sediment | film | 0.1 | inf | 2.136869 | 1.860703
HDPE | marine sediment | fiber | 0.1 | inf | 1.424579 | 1.860703
HDPE | marine sediment | particle | 0.1 | inf | 1.068435 | 1.860703
HDPE | marine sediment | film | 1 | inf | 21.36869 | 1.860703
HDPE | marine sediment | fiber | 1 | inf | 14.24579 | 1.860703
HDPE | marine sediment | particle | 1 | inf | 10.68435 | 1.860703
HDPE | marine sediment | film | 10 | inf | 213.6869 | 1.860703
HDPE | marine sediment | fiber | 10 | inf | 142.4579 | 1.860703
HDPE | marine sediment | particle | 10 | inf | 106.8435 | 1.860703
HDPE | marine water | film | 0.1 | inf | 2.136869 | 1.783809
HDPE | marine water | fiber | 0.1 | inf | 1.424579 | 1.783809
HDPE | marine water | particle | 0.1 | inf | 1.068435 | 1.783809
HDPE | marine water | film | 1 | inf | 21.36869 | 1.783809
HDPE | marine water | fiber | 1 | inf | 14.24579 | 1.783809
HDPE | marine water | particle | 1 | inf | 10.68435 | 1.783809
HDPE | marine water | film | 10 | inf | 213.6869 | 1.783809
HDPE | marine water | fiber | 10 | inf | 142.4579 | 1.783809
HDPE | marine water | particle | 10 | inf | 106.8435 | 1.783809
HDPE | river sediment | film | 0.1 | inf | 2.136869 | 1.860703
HDPE | river sediment | fiber | 0.1 | inf | 1.424579 | 1.860703
HDPE | river sediment | particle | 0.1 | inf | 1.068435 | 1.860703
HDPE | river sediment | film | 1 | inf | 21.36869 | 1.860703
HDPE | river sediment | fiber | 1 | inf | 14.24579 | 1.860703
HDPE | river sediment | particle | 1 | inf | 10.68435 | 1.860703
HDPE | river sediment | film | 10 | inf | 213.6869 | 1.860703
HDPE | river sediment | fiber | 10 | inf | 142.4579 | 1.860703
HDPE | river sediment | particle | 10 | inf | 106.8435 | 1.860703
HDPE | soil | film | 0.1 | inf | 2.136869 | 1.860703
HDPE | soil | fiber | 0.1 | inf | 1.424579 | 1.860703
HDPE | soil | particle | 0.1 | inf | 1.068435 | 1.860703
HDPE | soil | film | 1 | inf | 21.36869 | 1.860703
HDPE | soil | fiber | 1 | inf | 14.24579 | 1.860703
HDPE | soil | particle | 1 | inf | 10.68435 | 1.860703
HDPE | soil | film | 10 | inf | 213.6869 | 1.860703
HDPE | soil | fiber | 10 | inf | 142.4579 | 1.860703
HDPE | soil | particle | 10 | inf | 106.8435 | 1.860703
LDPE | marine sediment | film | 0.1 | inf | 35.36901 | 1.56593
LDPE | marine sediment | fiber | 0.1 | inf | 23.57934 | 1.56593
LDPE | marine sediment | particle | 0.1 | inf | 17.68451 | 1.56593
LDPE | marine sediment | film | 1 | inf | 353.6901 | 1.56593
LDPE | marine sediment | fiber | 1 | inf | 235.7934 | 1.56593
LDPE | marine sediment | particle | 1 | inf | 176.8451 | 1.56593
LDPE | marine sediment | film | 10 | inf | 3536.901 | 1.56593
LDPE | marine sediment | fiber | 10 | inf | 2357.934 | 1.56593
LDPE | marine sediment | particle | 10 | inf | 1768.451 | 1.56593
LDPE | marine water | film | 0.1 | inf | 4.418913 | 1.283471
LDPE | marine water | fiber | 0.1 | inf | 2.945942 | 1.283471
LDPE | marine water | particle | 0.1 | inf | 2.209456 | 1.283471
LDPE | marine water | film | 1 | inf | 44.18913 | 1.283471
LDPE | marine water | fiber | 1 | inf | 29.45942 | 1.283471
LDPE | marine water | particle | 1 | inf | 22.09456 | 1.283471
LDPE | marine water | film | 10 | inf | 441.8913 | 1.283471
LDPE | marine water | fiber | 10 | inf | 294.5942 | 1.283471
LDPE | marine water | particle | 10 | inf | 220.9456 | 1.283471
LDPE | river sediment | film | 0.1 | inf | 35.36901 | 1.65163
LDPE | river sediment | fiber | 0.1 | inf | 23.57934 | 1.65163
LDPE | river sediment | particle | 0.1 | inf | 17.68451 | 1.65163
LDPE | river sediment | film | 1 | inf | 353.6901 | 1.65163
LDPE | river sediment | fiber | 1 | inf | 235.7934 | 1.65163
LDPE | river sediment | particle | 1 | inf | 176.8451 | 1.65163
LDPE | river sediment | film | 10 | inf | 3536.901 | 1.65163
LDPE | river sediment | fiber | 10 | inf | 2357.934 | 1.65163
LDPE | river sediment | particle | 10 | inf | 1768.451 | 1.65163
LDPE | soil | film | 0.1 | inf | 4.418913 | 1.39938
LDPE | soil | fiber | 0.1 | inf | 2.945942 | 1.39938
LDPE | soil | particle | 0.1 | inf | 2.209456 | 1.39938
LDPE | soil | film | 1 | inf | 44.18913 | 1.39938
LDPE | soil | fiber | 1 | inf | 29.45942 | 1.39938
LDPE | soil | particle | 1 | inf | 22.09456 | 1.39938
LDPE | soil | film | 10 | inf | 441.8913 | 1.39938
LDPE | soil | fiber | 10 | inf | 294.5942 | 1.39938
LDPE | soil | particle | 10 | inf | 220.9456 | 1.39938
NR/SBR | marine sediment | film | 0.1 | inf | 0.5727377 | 1.859145
NR/SBR | marine sediment | fiber | 0.1 | inf | 0.3818251 | 1.859145
NR/SBR | marine sediment | particle | 0.1 | inf | 0.2863688 | 1.859145
NR/SBR | marine sediment | film | 1 | inf | 5.727377 | 1.859145
NR/SBR | marine sediment | fiber | 1 | inf | 3.818251 | 1.859145
NR/SBR | marine sediment | particle | 1 | inf | 2.863688 | 1.859145
NR/SBR | marine sediment | film | 10 | inf | 57.27377 | 1.859145
NR/SBR | marine sediment | fiber | 10 | inf | 38.18251 | 1.859145
NR/SBR | marine sediment | particle | 10 | inf | 28.63688 | 1.859145
NR/SBR | marine water | film | 0.1 | inf | 0.5727377 | 1.782207
NR/SBR | marine water | fiber | 0.1 | inf | 0.3818251 | 1.782207
NR/SBR | marine water | particle | 0.1 | inf | 0.2863688 | 1.782207
NR/SBR | marine water | film | 1 | inf | 5.727377 | 1.782207
NR/SBR | marine water | fiber | 1 | inf | 3.818251 | 1.782207
NR/SBR | marine water | particle | 1 | inf | 2.863688 | 1.782207
NR/SBR | marine water | film | 10 | inf | 57.27377 | 1.782207
NR/SBR | marine water | fiber | 10 | inf | 38.18251 | 1.782207
NR/SBR | marine water | particle | 10 | inf | 28.63688 | 1.782207
NR/SBR | river sediment | film | 0.1 | inf | 0.5727377 | 1.859145
NR/SBR | river sediment | fiber | 0.1 | inf | 0.3818251 | 1.859145
NR/SBR | river sediment | particle | 0.1 | inf | 0.2863688 | 1.859145
NR/SBR | river sediment | film | 1 | inf | 5.727377 | 1.859145
NR/SBR | river sediment | fiber | 1 | inf | 3.818251 | 1.859145
NR/SBR | river sediment | particle | 1 | inf | 2.863688 | 1.859145
NR/SBR | river sediment | film | 10 | inf | 57.27377 | 1.859145
NR/SBR | river sediment | fiber | 10 | inf | 38.18251 | 1.859145
NR/SBR | river sediment | particle | 10 | inf | 28.63688 | 1.859145
NR/SBR | soil | film | 0.1 | inf | 0.5727377 | 1.859145
NR/SBR | soil | fiber | 0.1 | inf | 0.3818251 | 1.859145
NR/SBR | soil | particle | 0.1 | inf | 0.2863688 | 1.859145
NR/SBR | soil | film | 1 | inf | 5.727377 | 1.859145
NR/SBR | soil | fiber | 1 | inf | 3.818251 | 1.859145
NR/SBR | soil | particle | 1 | inf | 2.863688 | 1.859145
NR/SBR | soil | film | 10 | inf | 57.27377 | 1.859145
NR/SBR | soil | fiber | 10 | inf | 38.18251 | 1.859145
NR/SBR | soil | particle | 10 | inf | 28.63688 | 1.859145
PA | marine sediment | film | 0.1 | inf | 0.08561644 | 1.307399
PA | marine sediment | fiber | 0.1 | inf | 0.05707763 | 1.307399
PA | marine sediment | particle | 0.1 | inf | 0.04280822 | 1.307399
PA | marine sediment | film | 1 | inf | 0.8561644 | 1.307399
PA | marine sediment | fiber | 1 | inf | 0.5707763 | 1.307399
PA | marine sediment | particle | 1 | inf | 0.4280822 | 1.307399
PA | marine sediment | film | 10 | inf | 8.561644 | 1.307399
PA | marine sediment | fiber | 10 | inf | 5.707763 | 1.307399
PA | marine sediment | particle | 10 | inf | 4.280822 | 1.307399
PA | marine water | film | 0.1 | inf | 0.08561644 | 1.156791
PA | marine water | fiber | 0.1 | inf | 0.05707763 | 1.156791
PA | marine water | particle | 0.1 | inf | 0.04280822 | 1.156791
PA | marine water | film | 1 | inf | 0.8561644 | 1.156791
PA | marine water | fiber | 1 | inf | 0.5707763 | 1.156791
PA | marine water | particle | 1 | inf | 0.4280822 | 1.156791
PA | marine water | film | 10 | inf | 8.561644 | 1.156791
PA | marine water | fiber | 10 | inf | 5.707763 | 1.156791
PA | marine water | particle | 10 | inf | 4.280822 | 1.156791
PA | river sediment | film | 0.1 | inf | 0.08561644 | 1.307399
PA | river sediment | fiber | 0.1 | inf | 0.05707763 | 1.307399
PA | river sediment | particle | 0.1 | inf | 0.04280822 | 1.307399
PA | river sediment | film | 1 | inf | 0.8561644 | 1.307399
PA | river sediment | fiber | 1 | inf | 0.5707763 | 1.307399
PA | river sediment | particle | 1 | inf | 0.4280822 | 1.307399
PA | river sediment | film | 10 | inf | 8.561644 | 1.307399
PA | river sediment | fiber | 10 | inf | 5.707763 | 1.307399
PA | river sediment | particle | 10 | inf | 4.280822 | 1.307399
PA | soil | film | 0.1 | inf | 0.08561644 | 1.307399
PA | soil | fiber | 0.1 | inf | 0.05707763 | 1.307399
PA | soil | particle | 0.1 | inf | 0.04280822 | 1.307399
PA | soil | film | 1 | inf | 0.8561644 | 1.307399
PA | soil | fiber | 1 | inf | 0.5707763 | 1.307399
PA | soil | particle | 1 | inf | 0.4280822 | 1.307399
PA | soil | film | 10 | inf | 8.561644 | 1.307399
PA | soil | fiber | 10 | inf | 5.707763 | 1.307399
PA | soil | particle | 10 | inf | 4.280822 | 1.307399
PBAT | marine sediment | film | 0.1 | inf | 12.72402 | 1.859145
PBAT | marine sediment | fiber | 0.1 | inf | 8.482683 | 1.859145
PBAT | marine sediment | particle | 0.1 | inf | 6.362012 | 1.859145
PBAT | marine sediment | film | 1 | inf | 127.2402 | 1.859145
PBAT | marine sediment | fiber | 1 | inf | 84.82683 | 1.859145
PBAT | marine sediment | particle | 1 | inf | 63.62012 | 1.859145
PBAT | marine sediment | film | 10 | inf | 1272.402 | 1.859145
PBAT | marine sediment | fiber | 10 | inf | 848.2683 | 1.859145
PBAT | marine sediment | particle | 10 | inf | 636.2012 | 1.859145
PBAT | marine water | film | 0.1 | inf | 2.127618 | 1.535251
PBAT | marine water | fiber | 0.1 | inf | 1.418412 | 1.535251
PBAT | marine water | particle | 0.1 | inf | 1.063809 | 1.535251
PBAT | marine water | film | 1 | inf | 21.27618 | 1.535251
PBAT | marine water | fiber | 1 | inf | 14.18412 | 1.535251
PBAT | marine water | particle | 1 | inf | 10.63809 | 1.535251
PBAT | marine water | film | 10 | inf | 212.7618 | 1.535251
PBAT | marine water | fiber | 10 | inf | 141.8412 | 1.535251
PBAT | marine water | particle | 10 | inf | 106.3809 | 1.535251
PBAT | river sediment | film | 0.1 | inf | 12.72402 | 1.859145
PBAT | river sediment | fiber | 0.1 | inf | 8.482683 | 1.859145
PBAT | river sediment | particle | 0.1 | inf | 6.362012 | 1.859145
PBAT | river sediment | film | 1 | inf | 127.2402 | 1.859145
PBAT | river sediment | fiber | 1 | inf | 84.82683 | 1.859145
PBAT | river sediment | particle | 1 | inf | 63.62012 | 1.859145
PBAT | river sediment | film | 10 | inf | 1272.402 | 1.859145
PBAT | river sediment | fiber | 10 | inf | 848.2683 | 1.859145
PBAT | river sediment | particle | 10 | inf | 636.2012 | 1.859145
PBAT | soil | film | 0.1 | inf | 12.72402 | 1.782207
PBAT | soil | fiber | 0.1 | inf | 8.482683 | 1.782207
PBAT | soil | particle | 0.1 | inf | 6.362012 | 1.782207
PBAT | soil | film | 1 | inf | 127.2402 | 1.782207
PBAT | soil | fiber | 1 | inf | 84.82683 | 1.782207
PBAT | soil | particle | 1 | inf | 63.62012 | 1.782207
PBAT | soil | film | 10 | inf | 1272.402 | 1.782207
PBAT | soil | fiber | 10 | inf | 848.2683 | 1.782207
PBAT | soil | particle | 10 | inf | 636.2012 | 1.782207
PBS | marine sediment | film | 0.1 | inf | 3.945205 | 1.437266
PBS | marine sediment | fiber | 0.1 | inf | 2.630137 | 1.437266
PBS | marine sediment | particle | 0.1 | inf | 1.972603 | 1.437266
PBS | marine sediment | film | 1 | inf | 39.45205 | 1.437266
PBS | marine sediment | fiber | 1 | inf | 26.30137 | 1.437266
PBS | marine sediment | particle | 1 | inf | 19.72603 | 1.437266
PBS | marine sediment | film | 10 | inf | 394.5205 | 1.437266
PBS | marine sediment | fiber | 10 | inf | 263.0137 | 1.437266
PBS | marine sediment | particle | 10 | inf | 197.2603 | 1.437266
PBS | marine water | film | 0.1 | inf | 3.945205 | 1.329122
PBS | marine water | fiber | 0.1 | inf | 2.630137 | 1.329122
PBS | marine water | particle | 0.1 | inf | 1.972603 | 1.329122
PBS | marine water | film | 1 | inf | 39.45205 | 1.329122
PBS | marine water | fiber | 1 | inf | 26.30137 | 1.329122
PBS | marine water | particle | 1 | inf | 19.72603 | 1.329122
PBS | marine water | film | 10 | inf | 394.5205 | 1.329122
PBS | marine water | fiber | 10 | inf | 263.0137 | 1.329122
PBS | marine water | particle | 10 | inf | 197.2603 | 1.329122
PBS | river sediment | film | 0.1 | inf | 3.945205 | 1.437266
PBS | river sediment | fiber | 0.1 | inf | 2.630137 | 1.437266
PBS | river sediment | particle | 0.1 | inf | 1.972603 | 1.437266
PBS | river sediment | film | 1 | inf | 39.45205 | 1.437266
PBS | river sediment | fiber | 1 | inf | 26.30137 | 1.437266
PBS | river sediment | particle | 1 | inf | 19.72603 | 1.437266
PBS | river sediment | film | 10 | inf | 394.5205 | 1.437266
PBS | river sediment | fiber | 10 | inf | 263.0137 | 1.437266
PBS | river sediment | particle | 10 | inf | 197.2603 | 1.437266
PBS | soil | film | 0.1 | inf | 0.4090356 | 1.214262
PBS | soil | fiber | 0.1 | inf | 0.2726904 | 1.214262
PBS | soil | particle | 0.1 | inf | 0.2045178 | 1.214262
PBS | soil | film | 1 | inf | 4.090356 | 1.214262
PBS | soil | fiber | 1 | inf | 2.726904 | 1.214262
PBS | soil | particle | 1 | inf | 2.045178 | 1.214262
PBS | soil | film | 10 | inf | 40.90356 | 1.214262
PBS | soil | fiber | 10 | inf | 27.26904 | 1.214262
PBS | soil | particle | 10 | inf | 20.45178 | 1.214262
PBSA | marine sediment | film | 0.1 | inf | 0.271219 | 1.378172
PBSA | marine sediment | fiber | 0.1 | inf | 0.1808127 | 1.378172
PBSA | marine sediment | particle | 0.1 | inf | 0.1356095 | 1.378172
PBSA | marine sediment | film | 1 | inf | 2.71219 | 1.378172
PBSA | marine sediment | fiber | 1 | inf | 1.808127 | 1.378172
PBSA | marine sediment | particle | 1 | inf | 1.356095 | 1.378172
PBSA | marine sediment | film | 10 | inf | 27.1219 | 1.378172
PBSA | marine sediment | fiber | 10 | inf | 18.08127 | 1.378172
PBSA | marine sediment | particle | 10 | inf | 13.56095 | 1.378172
PBSA | marine water | film | 0.1 | inf | 0.271219 | 1.256829
PBSA | marine water | fiber | 0.1 | inf | 0.1808127 | 1.256829
PBSA | marine water | particle | 0.1 | inf | 0.1356095 | 1.256829
PBSA | marine water | film | 1 | inf | 2.71219 | 1.256829
PBSA | marine water | fiber | 1 | inf | 1.808127 | 1.256829
PBSA | marine water | particle | 1 | inf | 1.356095 | 1.256829
PBSA | marine water | film | 10 | inf | 27.1219 | 1.256829
PBSA | marine water | fiber | 10 | inf | 18.08127 | 1.256829
PBSA | marine water | particle | 10 | inf | 13.56095 | 1.256829
PBSA | river sediment | film | 0.1 | inf | 0.271219 | 1.378172
PBSA | river sediment | fiber | 0.1 | inf | 0.1808127 | 1.378172
PBSA | river sediment | particle | 0.1 | inf | 0.1356095 | 1.378172
PBSA | river sediment | film | 1 | inf | 2.71219 | 1.378172
PBSA | river sediment | fiber | 1 | inf | 1.808127 | 1.378172
PBSA | river sediment | particle | 1 | inf | 1.356095 | 1.378172
PBSA | river sediment | film | 10 | inf | 27.1219 | 1.378172
PBSA | river sediment | fiber | 10 | inf | 18.08127 | 1.378172
PBSA | river sediment | particle | 10 | inf | 13.56095 | 1.378172
PBSA | soil | film | 0.1 | inf | 0.4958904 | 1.283837
PBSA | soil | fiber | 0.1 | inf | 0.3305936 | 1.283837
PBSA | soil | particle | 0.1 | inf | 0.2479452 | 1.283837
PBSA | soil | film | 1 | inf | 4.958904 | 1.283837
PBSA | soil | fiber | 1 | inf | 3.305936 | 1.283837
PBSA | soil | particle | 1 | inf | 2.479452 | 1.283837
PBSA | soil | film | 10 | inf | 49.58904 | 1.283837
PBSA | soil | fiber | 10 | inf | 33.05936 | 1.283837
PBSA | soil | particle | 10 | inf | 24.79452 | 1.283837
PBSe | marine sediment | film | 0.1 | inf | 9.961644 | 1.098122
PBSe | marine sediment | fiber | 0.1 | inf | 6.641096 | 1.098122
PBSe | marine sediment | particle | 0.1 | inf | 4.980822 | 1.098122
PBSe | marine sediment | film | 1 | inf | 99.61644 | 1.098122
PBSe | marine sediment | fiber | 1 | inf | 66.41096 | 1.098122
PBSe | marine sediment | particle | 1 | inf | 49.80822 | 1.098122
PBSe | marine sediment | film | 10 | inf | 996.1644 | 1.098122
PBSe | marine sediment | fiber | 10 | inf | 664.1096 | 1.098122
PBSe | marine sediment | particle | 10 | inf | 498.0822 | 1.098122
PBSe | marine water | film | 0.1 | inf | 9.797064 | 1.098122
PBSe | marine water | fiber | 0.1 | inf | 6.531376 | 1.098122
PBSe | marine water | particle | 0.1 | inf | 4.898532 | 1.098122
PBSe | marine water | film | 1 | inf | 97.97064 | 1.098122
PBSe | marine water | fiber | 1 | inf | 65.31376 | 1.098122
PBSe | marine water | particle | 1 | inf | 48.98532 | 1.098122
PBSe | marine water | film | 10 | inf | 979.7064 | 1.098122
PBSe | marine water | fiber | 10 | inf | 653.1376 | 1.098122
PBSe | marine water | particle | 10 | inf | 489.8532 | 1.098122
PBSe | river sediment | film | 0.1 | inf | 9.961644 | 1.275969
PBSe | river sediment | fiber | 0.1 | inf | 6.641096 | 1.275969
PBSe | river sediment | particle | 0.1 | inf | 4.980822 | 1.275969
PBSe | river sediment | film | 1 | inf | 99.61644 | 1.275969
PBSe | river sediment | fiber | 1 | inf | 66.41096 | 1.275969
PBSe | river sediment | particle | 1 | inf | 49.80822 | 1.275969
PBSe | river sediment | film | 10 | inf | 996.1644 | 1.275969
PBSe | river sediment | fiber | 10 | inf | 664.1096 | 1.275969
PBSe | river sediment | particle | 10 | inf | 498.0822 | 1.275969
PBSe | soil | film | 0.1 | inf | 1.017444 | 1.232679
PBSe | soil | fiber | 0.1 | inf | 0.6782963 | 1.232679
PBSe | soil | particle | 0.1 | inf | 0.5087222 | 1.232679
PBSe | soil | film | 1 | inf | 10.17444 | 1.232679
PBSe | soil | fiber | 1 | inf | 6.782963 | 1.232679
PBSe | soil | particle | 1 | inf | 5.087222 | 1.232679
PBSe | soil | film | 10 | inf | 101.7444 | 1.232679
PBSe | soil | fiber | 10 | inf | 67.82963 | 1.232679
PBSe | soil | particle | 10 | inf | 50.87222 | 1.232679
PBSeT | marine sediment | film | 0.1 | inf | 11.73699 | 1.098122
PBSeT | marine sediment | fiber | 0.1 | inf | 7.824658 | 1.098122
PBSeT | marine sediment | particle | 0.1 | inf | 5.868493 | 1.098122
PBSeT | marine sediment | film | 1 | inf | 117.3699 | 1.098122
PBSeT | marine sediment | fiber | 1 | inf | 78.24658 | 1.098122
PBSeT | marine sediment | particle | 1 | inf | 58.68493 | 1.098122
PBSeT | marine sediment | film | 10 | inf | 1173.699 | 1.098122
PBSeT | marine sediment | fiber | 10 | inf | 782.4658 | 1.098122
PBSeT | marine sediment | particle | 10 | inf | 586.8493 | 1.098122
PBSeT | marine water | film | 0.1 | inf | 14.56871 | 1.098122
PBSeT | marine water | fiber | 0.1 | inf | 9.712475 | 1.098122
PBSeT | marine water | particle | 0.1 | inf | 7.284356 | 1.098122
PBSeT | marine water | film | 1 | inf | 145.6871 | 1.098122
PBSeT | marine water | fiber | 1 | inf | 97.12475 | 1.098122
PBSeT | marine water | particle | 1 | inf | 72.84356 | 1.098122
PBSeT | marine water | film | 10 | inf | 1456.871 | 1.098122
PBSeT | marine water | fiber | 10 | inf | 971.2475 | 1.098122
PBSeT | marine water | particle | 10 | inf | 728.4356 | 1.098122
PBSeT | river sediment | film | 0.1 | inf | 11.73699 | 1.275969
PBSeT | river sediment | fiber | 0.1 | inf | 7.824658 | 1.275969
PBSeT | river sediment | particle | 0.1 | inf | 5.868493 | 1.275969
PBSeT | river sediment | film | 1 | inf | 117.3699 | 1.275969
PBSeT | river sediment | fiber | 1 | inf | 78.24658 | 1.275969
PBSeT | river sediment | particle | 1 | inf | 58.68493 | 1.275969
PBSeT | river sediment | film | 10 | inf | 1173.699 | 1.275969
PBSeT | river sediment | fiber | 10 | inf | 782.4658 | 1.275969
PBSeT | river sediment | particle | 10 | inf | 586.8493 | 1.275969
PBSeT | soil | film | 0.1 | inf | 1.271897 | 1.232679
PBSeT | soil | fiber | 0.1 | inf | 0.8479311 | 1.232679
PBSeT | soil | particle | 0.1 | inf | 0.6359483 | 1.232679
PBSeT | soil | film | 1 | inf | 12.71897 | 1.232679
PBSeT | soil | fiber | 1 | inf | 8.479311 | 1.232679
PBSeT | soil | particle | 1 | inf | 6.359483 | 1.232679
PBSeT | soil | film | 10 | inf | 127.1897 | 1.232679
PBSeT | soil | fiber | 10 | inf | 84.79311 | 1.232679
PBSeT | soil | particle | 10 | inf | 63.59483 | 1.232679
PC | marine sediment | film | 0.1 | inf | 4.830918 | 1.860703
PC | marine sediment | fiber | 0.1 | inf | 3.220612 | 1.860703
PC | marine sediment | particle | 0.1 | inf | 2.415459 | 1.860703
PC | marine sediment | film | 1 | inf | 48.30918 | 1.860703
PC | marine sediment | fiber | 1 | inf | 32.20612 | 1.860703
PC | marine sediment | particle | 1 | inf | 24.15459 | 1.860703
PC | marine sediment | film | 10 | inf | 483.0918 | 1.860703
PC | marine sediment | fiber | 10 | inf | 322.0612 | 1.860703
PC | marine sediment | particle | 10 | inf | 241.5459 | 1.860703
PC | marine water | film | 0.1 | inf | 4.830918 | 1.783809
PC | marine water | fiber | 0.1 | inf | 3.220612 | 1.783809
PC | marine water | particle | 0.1 | inf | 2.415459 | 1.783809
PC | marine water | film | 1 | inf | 48.30918 | 1.783809
PC | marine water | fiber | 1 | inf | 32.20612 | 1.783809
PC | marine water | particle | 1 | inf | 24.15459 | 1.783809
PC | marine water | film | 10 | inf | 483.0918 | 1.783809
PC | marine water | fiber | 10 | inf | 322.0612 | 1.783809
PC | marine water | particle | 10 | inf | 241.5459 | 1.783809
PC | river sediment | film | 0.1 | inf | 4.830918 | 1.860703
PC | river sediment | fiber | 0.1 | inf | 3.220612 | 1.860703
PC | river sediment | particle | 0.1 | inf | 2.415459 | 1.860703
PC | river sediment | film | 1 | inf | 48.30918 | 1.860703
PC | river sediment | fiber | 1 | inf | 32.20612 | 1.860703
PC | river sediment | particle | 1 | inf | 24.15459 | 1.860703
PC | river sediment | film | 10 | inf | 483.0918 | 1.860703
PC | river sediment | fiber | 10 | inf | 322.0612 | 1.860703
PC | river sediment | particle | 10 | inf | 241.5459 | 1.860703
PC | soil | film | 0.1 | inf | 4.830918 | 1.860703
PC | soil | fiber | 0.1 | inf | 3.220612 | 1.860703
PC | soil | particle | 0.1 | inf | 2.415459 | 1.860703
PC | soil | film | 1 | inf | 48.30918 | 1.860703
PC | soil | fiber | 1 | inf | 32.20612 | 1.860703
PC | soil | particle | 1 | inf | 24.15459 | 1.860703
PC | soil | film | 10 | inf | 483.0918 | 1.860703
PC | soil | fiber | 10 | inf | 322.0612 | 1.860703
PC | soil | particle | 10 | inf | 241.5459 | 1.860703
PCL | marine sediment | film | 0.1 | inf | 0.05766703 | 1.33703
PCL | marine sediment | fiber | 0.1 | inf | 0.03844469 | 1.33703
PCL | marine sediment | particle | 0.1 | inf | 0.02883352 | 1.33703
PCL | marine sediment | film | 1 | inf | 0.5766703 | 1.33703
PCL | marine sediment | fiber | 1 | inf | 0.3844469 | 1.33703
PCL | marine sediment | particle | 1 | inf | 0.2883352 | 1.33703
PCL | marine sediment | film | 10 | inf | 5.766703 | 1.33703
PCL | marine sediment | fiber | 10 | inf | 3.844469 | 1.33703
PCL | marine sediment | particle | 10 | inf | 2.883352 | 1.33703
PCL | marine water | film | 0.1 | inf | 0.05766703 | 1.201605
PCL | marine water | fiber | 0.1 | inf | 0.03844469 | 1.201605
PCL | marine water | particle | 0.1 | inf | 0.02883352 | 1.201605
PCL | marine water | film | 1 | inf | 0.5766703 | 1.201605
PCL | marine water | fiber | 1 | inf | 0.3844469 | 1.201605
PCL | marine water | particle | 1 | inf | 0.2883352 | 1.201605
PCL | marine water | film | 10 | inf | 5.766703 | 1.201605
PCL | marine water | fiber | 10 | inf | 3.844469 | 1.201605
PCL | marine water | particle | 10 | inf | 2.883352 | 1.201605
PCL | river sediment | film | 0.1 | inf | 0.05766703 | 1.33703
PCL | river sediment | fiber | 0.1 | inf | 0.03844469 | 1.33703
PCL | river sediment | particle | 0.1 | inf | 0.02883352 | 1.33703
PCL | river sediment | film | 1 | inf | 0.5766703 | 1.33703
PCL | river sediment | fiber | 1 | inf | 0.3844469 | 1.33703
PCL | river sediment | particle | 1 | inf | 0.2883352 | 1.33703
PCL | river sediment | film | 10 | inf | 5.766703 | 1.33703
PCL | river sediment | fiber | 10 | inf | 3.844469 | 1.33703
PCL | river sediment | particle | 10 | inf | 2.883352 | 1.33703
PCL | soil | film | 0.1 | inf | 0.05766703 | 1.33703
PCL | soil | fiber | 0.1 | inf | 0.03844469 | 1.33703
PCL | soil | particle | 0.1 | inf | 0.02883352 | 1.33703
PCL | soil | film | 1 | inf | 0.5766703 | 1.33703
PCL | soil | fiber | 1 | inf | 0.3844469 | 1.33703
PCL | soil | particle | 1 | inf | 0.2883352 | 1.33703
PCL | soil | film | 10 | inf | 5.766703 | 1.33703
PCL | soil | fiber | 10 | inf | 3.844469 | 1.33703
PCL | soil | particle | 10 | inf | 2.883352 | 1.33703
PE | marine sediment | film | 0.1 | inf | 25000 | 1.847044
PE | marine sediment | fiber | 0.1 | inf | 16666.67 | 1.847044
PE | marine sediment | particle | 0.1 | inf | 12500 | 1.847044
PE | marine sediment | film | 1 | inf | 250000 | 1.847044
PE | marine sediment | fiber | 1 | inf | 166666.7 | 1.847044
PE | marine sediment | particle | 1 | inf | 125000 | 1.847044
PE | marine sediment | film | 10 | inf | 2500000 | 1.847044
PE | marine sediment | fiber | 10 | inf | 1666666.7 | 1.847044
PE | marine sediment | particle | 10 | inf | 1250000 | 1.847044
PE | marine water | film | 0.1 | inf | 25000 | 1.769751
PE | marine water | fiber | 0.1 | inf | 16666.67 | 1.769751
PE | marine water | particle | 0.1 | inf | 12500 | 1.769751
PE | marine water | film | 1 | inf | 250000 | 1.769751
PE | marine water | fiber | 1 | inf | 166666.7 | 1.769751
PE | marine water | particle | 1 | inf | 125000 | 1.769751
PE | marine water | film | 10 | inf | 2500000 | 1.769751
PE | marine water | fiber | 10 | inf | 1666666.7 | 1.769751
PE | marine water | particle | 10 | inf | 1250000 | 1.769751
PE | river sediment | film | 0.1 | inf | 25000 | 1.847044
PE | river sediment | fiber | 0.1 | inf | 16666.67 | 1.847044
PE | river sediment | particle | 0.1 | inf | 12500 | 1.847044
PE | river sediment | film | 1 | inf | 250000 | 1.847044
PE | river sediment | fiber | 1 | inf | 166666.7 | 1.847044
PE | river sediment | particle | 1 | inf | 125000 | 1.847044
PE | river sediment | film | 10 | inf | 2500000 | 1.847044
PE | river sediment | fiber | 10 | inf | 1666666.7 | 1.847044
PE | river sediment | particle | 10 | inf | 1250000 | 1.847044
PE | soil | film | 0.1 | inf | 39.97348 | 1.577134
PE | soil | fiber | 0.1 | inf | 26.64898 | 1.577134
PE | soil | particle | 0.1 | inf | 19.98674 | 1.577134
PE | soil | film | 1 | inf | 399.7348 | 1.577134
PE | soil | fiber | 1 | inf | 266.4898 | 1.577134
PE | soil | particle | 1 | inf | 199.8674 | 1.577134
PE | soil | film | 10 | inf | 3997.348 | 1.577134
PE | soil | fiber | 10 | inf | 2664.898 | 1.577134
PE | soil | particle | 10 | inf | 1998.674 | 1.577134
PEA | marine sediment | film | 0.1 | inf | 0.05900948 | 1.33703
PEA | marine sediment | fiber | 0.1 | inf | 0.03933966 | 1.33703
PEA | marine sediment | particle | 0.1 | inf | 0.02950474 | 1.33703
PEA | marine sediment | film | 1 | inf | 0.5900948 | 1.33703
PEA | marine sediment | fiber | 1 | inf | 0.3933966 | 1.33703
PEA | marine sediment | particle | 1 | inf | 0.2950474 | 1.33703
PEA | marine sediment | film | 10 | inf | 5.900948 | 1.33703
PEA | marine sediment | fiber | 10 | inf | 3.933966 | 1.33703
PEA | marine sediment | particle | 10 | inf | 2.950474 | 1.33703
PEA | marine water | film | 0.1 | inf | 0.05900948 | 1.201605
PEA | marine water | fiber | 0.1 | inf | 0.03933966 | 1.201605
PEA | marine water | particle | 0.1 | inf | 0.02950474 | 1.201605
PEA | marine water | film | 1 | inf | 0.5900948 | 1.201605
PEA | marine water | fiber | 1 | inf | 0.3933966 | 1.201605
PEA | marine water | particle | 1 | inf | 0.2950474 | 1.201605
PEA | marine water | film | 10 | inf | 5.900948 | 1.201605
PEA | marine water | fiber | 10 | inf | 3.933966 | 1.201605
PEA | marine water | particle | 10 | inf | 2.950474 | 1.201605
PEA | river sediment | film | 0.1 | inf | 0.05900948 | 1.33703
PEA | river sediment | fiber | 0.1 | inf | 0.03933966 | 1.33703
PEA | river sediment | particle | 0.1 | inf | 0.02950474 | 1.33703
PEA | river sediment | film | 1 | inf | 0.5900948 | 1.33703
PEA | river sediment | fiber | 1 | inf | 0.3933966 | 1.33703
PEA | river sediment | particle | 1 | inf | 0.2950474 | 1.33703
PEA | river sediment | film | 10 | inf | 5.900948 | 1.33703
PEA | river sediment | fiber | 10 | inf | 3.933966 | 1.33703
PEA | river sediment | particle | 10 | inf | 2.950474 | 1.33703
PEA | soil | film | 0.1 | inf | 0.05900948 | 1.33703
PEA | soil | fiber | 0.1 | inf | 0.03933966 | 1.33703
PEA | soil | particle | 0.1 | inf | 0.02950474 | 1.33703
PEA | soil | film | 1 | inf | 0.5900948 | 1.33703
PEA | soil | fiber | 1 | inf | 0.3933966 | 1.33703
PEA | soil | particle | 1 | inf | 0.2950474 | 1.33703
PEA | soil | film | 10 | inf | 5.900948 | 1.33703
PEA | soil | fiber | 10 | inf | 3.933966 | 1.33703
PEA | soil | particle | 10 | inf | 2.950474 | 1.33703
PES | marine sediment | film | 0.1 | inf | 2.214494 | 1.635039
PES | marine sediment | fiber | 0.1 | inf | 1.476329 | 1.635039
PES | marine sediment | particle | 0.1 | inf | 1.107247 | 1.635039
PES | marine sediment | film | 1 | inf | 22.14494 | 1.635039
PES | marine sediment | fiber | 1 | inf | 14.76329 | 1.635039
PES | marine sediment | particle | 1 | inf | 11.07247 | 1.635039
PES | marine sediment | film | 10 | inf | 221.4494 | 1.635039
PES | marine sediment | fiber | 10 | inf | 147.6329 | 1.635039
PES | marine sediment | particle | 10 | inf | 110.7247 | 1.635039
PES | marine water | film | 0.1 | inf | 2.214494 | 1.548296
PES | marine water | fiber | 0.1 | inf | 1.476329 | 1.548296
PES | marine water | particle | 0.1 | inf | 1.107247 | 1.548296
PES | marine water | film | 1 | inf | 22.14494 | 1.548296
PES | marine water | fiber | 1 | inf | 14.76329 | 1.548296
PES | marine water | particle | 1 | inf | 11.07247 | 1.548296
PES | marine water | film | 10 | inf | 221.4494 | 1.548296
PES | marine water | fiber | 10 | inf | 147.6329 | 1.548296
PES | marine water | particle | 10 | inf | 110.7247 | 1.548296
PES | river sediment | film | 0.1 | inf | 2.214494 | 1.635039
PES | river sediment | fiber | 0.1 | inf | 1.476329 | 1.635039
PES | river sediment | particle | 0.1 | inf | 1.107247 | 1.635039
PES | river sediment | film | 1 | inf | 22.14494 | 1.635039
PES | river sediment | fiber | 1 | inf | 14.76329 | 1.635039
PES | river sediment | particle | 1 | inf | 11.07247 | 1.635039
PES | river sediment | film | 10 | inf | 221.4494 | 1.635039
PES | river sediment | fiber | 10 | inf | 147.6329 | 1.635039
PES | river sediment | particle | 10 | inf | 110.7247 | 1.635039
PES | soil | film | 0.1 | inf | 2.214494 | 1.635039
PES | soil | fiber | 0.1 | inf | 1.476329 | 1.635039
PES | soil | particle | 0.1 | inf | 1.107247 | 1.635039
PES | soil | film | 1 | inf | 22.14494 | 1.635039
PES | soil | fiber | 1 | inf | 14.76329 | 1.635039
PES | soil | particle | 1 | inf | 11.07247 | 1.635039
PES | soil | film | 10 | inf | 221.4494 | 1.635039
PES | soil | fiber | 10 | inf | 147.6329 | 1.635039
PES | soil | particle | 10 | inf | 110.7247 | 1.635039
PET | marine sediment | film | 0.1 | inf | 36 | 1.374677
PET | marine sediment | fiber | 0.1 | inf | 24 | 1.374677
PET | marine sediment | particle | 0.1 | inf | 18 | 1.374677
PET | marine sediment | film | 1 | inf | 360 | 1.374677
PET | marine sediment | fiber | 1 | inf | 240 | 1.374677
PET | marine sediment | particle | 1 | inf | 180 | 1.374677
PET | marine sediment | film | 10 | inf | 3600 | 1.374677
PET | marine sediment | fiber | 10 | inf | 2400 | 1.374677
PET | marine sediment | particle | 10 | inf | 1800 | 1.374677
PET | marine water | film | 0.1 | inf | 36 | 1.252341
PET | marine water | fiber | 0.1 | inf | 24 | 1.252341
PET | marine water | particle | 0.1 | inf | 18 | 1.252341
PET | marine water | film | 1 | inf | 360 | 1.252341
PET | marine water | fiber | 1 | inf | 240 | 1.252341
PET | marine water | particle | 1 | inf | 180 | 1.252341
PET | marine water | film | 10 | inf | 3600 | 1.252341
PET | marine water | fiber | 10 | inf | 2400 | 1.252341
PET | marine water | particle | 10 | inf | 1800 | 1.252341
PET | river sediment | film | 0.1 | inf | 36 | 1.374677
PET | river sediment | fiber | 0.1 | inf | 24 | 1.374677
PET | river sediment | particle | 0.1 | inf | 18 | 1.374677
PET | river sediment | film | 1 | inf | 360 | 1.374677
PET | river sediment | fiber | 1 | inf | 240 | 1.374677
PET | river sediment | particle | 1 | inf | 180 | 1.374677
PET | river sediment | film | 10 | inf | 3600 | 1.374677
PET | river sediment | fiber | 10 | inf | 2400 | 1.374677
PET | river sediment | particle | 10 | inf | 1800 | 1.374677
PET | soil | film | 0.1 | inf | 30 | 2.865197
PET | soil | fiber | 0.1 | inf | 20 | 2.865197
PET | soil | particle | 0.1 | inf | 15 | 2.865197
PET | soil | film | 1 | inf | 300 | 2.865197
PET | soil | fiber | 1 | inf | 200 | 2.865197
PET | soil | particle | 1 | inf | 150 | 2.865197
PET | soil | film | 10 | inf | 3000 | 2.865197
PET | soil | fiber | 10 | inf | 2000 | 2.865197
PET | soil | particle | 10 | inf | 1500 | 2.865197
PHA | marine sediment | film | 0.1 | inf | 2.021918 | 1.098122
PHA | marine sediment | fiber | 0.1 | inf | 1.347945 | 1.098122
PHA | marine sediment | particle | 0.1 | inf | 1.010959 | 1.098122
PHA | marine sediment | film | 1 | inf | 20.21918 | 1.098122
PHA | marine sediment | fiber | 1 | inf | 13.47945 | 1.098122
PHA | marine sediment | particle | 1 | inf | 10.10959 | 1.098122
PHA | marine sediment | film | 10 | inf | 202.1918 | 1.098122
PHA | marine sediment | fiber | 10 | inf | 134.7945 | 1.098122
PHA | marine sediment | particle | 10 | inf | 101.0959 | 1.098122
PHA | marine water | film | 0.1 | inf | 1.175342 | 1.098122
PHA | marine water | fiber | 0.1 | inf | 0.7835616 | 1.098122
PHA | marine water | particle | 0.1 | inf | 0.5876712 | 1.098122
PHA | marine water | film | 1 | inf | 11.75342 | 1.098122
PHA | marine water | fiber | 1 | inf | 7.835616 | 1.098122
PHA | marine water | particle | 1 | inf | 5.876712 | 1.098122
PHA | marine water | film | 10 | inf | 117.5342 | 1.098122
PHA | marine water | fiber | 10 | inf | 78.35616 | 1.098122
PHA | marine water | particle | 10 | inf | 58.76712 | 1.098122
PHA | river sediment | film | 0.1 | inf | 2.021918 | 1.275969
PHA | river sediment | fiber | 0.1 | inf | 1.347945 | 1.275969
PHA | river sediment | particle | 0.1 | inf | 1.010959 | 1.275969
PHA | river sediment | film | 1 | inf | 20.21918 | 1.275969
PHA | river sediment | fiber | 1 | inf | 13.47945 | 1.275969
PHA | river sediment | particle | 1 | inf | 10.10959 | 1.275969
PHA | river sediment | film | 10 | inf | 202.1918 | 1.275969
PHA | river sediment | fiber | 10 | inf | 134.7945 | 1.275969
PHA | river sediment | particle | 10 | inf | 101.0959 | 1.275969
PHA | soil | film | 0.1 | inf | 0.01598174 | 1.283837
PHA | soil | fiber | 0.1 | inf | 0.01065449 | 1.283837
PHA | soil | particle | 0.1 | inf | 0.007990868 | 1.283837
PHA | soil | film | 1 | inf | 0.1598174 | 1.283837
PHA | soil | fiber | 1 | inf | 0.1065449 | 1.283837
PHA | soil | particle | 1 | inf | 0.07990868 | 1.283837
PHA | soil | film | 10 | inf | 1.598174 | 1.283837
PHA | soil | fiber | 10 | inf | 1.065449 | 1.283837
PHA | soil | particle | 10 | inf | 0.7990868 | 1.283837
PHB | marine sediment | film | 0.1 | inf | 0.04794521 | 1.31237
PHB | marine sediment | fiber | 0.1 | inf | 0.03196347 | 1.31237
PHB | marine sediment | particle | 0.1 | inf | 0.0239726 | 1.31237
PHB | marine sediment | film | 1 | inf | 0.4794521 | 1.31237
PHB | marine sediment | fiber | 1 | inf | 0.3196347 | 1.31237
PHB | marine sediment | particle | 1 | inf | 0.239726 | 1.31237
PHB | marine sediment | film | 10 | inf | 4.794521 | 1.31237
PHB | marine sediment | fiber | 10 | inf | 3.196347 | 1.31237
PHB | marine sediment | particle | 10 | inf | 2.39726 | 1.31237
PHB | marine water | film | 0.1 | inf | 0.04794521 | 1.164767
PHB | marine water | fiber | 0.1 | inf | 0.03196347 | 1.164767
PHB | marine water | particle | 0.1 | inf | 0.0239726 | 1.164767
PHB | marine water | film | 1 | inf | 0.4794521 | 1.164767
PHB | marine water | fiber | 1 | inf | 0.3196347 | 1.164767
PHB | marine water | particle | 1 | inf | 0.239726 | 1.164767
PHB | marine water | film | 10 | inf | 4.794521 | 1.164767
PHB | marine water | fiber | 10 | inf | 3.196347 | 1.164767
PHB | marine water | particle | 10 | inf | 2.39726 | 1.164767
PHB | river sediment | film | 0.1 | inf | 0.04794521 | 1.31237
PHB | river sediment | fiber | 0.1 | inf | 0.03196347 | 1.31237
PHB | river sediment | particle | 0.1 | inf | 0.0239726 | 1.31237
PHB | river sediment | film | 1 | inf | 0.4794521 | 1.31237
PHB | river sediment | fiber | 1 | inf | 0.3196347 | 1.31237
PHB | river sediment | particle | 1 | inf | 0.239726 | 1.31237
PHB | river sediment | film | 10 | inf | 4.794521 | 1.31237
PHB | river sediment | fiber | 10 | inf | 3.196347 | 1.31237
PHB | river sediment | particle | 10 | inf | 2.39726 | 1.31237
PHB | soil | film | 0.1 | inf | 0.04914968 | 1.522213
PHB | soil | fiber | 0.1 | inf | 0.03276645 | 1.522213
PHB | soil | particle | 0.1 | inf | 0.02457484 | 1.522213
PHB | soil | film | 1 | inf | 0.4914968 | 1.522213
PHB | soil | fiber | 1 | inf | 0.3276645 | 1.522213
PHB | soil | particle | 1 | inf | 0.2457484 | 1.522213
PHB | soil | film | 10 | inf | 4.914968 | 1.522213
PHB | soil | fiber | 10 | inf | 3.276645 | 1.522213
PHB | soil | particle | 10 | inf | 2.457484 | 1.522213
PHBV | marine sediment | film | 0.1 | inf | 0.4954338 | 1.386622
PHBV | marine sediment | fiber | 0.1 | inf | 0.3302892 | 1.386622
PHBV | marine sediment | particle | 0.1 | inf | 0.2477169 | 1.386622
PHBV | marine sediment | film | 1 | inf | 4.954338 | 1.386622
PHBV | marine sediment | fiber | 1 | inf | 3.302892 | 1.386622
PHBV | marine sediment | particle | 1 | inf | 2.477169 | 1.386622
PHBV | marine sediment | film | 10 | inf | 49.54338 | 1.386622
PHBV | marine sediment | fiber | 10 | inf | 33.02892 | 1.386622
PHBV | marine sediment | particle | 10 | inf | 24.77169 | 1.386622
PHBV | marine water | film | 0.1 | inf | 0.07389629 | 1.527794
PHBV | marine water | fiber | 0.1 | inf | 0.04926419 | 1.527794
PHBV | marine water | particle | 0.1 | inf | 0.03694814 | 1.527794
PHBV | marine water | film | 1 | inf | 0.7389629 | 1.527794
PHBV | marine water | fiber | 1 | inf | 0.4926419 | 1.527794
PHBV | marine water | particle | 1 | inf | 0.3694814 | 1.527794
PHBV | marine water | film | 10 | inf | 7.389629 | 1.527794
PHBV | marine water | fiber | 10 | inf | 4.926419 | 1.527794
PHBV | marine water | particle | 10 | inf | 3.694814 | 1.527794
PHBV | river sediment | film | 0.1 | inf | 0.4954338 | 1.386622
PHBV | river sediment | fiber | 0.1 | inf | 0.3302892 | 1.386622
PHBV | river sediment | particle | 0.1 | inf | 0.2477169 | 1.386622
PHBV | river sediment | film | 1 | inf | 4.954338 | 1.386622
PHBV | river sediment | fiber | 1 | inf | 3.302892 | 1.386622
PHBV | river sediment | particle | 1 | inf | 2.477169 | 1.386622
PHBV | river sediment | film | 10 | inf | 49.54338 | 1.386622
PHBV | river sediment | fiber | 10 | inf | 33.02892 | 1.386622
PHBV | river sediment | particle | 10 | inf | 24.77169 | 1.386622
PHBV | soil | film | 0.1 | inf | 0.4954338 | 1.267558
PHBV | soil | fiber | 0.1 | inf | 0.3302892 | 1.267558
PHBV | soil | particle | 0.1 | inf | 0.2477169 | 1.267558
PHBV | soil | film | 1 | inf | 4.954338 | 1.267558
PHBV | soil | fiber | 1 | inf | 3.302892 | 1.267558
PHBV | soil | particle | 1 | inf | 2.477169 | 1.267558
PHBV | soil | film | 10 | inf | 49.54338 | 1.267558
PHBV | soil | fiber | 10 | inf | 33.02892 | 1.267558
PHBV | soil | particle | 10 | inf | 24.77169 | 1.267558
PLA(-blend) | marine sediment | film | 0.1 | inf | 22196.85 | 1.610411
PLA(-blend) | marine sediment | fiber | 0.1 | inf | 14797.9 | 1.610411
PLA(-blend) | marine sediment | particle | 0.1 | inf | 11098.43 | 1.610411
PLA(-blend) | marine sediment | film | 1 | inf | 221968.5 | 1.610411
PLA(-blend) | marine sediment | fiber | 1 | inf | 147979 | 1.610411
PLA(-blend) | marine sediment | particle | 1 | inf | 110984.3 | 1.610411
PLA(-blend) | marine sediment | film | 10 | inf | 2219685.4 | 1.610411
PLA(-blend) | marine sediment | fiber | 10 | inf | 1479790.3 | 1.610411
PLA(-blend) | marine sediment | particle | 10 | inf | 1109842.7 | 1.610411
PLA(-blend) | marine water | film | 0.1 | inf | 25000 | 1.601392
PLA(-blend) | marine water | fiber | 0.1 | inf | 16666.67 | 1.601392
PLA(-blend) | marine water | particle | 0.1 | inf | 12500 | 1.601392
PLA(-blend) | marine water | film | 1 | inf | 250000 | 1.601392
PLA(-blend) | marine water | fiber | 1 | inf | 166666.7 | 1.601392
PLA(-blend) | marine water | particle | 1 | inf | 125000 | 1.601392
PLA(-blend) | marine water | film | 10 | inf | 2500000 | 1.601392
PLA(-blend) | marine water | fiber | 10 | inf | 1666666.7 | 1.601392
PLA(-blend) | marine water | particle | 10 | inf | 1250000 | 1.601392
PLA(-blend) | river sediment | film | 0.1 | inf | 22196.85 | 1.521981
PLA(-blend) | river sediment | fiber | 0.1 | inf | 14797.9 | 1.521981
PLA(-blend) | river sediment | particle | 0.1 | inf | 11098.43 | 1.521981
PLA(-blend) | river sediment | film | 1 | inf | 221968.5 | 1.521981
PLA(-blend) | river sediment | fiber | 1 | inf | 147979 | 1.521981
PLA(-blend) | river sediment | particle | 1 | inf | 110984.3 | 1.521981
PLA(-blend) | river sediment | film | 10 | inf | 2219685.4 | 1.521981
PLA(-blend) | river sediment | fiber | 10 | inf | 1479790.3 | 1.521981
PLA(-blend) | river sediment | particle | 10 | inf | 1109842.7 | 1.521981
PLA(-blend) | soil | film | 0.1 | inf | 0.3176833 | 1.220208
PLA(-blend) | soil | fiber | 0.1 | inf | 0.2117889 | 1.220208
PLA(-blend) | soil | particle | 0.1 | inf | 0.1588417 | 1.220208
PLA(-blend) | soil | film | 1 | inf | 3.176833 | 1.220208
PLA(-blend) | soil | fiber | 1 | inf | 2.117889 | 1.220208
PLA(-blend) | soil | particle | 1 | inf | 1.588417 | 1.220208
PLA(-blend) | soil | film | 10 | inf | 31.76833 | 1.220208
PLA(-blend) | soil | fiber | 10 | inf | 21.17889 | 1.220208
PLA(-blend) | soil | particle | 10 | inf | 15.88417 | 1.220208
PP | marine sediment | film | 0.1 | inf | 83.96028 | 1.662204
PP | marine sediment | fiber | 0.1 | inf | 55.97352 | 1.662204
PP | marine sediment | particle | 0.1 | inf | 41.98014 | 1.662204
PP | marine sediment | film | 1 | inf | 839.6028 | 1.662204
PP | marine sediment | fiber | 1 | inf | 559.7352 | 1.662204
PP | marine sediment | particle | 1 | inf | 419.8014 | 1.662204
PP | marine sediment | film | 10 | inf | 8396.028 | 1.662204
PP | marine sediment | fiber | 10 | inf | 5597.352 | 1.662204
PP | marine sediment | particle | 10 | inf | 4198.014 | 1.662204
PP | marine water | film | 0.1 | inf | 4.106075 | 1.783809
PP | marine water | fiber | 0.1 | inf | 2.737383 | 1.783809
PP | marine water | particle | 0.1 | inf | 2.053038 | 1.783809
PP | marine water | film | 1 | inf | 41.06075 | 1.783809
PP | marine water | fiber | 1 | inf | 27.37383 | 1.783809
PP | marine water | particle | 1 | inf | 20.53038 | 1.783809
PP | marine water | film | 10 | inf | 410.6075 | 1.783809
PP | marine water | fiber | 10 | inf | 273.7383 | 1.783809
PP | marine water | particle | 10 | inf | 205.3038 | 1.783809
PP | river sediment | film | 0.1 | inf | 83.96028 | 1.662204
PP | river sediment | fiber | 0.1 | inf | 55.97352 | 1.662204
PP | river sediment | particle | 0.1 | inf | 41.98014 | 1.662204
PP | river sediment | film | 1 | inf | 839.6028 | 1.662204
PP | river sediment | fiber | 1 | inf | 559.7352 | 1.662204
PP | river sediment | particle | 1 | inf | 419.8014 | 1.662204
PP | river sediment | film | 10 | inf | 8396.028 | 1.662204
PP | river sediment | fiber | 10 | inf | 5597.352 | 1.662204
PP | river sediment | particle | 10 | inf | 4198.014 | 1.662204
PP | soil | film | 0.1 | inf | 83.96028 | 1.577134
PP | soil | fiber | 0.1 | inf | 55.97352 | 1.577134
PP | soil | particle | 0.1 | inf | 41.98014 | 1.577134
PP | soil | film | 1 | inf | 839.6028 | 1.577134
PP | soil | fiber | 1 | inf | 559.7352 | 1.577134
PP | soil | particle | 1 | inf | 419.8014 | 1.577134
PP | soil | film | 10 | inf | 8396.028 | 1.577134
PP | soil | fiber | 10 | inf | 5597.352 | 1.577134
PP | soil | particle | 10 | inf | 4198.014 | 1.577134
PS | marine sediment | film | 0.1 | inf | 25000 | 3.642012
PS | marine sediment | fiber | 0.1 | inf | 16666.67 | 3.642012
PS | marine sediment | particle | 0.1 | inf | 12500 | 3.642012
PS | marine sediment | film | 1 | inf | 250000 | 3.642012
PS | marine sediment | fiber | 1 | inf | 166666.7 | 3.642012
PS | marine sediment | particle | 1 | inf | 125000 | 3.642012
PS | marine sediment | film | 10 | inf | 2500000 | 3.642012
PS | marine sediment | fiber | 10 | inf | 1666666.7 | 3.642012
PS | marine sediment | particle | 10 | inf | 1250000 | 3.642012
PS | marine water | film | 0.1 | inf | 25000 | 3.642012
PS | marine water | fiber | 0.1 | inf | 16666.67 | 3.642012
PS | marine water | particle | 0.1 | inf | 12500 | 3.642012
PS | marine water | film | 1 | inf | 250000 | 3.642012
PS | marine water | fiber | 1 | inf | 166666.7 | 3.642012
PS | marine water | particle | 1 | inf | 125000 | 3.642012
PS | marine water | film | 10 | inf | 2500000 | 3.642012
PS | marine water | fiber | 10 | inf | 1666666.7 | 3.642012
PS | marine water | particle | 10 | inf | 1250000 | 3.642012
PS | river sediment | film | 0.1 | inf | 25000 | 3.642012
PS | river sediment | fiber | 0.1 | inf | 16666.67 | 3.642012
PS | river sediment | particle | 0.1 | inf | 12500 | 3.642012
PS | river sediment | film | 1 | inf | 250000 | 3.642012
PS | river sediment | fiber | 1 | inf | 166666.7 | 3.642012
PS | river sediment | particle | 1 | inf | 125000 | 3.642012
PS | river sediment | film | 10 | inf | 2500000 | 3.642012
PS | river sediment | fiber | 10 | inf | 1666666.7 | 3.642012
PS | river sediment | particle | 10 | inf | 1250000 | 3.642012
PS | soil | film | 0.1 | inf | 25000 | 3.642012
PS | soil | fiber | 0.1 | inf | 16666.67 | 3.642012
PS | soil | particle | 0.1 | inf | 12500 | 3.642012
PS | soil | film | 1 | inf | 250000 | 3.642012
PS | soil | fiber | 1 | inf | 166666.7 | 3.642012
PS | soil | particle | 1 | inf | 125000 | 3.642012
PS | soil | film | 10 | inf | 2500000 | 3.642012
PS | soil | fiber | 10 | inf | 1666666.7 | 3.642012
PS | soil | particle | 10 | inf | 1250000 | 3.642012
PU | marine sediment | film | 0.1 | inf | 0.1295337 | 1.62821
PU | marine sediment | fiber | 0.1 | inf | 0.08635579 | 1.62821
PU | marine sediment | particle | 0.1 | inf | 0.06476684 | 1.62821
PU | marine sediment | film | 1 | inf | 1.295337 | 1.62821
PU | marine sediment | fiber | 1 | inf | 0.8635579 | 1.62821
PU | marine sediment | particle | 1 | inf | 0.6476684 | 1.62821
PU | marine sediment | film | 10 | inf | 12.95337 | 1.62821
PU | marine sediment | fiber | 10 | inf | 8.635579 | 1.62821
PU | marine sediment | particle | 10 | inf | 6.476684 | 1.62821
PU | marine water | film | 0.1 | inf | 0.1295337 | 1.541017
PU | marine water | fiber | 0.1 | inf | 0.08635579 | 1.541017
PU | marine water | particle | 0.1 | inf | 0.06476684 | 1.541017
PU | marine water | film | 1 | inf | 1.295337 | 1.541017
PU | marine water | fiber | 1 | inf | 0.8635579 | 1.541017
PU | marine water | particle | 1 | inf | 0.6476684 | 1.541017
PU | marine water | film | 10 | inf | 12.95337 | 1.541017
PU | marine water | fiber | 10 | inf | 8.635579 | 1.541017
PU | marine water | particle | 10 | inf | 6.476684 | 1.541017
PU | river sediment | film | 0.1 | inf | 0.1295337 | 1.62821
PU | river sediment | fiber | 0.1 | inf | 0.08635579 | 1.62821
PU | river sediment | particle | 0.1 | inf | 0.06476684 | 1.62821
PU | river sediment | film | 1 | inf | 1.295337 | 1.62821
PU | river sediment | fiber | 1 | inf | 0.8635579 | 1.62821
PU | river sediment | particle | 1 | inf | 0.6476684 | 1.62821
PU | river sediment | film | 10 | inf | 12.95337 | 1.62821
PU | river sediment | fiber | 10 | inf | 8.635579 | 1.62821
PU | river sediment | particle | 10 | inf | 6.476684 | 1.62821
PU | soil | film | 0.1 | inf | 0.1295337 | 1.62821
PU | soil | fiber | 0.1 | inf | 0.08635579 | 1.62821
PU | soil | particle | 0.1 | inf | 0.06476684 | 1.62821
PU | soil | film | 1 | inf | 1.295337 | 1.62821
PU | soil | fiber | 1 | inf | 0.8635579 | 1.62821
PU | soil | particle | 1 | inf | 0.6476684 | 1.62821
PU | soil | film | 10 | inf | 12.95337 | 1.62821
PU | soil | fiber | 10 | inf | 8.635579 | 1.62821
PU | soil | particle | 10 | inf | 6.476684 | 1.62821
PVC | marine sediment | film | 0.1 | inf | 25000 | 3.642012
PVC | marine sediment | fiber | 0.1 | inf | 16666.67 | 3.642012
PVC | marine sediment | particle | 0.1 | inf | 12500 | 3.642012
PVC | marine sediment | film | 1 | inf | 250000 | 3.642012
PVC | marine sediment | fiber | 1 | inf | 166666.7 | 3.642012
PVC | marine sediment | particle | 1 | inf | 125000 | 3.642012
PVC | marine sediment | film | 10 | inf | 2500000 | 3.642012
PVC | marine sediment | fiber | 10 | inf | 1666666.7 | 3.642012
PVC | marine sediment | particle | 10 | inf | 1250000 | 3.642012
PVC | marine water | film | 0.1 | inf | 25000 | 3.642012
PVC | marine water | fiber | 0.1 | inf | 16666.67 | 3.642012
PVC | marine water | particle | 0.1 | inf | 12500 | 3.642012
PVC | marine water | film | 1 | inf | 250000 | 3.642012
PVC | marine water | fiber | 1 | inf | 166666.7 | 3.642012
PVC | marine water | particle | 1 | inf | 125000 | 3.642012
PVC | marine water | film | 10 | inf | 2500000 | 3.642012
PVC | marine water | fiber | 10 | inf | 1666666.7 | 3.642012
PVC | marine water | particle | 10 | inf | 1250000 | 3.642012
PVC | river sediment | film | 0.1 | inf | 25000 | 3.642012
PVC | river sediment | fiber | 0.1 | inf | 16666.67 | 3.642012
PVC | river sediment | particle | 0.1 | inf | 12500 | 3.642012
PVC | river sediment | film | 1 | inf | 250000 | 3.642012
PVC | river sediment | fiber | 1 | inf | 166666.7 | 3.642012
PVC | river sediment | particle | 1 | inf | 125000 | 3.642012
PVC | river sediment | film | 10 | inf | 2500000 | 3.642012
PVC | river sediment | fiber | 10 | inf | 1666666.7 | 3.642012
PVC | river sediment | particle | 10 | inf | 1250000 | 3.642012
PVC | soil | film | 0.1 | inf | 25000 | 3.642012
PVC | soil | fiber | 0.1 | inf | 16666.67 | 3.642012
PVC | soil | particle | 0.1 | inf | 12500 | 3.642012
PVC | soil | film | 1 | inf | 250000 | 3.642012
PVC | soil | fiber | 1 | inf | 166666.7 | 3.642012
PVC | soil | particle | 1 | inf | 125000 | 3.642012
PVC | soil | film | 10 | inf | 2500000 | 3.642012
PVC | soil | fiber | 10 | inf | 1666666.7 | 3.642012
PVC | soil | particle | 10 | inf | 1250000 | 3.642012
Starch-blend | marine sediment | film | 0.1 | inf | 0.5849315 | 1.386622
Starch-blend | marine sediment | fiber | 0.1 | inf | 0.3899543 | 1.386622
Starch-blend | marine sediment | particle | 0.1 | inf | 0.2924658 | 1.386622
Starch-blend | marine sediment | film | 1 | inf | 5.849315 | 1.386622
Starch-blend | marine sediment | fiber | 1 | inf | 3.899543 | 1.386622
Starch-blend | marine sediment | particle | 1 | inf | 2.924658 | 1.386622
Starch-blend | marine sediment | film | 10 | inf | 58.49315 | 1.386622
Starch-blend | marine sediment | fiber | 10 | inf | 38.99543 | 1.386622
Starch-blend | marine sediment | particle | 10 | inf | 29.24658 | 1.386622
Starch-blend | marine water | film | 0.1 | inf | 0.2468155 | 1.156791
Starch-blend | marine water | fiber | 0.1 | inf | 0.1645436 | 1.156791
Starch-blend | marine water | particle | 0.1 | inf | 0.1234077 | 1.156791
Starch-blend | marine water | film | 1 | inf | 2.468155 | 1.156791
Starch-blend | marine water | fiber | 1 | inf | 1.645436 | 1.156791
Starch-blend | marine water | particle | 1 | inf | 1.234077 | 1.156791
Starch-blend | marine water | film | 10 | inf | 24.68155 | 1.156791
Starch-blend | marine water | fiber | 10 | inf | 16.45436 | 1.156791
Starch-blend | marine water | particle | 10 | inf | 12.34077 | 1.156791
Starch-blend | river sediment | film | 0.1 | inf | 0.5849315 | 1.386622
Starch-blend | river sediment | fiber | 0.1 | inf | 0.3899543 | 1.386622
Starch-blend | river sediment | particle | 0.1 | inf | 0.2924658 | 1.386622
Starch-blend | river sediment | film | 1 | inf | 5.849315 | 1.386622
Starch-blend | river sediment | fiber | 1 | inf | 3.899543 | 1.386622
Starch-blend | river sediment | particle | 1 | inf | 2.924658 | 1.386622
Starch-blend | river sediment | film | 10 | inf | 58.49315 | 1.386622
Starch-blend | river sediment | fiber | 10 | inf | 38.99543 | 1.386622
Starch-blend | river sediment | particle | 10 | inf | 29.24658 | 1.386622
Starch-blend | soil | film | 0.1 | inf | 0.5849315 | 1.267558
Starch-blend | soil | fiber | 0.1 | inf | 0.3899543 | 1.267558
Starch-blend | soil | particle | 0.1 | inf | 0.2924658 | 1.267558
Starch-blend | soil | film | 1 | inf | 5.849315 | 1.267558
Starch-blend | soil | fiber | 1 | inf | 3.899543 | 1.267558
Starch-blend | soil | particle | 1 | inf | 2.924658 | 1.267558
Starch-blend | soil | film | 10 | inf | 58.49315 | 1.267558
Starch-blend | soil | fiber | 10 | inf | 38.99543 | 1.267558
Starch-blend | soil | particle | 10 | inf | 29.24658 | 1.267558