## SSDR_with_Uncertainty
Polymer type | Compartment | SSDR | CV | Std
HDPE | marine sediment | 11.703125 | 134.0371 | 3.129902
HDPE | marine water | 11.703125 | 132.0856 | 3.125213
HDPE | river sediment | 11.703125 | 134.0371 | 3.129902
HDPE | soil | 11.703125 | 134.0371 | 3.129902
LDPE | marine sediment | 0.4041653 | 126.4024 | 3.11111
LDPE | marine water | 5.6575 | 46.32128 | 2.769778
LDPE | river sediment | 0.4041653 | 128.4403 | 3.116246
LDPE | soil | 5.6575 | 51.62376 | 2.808619
NR/SBR | marine sediment | 43.65 | 133.9983 | 3.12981
NR/SBR | marine water | 43.65 | 132.0462 | 3.125118
NR/SBR | river sediment | 43.65 | 133.9983 | 3.12981
NR/SBR | soil | 43.65 | 133.9983 | 3.12981
PA | marine sediment | 292 | 27.49543 | 2.574755
PA | marine water | 292 | 15.38333 | 2.338971
PA | river sediment | 292 | 27.49543 | 2.574755
PA | soil | 292 | 27.49543 | 2.574755
PBAT | marine sediment | 8.482394 | 134.1944 | 3.130277
PBAT | marine water | 11.8572 | 44.61781 | 2.756224
PBAT | river sediment | 8.482394 | 134.1944 | 3.130277
PBAT | soil | 8.482394 | 132.2451 | 3.125599
PBS | marine sediment | 6.336806 | 53.48625 | 2.821205
PBS | marine water | 6.336806 | 48.3883 | 2.785488
PBS | river sediment | 6.336806 | 53.48625 | 2.821205
PBS | soil | 61.11938 | 20.07743 | 2.449831
PBSA | marine sediment | 33.54779 | 34.30677 | 2.659236
PBSA | marine water | 33.54779 | 25.64377 | 2.547572
PBSA | river sediment | 33.54779 | 34.30677 | 2.659236
PBSA | soil | 50.41436 | 25.64377 | 2.547572
PBSe | marine sediment | 2.509626 | 10.51967 | 2.171518
PBSe | marine water | 2.961443 | 10.51967 | 2.171518
PBSe | river sediment | 2.509626 | 25.1001 | 2.539159
PBSe | soil | 25.42071 | 21.49038 | 2.477372
PBSeT | marine sediment | 2.130019 | 10.51967 | 2.171518
PBSeT | marine water | 2.000767 | 10.51967 | 2.171518
PBSeT | river sediment | 2.130019 | 25.1001 | 2.539159
PBSeT | soil | 19.65568 | 21.49038 | 2.477372
PC | marine sediment | 5.175 | 134.0371 | 3.129902
PC | marine water | 5.175 | 132.0856 | 3.125213
PC | river sediment | 5.175 | 134.0371 | 3.129902
PC | soil | 5.175 | 134.0371 | 3.129902
PCL | marine sediment | 439.9554 | 29.65633 | 2.603937
PCL | marine water | 439.9554 | 18.97752 | 2.426784
PCL | river sediment | 439.9554 | 29.65633 | 2.603937
PCL | soil | 439.9554 | 29.65633 | 2.603937
PE | marine sediment | 0 | 133.7014 | 3.129101
PE | marine water | 0 | 131.7449 | 3.124387
PE | river sediment | 0 | 133.7014 | 3.129101
PE | soil | 0.6254147 | 126.6583 | 3.11176
PEA | marine sediment | 423.6607 | 29.65633 | 2.603937
PEA | marine water | 423.6607 | 18.97752 | 2.426784
PEA | river sediment | 423.6607 | 29.65633 | 2.603937
PEA | soil | 423.6607 | 29.65633 | 2.603937
PES | marine sediment | 13.03571 | 128.0438 | 3.115254
PES | marine water | 13.03571 | 125.9995 | 3.110083
PES | river sediment | 13.03571 | 128.0438 | 3.115254
PES | soil | 13.03571 | 128.0438 | 3.115254
PET | marine sediment | 0.6944444 | 32.22892 | 2.635658
PET | marine water | 0.6944444 | 22.78929 | 2.500901
PET | river sediment | 0.6944444 | 32.22892 | 2.635658
PET | soil | 1.041667 | 131.8834 | 3.124723
PHA | marine sediment | 12.3645 | 10.51967 | 2.171518
PHA | marine water | 21.2704 | 10.51967 | 2.171518
PHA | river sediment | 12.3645 | 25.1001 | 2.539159
PHA | soil | 1564.286 | 25.64377 | 2.547572
PHB | marine sediment | 521.4286 | 27.82551 | 2.579379
PHB | marine water | 521.4286 | 15.96581 | 2.354743
PHB | river sediment | 521.4286 | 27.82551 | 2.579379
PHB | soil | 789.9866 | 43.82318 | 2.749699
PHBV | marine sediment | 50.46083 | 33.27419 | 2.647729
PHBV | marine water | 416.7668 | 44.14901 | 2.752391
PHBV | river sediment | 50.46083 | 33.27419 | 2.647729
PHBV | soil | 50.46083 | 24.24499 | 2.525494
PLA(-blend) | marine sediment | 0.001126286 | 127.4846 | 3.113848
PLA(-blend) | marine water | 0 | 127.2417 | 3.113236
PLA(-blend) | river sediment | 0.001126286 | 125.4311 | 3.108629
PLA(-blend) | soil | 78.69472 | 43.81016 | 2.749591
PP | marine sediment | 0.2977598 | 128.6922 | 3.116875
PP | marine water | 4.225786 | 132.094 | 3.125234
PP | river sediment | 0.2977598 | 128.6922 | 3.116875
PP | soil | 0.2977598 | 126.6583 | 3.11176
PS | marine sediment | 0 | 207.7407 | 3.266895
PS | marine water | 0 | 207.7407 | 3.266895
PS | river sediment | 0 | 207.7407 | 3.266895
PS | soil | 0 | 207.7407 | 3.266895
PU | marine sediment | 193 | 63.59379 | 2.881888
PU | marine water | 193 | 59.37018 | 2.857948
PU | river sediment | 193 | 63.59379 | 2.881888
PU | soil | 193 | 63.59379 | 2.881888
PVC | marine sediment | 0 | 207.7407 | 3.266895
PVC | marine water | 0 | 207.7407 | 3.266895
PVC | river sediment | 0 | 207.7407 | 3.266895
PVC | soil | 0 | 207.7407 | 3.266895
Starch-blend | marine sediment | 42.74005 | 33.27419 | 2.647729
Starch-blend | marine water | 101.2903 | 15.38333 | 2.338971
Starch-blend | river sediment | 42.74005 | 33.27419 | 2.647729
Starch-blend | soil | 42.74005 | 24.24499 | 2.525494