## tau_with_Uncertainty
Polymer type | Compartment | Shape | Characteristic length | tau | Std
HDPE | marine sediment | film | 0.1 | 4.224556 | 14.91755
HDPE | marine sediment | fiber | 0.1 | 2.112278 | 7.458774
HDPE | marine sediment | particle | 0.1 | 1.056139 | 3.729387
HDPE | marine sediment | film | 1.0 | 42.24556 | 149.1755
HDPE | marine sediment | fiber | 1.0 | 21.12278 | 74.58774
HDPE | marine sediment | particle | 1.0 | 10.56139 | 37.29387
HDPE | marine sediment | film | 10.0 | 422.4556 | 1491.755
HDPE | marine sediment | fiber | 10.0 | 211.2278 | 745.8774
HDPE | marine sediment | particle | 10.0 | 105.6139 | 372.9387
HDPE | marine water | film | 0.1 | 4.335579 | 12.77587
HDPE | marine water | fiber | 0.1 | 2.167789 | 6.387935
HDPE | marine water | particle | 0.1 | 1.083895 | 3.193968
HDPE | marine water | film | 1.0 | 43.35579 | 127.7587
HDPE | marine water | fiber | 1.0 | 21.67789 | 63.87935
HDPE | marine water | particle | 1.0 | 10.83895 | 31.93968
HDPE | marine water | film | 10.0 | 433.5579 | 1277.587
HDPE | marine water | fiber | 10.0 | 216.7789 | 638.7935
HDPE | marine water | particle | 10.0 | 108.3895 | 319.3968
HDPE | river sediment | film | 0.1 | 4.223261 | 12.49211
HDPE | river sediment | fiber | 0.1 | 2.111631 | 6.246054
HDPE | river sediment | particle | 0.1 | 1.055815 | 3.123027
HDPE | river sediment | film | 1.0 | 42.23261 | 124.9211
HDPE | river sediment | fiber | 1.0 | 21.11631 | 62.46054
HDPE | river sediment | particle | 1.0 | 10.55815 | 31.23027
HDPE | river sediment | film | 10.0 | 422.3261 | 1249.211
HDPE | river sediment | fiber | 10.0 | 211.1631 | 624.6054
HDPE | river sediment | particle | 10.0 | 105.5815 | 312.3027
HDPE | soil | film | 0.1 | 4.241542 | 13.15122
HDPE | soil | fiber | 0.1 | 2.120771 | 6.575611
HDPE | soil | particle | 0.1 | 1.060385 | 3.287806
HDPE | soil | film | 1.0 | 42.41542 | 131.5122
HDPE | soil | fiber | 1.0 | 21.20771 | 65.75611
HDPE | soil | particle | 1.0 | 10.60385 | 32.87806
HDPE | soil | film | 10.0 | 424.1542 | 1315.122
HDPE | soil | fiber | 10.0 | 212.0771 | 657.5611
HDPE | soil | particle | 10.0 | 106.0385 | 328.7806
LDPE | marine sediment | film | 0.1 | 126.2405 | 496.478
LDPE | marine sediment | fiber | 0.1 | 63.12024 | 248.239
LDPE | marine sediment | particle | 0.1 | 31.56012 | 124.1195
LDPE | marine sediment | film | 1.0 | 1262.405 | 4964.78
LDPE | marine sediment | fiber | 1.0 | 631.2024 | 2482.39
LDPE | marine sediment | particle | 1.0 | 315.6012 | 1241.195
LDPE | marine sediment | film | 10.0 | 12624.05 | 49647.8
LDPE | marine sediment | fiber | 10.0 | 6312.024 | 24823.9
LDPE | marine sediment | particle | 10.0 | 3156.012 | 12411.95
LDPE | marine water | film | 0.1 | 9.011424 | 21.11233
LDPE | marine water | fiber | 0.1 | 4.505712 | 10.55616
LDPE | marine water | particle | 0.1 | 2.252856 | 5.278082
LDPE | marine water | film | 1.0 | 90.11424 | 211.1233
LDPE | marine water | fiber | 1.0 | 45.05712 | 105.5616
LDPE | marine water | particle | 1.0 | 22.52856 | 52.78082
LDPE | marine water | film | 10.0 | 901.1424 | 2111.233
LDPE | marine water | fiber | 10.0 | 450.5712 | 1055.616
LDPE | marine water | particle | 10.0 | 225.2856 | 527.8082
LDPE | river sediment | film | 0.1 | 123.1014 | 334.6635
LDPE | river sediment | fiber | 0.1 | 61.5507 | 167.3317
LDPE | river sediment | particle | 0.1 | 30.77535 | 83.66587
LDPE | river sediment | film | 1.0 | 1231.014 | 3346.635
LDPE | river sediment | fiber | 1.0 | 615.507 | 1673.317
LDPE | river sediment | particle | 1.0 | 307.7535 | 836.6587
LDPE | river sediment | film | 10.0 | 12310.14 | 33466.35
LDPE | river sediment | fiber | 10.0 | 6155.07 | 16733.17
LDPE | river sediment | particle | 10.0 | 3077.535 | 8366.587
LDPE | soil | film | 0.1 | 8.876015 | 20.21897
LDPE | soil | fiber | 0.1 | 4.438008 | 10.10949
LDPE | soil | particle | 0.1 | 2.219004 | 5.054743
LDPE | soil | film | 1.0 | 88.76015 | 202.1897
LDPE | soil | fiber | 1.0 | 44.38008 | 101.0949
LDPE | soil | particle | 1.0 | 22.19004 | 50.54743
LDPE | soil | film | 10.0 | 887.6015 | 2021.897
LDPE | soil | fiber | 10.0 | 443.8008 | 1010.949
LDPE | soil | particle | 10.0 | 221.9004 | 505.4743
NR/SBR | marine sediment | film | 0.1 | 1.151948 | 3.36913
NR/SBR | marine sediment | fiber | 0.1 | 0.5759738 | 1.684565
NR/SBR | marine sediment | particle | 0.1 | 0.2879869 | 0.8422825
NR/SBR | marine sediment | film | 1.0 | 11.51948 | 33.6913
NR/SBR | marine sediment | fiber | 1.0 | 5.759738 | 16.84565
NR/SBR | marine sediment | particle | 1.0 | 2.879869 | 8.422825
NR/SBR | marine sediment | film | 10.0 | 115.1948 | 336.913
NR/SBR | marine sediment | fiber | 10.0 | 57.59738 | 168.4565
NR/SBR | marine sediment | particle | 10.0 | 28.79869 | 84.22825
NR/SBR | marine water | film | 0.1 | 1.158217 | 3.289619
NR/SBR | marine water | fiber | 0.1 | 0.5791083 | 1.64481
NR/SBR | marine water | particle | 0.1 | 0.2895542 | 0.8224048
NR/SBR | marine water | film | 1.0 | 11.58217 | 32.89619
NR/SBR | marine water | fiber | 1.0 | 5.791083 | 16.4481
NR/SBR | marine water | particle | 1.0 | 2.895542 | 8.224048
NR/SBR | marine water | film | 10.0 | 115.8217 | 328.9619
NR/SBR | marine water | fiber | 10.0 | 57.91083 | 164.481
NR/SBR | marine water | particle | 10.0 | 28.95542 | 82.24048
NR/SBR | river sediment | film | 0.1 | 1.142904 | 3.374883
NR/SBR | river sediment | fiber | 0.1 | 0.571452 | 1.687442
NR/SBR | river sediment | particle | 0.1 | 0.285726 | 0.8437208
NR/SBR | river sediment | film | 1.0 | 11.42904 | 33.74883
NR/SBR | river sediment | fiber | 1.0 | 5.71452 | 16.87442
NR/SBR | river sediment | particle | 1.0 | 2.85726 | 8.437208
NR/SBR | river sediment | film | 10.0 | 114.2904 | 337.4883
NR/SBR | river sediment | fiber | 10.0 | 57.1452 | 168.7442
NR/SBR | river sediment | particle | 10.0 | 28.5726 | 84.37208
NR/SBR | soil | film | 0.1 | 1.154697 | 3.473137
NR/SBR | soil | fiber | 0.1 | 0.5773486 | 1.736568
NR/SBR | soil | particle | 0.1 | 0.2886743 | 0.8682842
NR/SBR | soil | film | 1.0 | 11.54697 | 34.73137
NR/SBR | soil | fiber | 1.0 | 5.773486 | 17.36568
NR/SBR | soil | particle | 1.0 | 2.886743 | 8.682842
NR/SBR | soil | film | 10.0 | 115.4697 | 347.3137
NR/SBR | soil | fiber | 10.0 | 57.73486 | 173.6568
NR/SBR | soil | particle | 10.0 | 28.86743 | 86.82842
PA | marine sediment | film | 0.1 | 0.1683395 | 0.3070331
PA | marine sediment | fiber | 0.1 | 0.08416976 | 0.1535166
PA | marine sediment | particle | 0.1 | 0.04208488 | 0.07675828
PA | marine sediment | film | 1.0 | 1.683395 | 3.070331
PA | marine sediment | fiber | 1.0 | 0.8416976 | 1.535166
PA | marine sediment | particle | 1.0 | 0.4208488 | 0.7675828
PA | marine sediment | film | 10.0 | 16.83395 | 30.70331
PA | marine sediment | fiber | 10.0 | 8.416976 | 15.35166
PA | marine sediment | particle | 10.0 | 4.208488 | 7.675828
PA | marine water | film | 0.1 | 0.1732845 | 0.2604263
PA | marine water | fiber | 0.1 | 0.08664227 | 0.1302132
PA | marine water | particle | 0.1 | 0.04332113 | 0.06510659
PA | marine water | film | 1.0 | 1.732845 | 2.604263
PA | marine water | fiber | 1.0 | 0.8664227 | 1.302132
PA | marine water | particle | 1.0 | 0.4332113 | 0.6510659
PA | marine water | film | 10.0 | 17.32845 | 26.04263
PA | marine water | fiber | 10.0 | 8.664227 | 13.02132
PA | marine water | particle | 10.0 | 4.332113 | 6.510659
PA | river sediment | film | 0.1 | 0.170734 | 0.3139343
PA | river sediment | fiber | 0.1 | 0.085367 | 0.1569672
PA | river sediment | particle | 0.1 | 0.0426835 | 0.07848358
PA | river sediment | film | 1.0 | 1.70734 | 3.139343
PA | river sediment | fiber | 1.0 | 0.85367 | 1.569672
PA | river sediment | particle | 1.0 | 0.426835 | 0.7848358
PA | river sediment | film | 10.0 | 17.0734 | 31.39343
PA | river sediment | fiber | 10.0 | 8.5367 | 15.69672
PA | river sediment | particle | 10.0 | 4.26835 | 7.848358
PA | soil | film | 0.1 | 0.1674873 | 0.3136193
PA | soil | fiber | 0.1 | 0.08374367 | 0.1568096
PA | soil | particle | 0.1 | 0.04187183 | 0.07840482
PA | soil | film | 1.0 | 1.674873 | 3.136193
PA | soil | fiber | 1.0 | 0.8374367 | 1.568096
PA | soil | particle | 1.0 | 0.4187183 | 0.7840482
PA | soil | film | 10.0 | 16.74873 | 31.36193
PA | soil | fiber | 10.0 | 8.374367 | 15.68096
PA | soil | particle | 10.0 | 4.187183 | 7.840482
PBAT | marine sediment | film | 0.1 | 6.016776 | 20.34579
PBAT | marine sediment | fiber | 0.1 | 3.008388 | 10.17289
PBAT | marine sediment | particle | 0.1 | 1.504194 | 5.086446
PBAT | marine sediment | film | 1.0 | 60.16776 | 203.4579
PBAT | marine sediment | fiber | 1.0 | 30.08388 | 101.7289
PBAT | marine sediment | particle | 1.0 | 15.04194 | 50.86446
PBAT | marine sediment | film | 10.0 | 601.6776 | 2034.579
PBAT | marine sediment | fiber | 10.0 | 300.8388 | 1017.289
PBAT | marine sediment | particle | 10.0 | 150.4194 | 508.6446
PBAT | marine water | film | 0.1 | 4.22164 | 10.23254
PBAT | marine water | fiber | 0.1 | 2.11082 | 5.116271
PBAT | marine water | particle | 0.1 | 1.05541 | 2.558136
PBAT | marine water | film | 1.0 | 42.2164 | 102.3254
PBAT | marine water | fiber | 1.0 | 21.1082 | 51.16271
PBAT | marine water | particle | 1.0 | 10.5541 | 25.58136
PBAT | marine water | film | 10.0 | 422.164 | 1023.254
PBAT | marine water | fiber | 10.0 | 211.082 | 511.6271
PBAT | marine water | particle | 10.0 | 105.541 | 255.8136
PBAT | river sediment | film | 0.1 | 5.845454 | 18.73907
PBAT | river sediment | fiber | 0.1 | 2.922727 | 9.369535
PBAT | river sediment | particle | 0.1 | 1.461364 | 4.684767
PBAT | river sediment | film | 1.0 | 58.45454 | 187.3907
PBAT | river sediment | fiber | 1.0 | 29.22727 | 93.69535
PBAT | river sediment | particle | 1.0 | 14.61364 | 46.84767
PBAT | river sediment | film | 10.0 | 584.5454 | 1873.907
PBAT | river sediment | fiber | 10.0 | 292.2727 | 936.9535
PBAT | river sediment | particle | 10.0 | 146.1364 | 468.4767
PBAT | soil | film | 0.1 | 5.800445 | 18.83148
PBAT | soil | fiber | 0.1 | 2.900223 | 9.415742
PBAT | soil | particle | 0.1 | 1.450111 | 4.707871
PBAT | soil | film | 1.0 | 58.00445 | 188.3148
PBAT | soil | fiber | 1.0 | 29.00223 | 94.15742
PBAT | soil | particle | 1.0 | 14.50111 | 47.07871
PBAT | soil | film | 10.0 | 580.0445 | 1883.148
PBAT | soil | fiber | 10.0 | 290.0223 | 941.5742
PBAT | soil | particle | 10.0 | 145.0111 | 470.7871
PBS | marine sediment | film | 0.1 | 7.916691 | 18.70156
PBS | marine sediment | fiber | 0.1 | 3.958345 | 9.350782
PBS | marine sediment | particle | 0.1 | 1.979173 | 4.675391
PBS | marine sediment | film | 1.0 | 79.16691 | 187.0156
PBS | marine sediment | fiber | 1.0 | 39.58345 | 93.50782
PBS | marine sediment | particle | 1.0 | 19.79173 | 46.75391
PBS | marine sediment | film | 10.0 | 791.6691 | 1870.156
PBS | marine sediment | fiber | 10.0 | 395.8345 | 935.0782
PBS | marine sediment | particle | 10.0 | 197.9173 | 467.5391
PBS | marine water | film | 0.1 | 7.815177 | 18.35704
PBS | marine water | fiber | 0.1 | 3.907589 | 9.17852
PBS | marine water | particle | 0.1 | 1.953794 | 4.58926
PBS | marine water | film | 1.0 | 78.15177 | 183.5704
PBS | marine water | fiber | 1.0 | 39.07589 | 91.7852
PBS | marine water | particle | 1.0 | 19.53794 | 45.8926
PBS | marine water | film | 10.0 | 781.5177 | 1835.704
PBS | marine water | fiber | 10.0 | 390.7589 | 917.852
PBS | marine water | particle | 10.0 | 195.3794 | 458.926
PBS | river sediment | film | 0.1 | 7.58153 | 17.75449
PBS | river sediment | fiber | 0.1 | 3.790765 | 8.877246
PBS | river sediment | particle | 0.1 | 1.895382 | 4.438623
PBS | river sediment | film | 1.0 | 75.8153 | 177.5449
PBS | river sediment | fiber | 1.0 | 37.90765 | 88.77246
PBS | river sediment | particle | 1.0 | 18.95382 | 44.38623
PBS | river sediment | film | 10.0 | 758.153 | 1775.449
PBS | river sediment | fiber | 10.0 | 379.0765 | 887.7246
PBS | river sediment | particle | 10.0 | 189.5382 | 443.8623
PBS | soil | film | 0.1 | 0.814219 | 1.343378
PBS | soil | fiber | 0.1 | 0.4071095 | 0.6716888
PBS | soil | particle | 0.1 | 0.2035547 | 0.3358444
PBS | soil | film | 1.0 | 8.14219 | 13.43378
PBS | soil | fiber | 1.0 | 4.071095 | 6.716888
PBS | soil | particle | 1.0 | 2.035547 | 3.358444
PBS | soil | film | 10.0 | 81.4219 | 134.3378
PBS | soil | fiber | 10.0 | 40.71095 | 67.16888
PBS | soil | particle | 10.0 | 20.35547 | 33.58444
PBSA | marine sediment | film | 0.1 | 1.453714 | 3.179972
PBSA | marine sediment | fiber | 0.1 | 0.7268569 | 1.589986
PBSA | marine sediment | particle | 0.1 | 0.3634284 | 0.7949929
PBSA | marine sediment | film | 1.0 | 14.53714 | 31.79972
PBSA | marine sediment | fiber | 1.0 | 7.268569 | 15.89986
PBSA | marine sediment | particle | 1.0 | 3.634284 | 7.949929
PBSA | marine sediment | film | 10.0 | 145.3714 | 317.9972
PBSA | marine sediment | fiber | 10.0 | 72.68569 | 158.9986
PBSA | marine sediment | particle | 10.0 | 36.34284 | 79.49929
PBSA | marine water | film | 0.1 | 1.484586 | 2.595542
PBSA | marine water | fiber | 0.1 | 0.7422931 | 1.297771
PBSA | marine water | particle | 0.1 | 0.3711465 | 0.6488855
PBSA | marine water | film | 1.0 | 14.84586 | 25.95542
PBSA | marine water | fiber | 1.0 | 7.422931 | 12.97771
PBSA | marine water | particle | 1.0 | 3.711465 | 6.488855
PBSA | marine water | film | 10.0 | 148.4586 | 259.5542
PBSA | marine water | fiber | 10.0 | 74.22931 | 129.7771
PBSA | marine water | particle | 10.0 | 37.11465 | 64.88855
PBSA | river sediment | film | 0.1 | 1.453966 | 3.066452
PBSA | river sediment | fiber | 0.1 | 0.7269828 | 1.533226
PBSA | river sediment | particle | 0.1 | 0.3634914 | 0.7666131
PBSA | river sediment | film | 1.0 | 14.53966 | 30.66452
PBSA | river sediment | fiber | 1.0 | 7.269828 | 15.33226
PBSA | river sediment | particle | 1.0 | 3.634914 | 7.666131
PBSA | river sediment | film | 10.0 | 145.3966 | 306.6452
PBSA | river sediment | fiber | 10.0 | 72.69828 | 153.3226
PBSA | river sediment | particle | 10.0 | 36.34914 | 76.66131
PBSA | soil | film | 0.1 | 1.003619 | 1.830141
PBSA | soil | fiber | 0.1 | 0.5018094 | 0.9150705
PBSA | soil | particle | 0.1 | 0.2509047 | 0.4575352
PBSA | soil | film | 1.0 | 10.03619 | 18.30141
PBSA | soil | fiber | 1.0 | 5.018094 | 9.150705
PBSA | soil | particle | 1.0 | 2.509047 | 4.575352
PBSA | soil | film | 10.0 | 100.3619 | 183.0141
PBSA | soil | fiber | 10.0 | 50.18094 | 91.50705
PBSA | soil | particle | 10.0 | 25.09047 | 45.75352
PBSe | marine sediment | film | 0.1 | 19.93936 | 23.49447
PBSe | marine sediment | fiber | 0.1 | 9.96968 | 11.74723
PBSe | marine sediment | particle | 0.1 | 4.98484 | 5.873617
PBSe | marine sediment | film | 1.0 | 199.3936 | 234.9447
PBSe | marine sediment | fiber | 1.0 | 99.6968 | 117.4723
PBSe | marine sediment | particle | 1.0 | 49.8484 | 58.73617
PBSe | marine sediment | film | 10.0 | 1993.936 | 2349.447
PBSe | marine sediment | fiber | 10.0 | 996.968 | 1174.723
PBSe | marine sediment | particle | 10.0 | 498.484 | 587.3617
PBSe | marine water | film | 0.1 | 16.98984 | 20.71721
PBSe | marine water | fiber | 0.1 | 8.49492 | 10.35861
PBSe | marine water | particle | 0.1 | 4.24746 | 5.179303
PBSe | marine water | film | 1.0 | 169.8984 | 207.1721
PBSe | marine water | fiber | 1.0 | 84.9492 | 103.5861
PBSe | marine water | particle | 1.0 | 42.4746 | 51.79303
PBSe | marine water | film | 10.0 | 1698.984 | 2071.721
PBSe | marine water | fiber | 10.0 | 849.492 | 1035.861
PBSe | marine water | particle | 10.0 | 424.746 | 517.9303
PBSe | river sediment | film | 0.1 | 19.73129 | 37.79903
PBSe | river sediment | fiber | 0.1 | 9.865643 | 18.89951
PBSe | river sediment | particle | 0.1 | 4.932822 | 9.449757
PBSe | river sediment | film | 1.0 | 197.3129 | 377.9903
PBSe | river sediment | fiber | 1.0 | 98.65643 | 188.9951
PBSe | river sediment | particle | 1.0 | 49.32822 | 94.49757
PBSe | river sediment | film | 10.0 | 1973.129 | 3779.903
PBSe | river sediment | fiber | 10.0 | 986.5643 | 1889.951
PBSe | river sediment | particle | 10.0 | 493.2822 | 944.9757
PBSe | soil | film | 0.1 | 1.960077 | 3.329522
PBSe | soil | fiber | 0.1 | 0.9800386 | 1.664761
PBSe | soil | particle | 0.1 | 0.4900193 | 0.8323806
PBSe | soil | film | 1.0 | 19.60077 | 33.29522
PBSe | soil | fiber | 1.0 | 9.800386 | 16.64761
PBSe | soil | particle | 1.0 | 4.900193 | 8.323806
PBSe | soil | film | 10.0 | 196.0077 | 332.9522
PBSe | soil | fiber | 10.0 | 98.00386 | 166.4761
PBSe | soil | particle | 10.0 | 49.00193 | 83.23806
PBSeT | marine sediment | film | 0.1 | 23.50265 | 28.94062
PBSeT | marine sediment | fiber | 0.1 | 11.75132 | 14.47031
PBSeT | marine sediment | particle | 0.1 | 5.875662 | 7.235154
PBSeT | marine sediment | film | 1.0 | 235.0265 | 289.4062
PBSeT | marine sediment | fiber | 1.0 | 117.5132 | 144.7031
PBSeT | marine sediment | particle | 1.0 | 58.75662 | 72.35154
PBSeT | marine sediment | film | 10.0 | 2350.265 | 2894.062
PBSeT | marine sediment | fiber | 10.0 | 1175.132 | 1447.031
PBSeT | marine sediment | particle | 10.0 | 587.5662 | 723.5154
PBSeT | marine water | film | 0.1 | 24.98183 | 31.10137
PBSeT | marine water | fiber | 0.1 | 12.49092 | 15.55069
PBSeT | marine water | particle | 0.1 | 6.245458 | 7.775343
PBSeT | marine water | film | 1.0 | 249.8183 | 311.0137
PBSeT | marine water | fiber | 1.0 | 124.9092 | 155.5069
PBSeT | marine water | particle | 1.0 | 62.45458 | 77.75343
PBSeT | marine water | film | 10.0 | 2498.183 | 3110.137
PBSeT | marine water | fiber | 10.0 | 1249.092 | 1555.069
PBSeT | marine water | particle | 10.0 | 624.5458 | 777.5343
PBSeT | river sediment | film | 0.1 | 23.69385 | 43.13843
PBSeT | river sediment | fiber | 0.1 | 11.84692 | 21.56922
PBSeT | river sediment | particle | 0.1 | 5.923461 | 10.78461
PBSeT | river sediment | film | 1.0 | 236.9385 | 431.3843
PBSeT | river sediment | fiber | 1.0 | 118.4692 | 215.6922
PBSeT | river sediment | particle | 1.0 | 59.23461 | 107.8461
PBSeT | river sediment | film | 10.0 | 2369.385 | 4313.843
PBSeT | river sediment | fiber | 10.0 | 1184.692 | 2156.922
PBSeT | river sediment | particle | 10.0 | 592.3461 | 1078.461
PBSeT | soil | film | 0.1 | 2.538272 | 4.293588
PBSeT | soil | fiber | 0.1 | 1.269136 | 2.146794
PBSeT | soil | particle | 0.1 | 0.6345679 | 1.073397
PBSeT | soil | film | 1.0 | 25.38272 | 42.93588
PBSeT | soil | fiber | 1.0 | 12.69136 | 21.46794
PBSeT | soil | particle | 1.0 | 6.345679 | 10.73397
PBSeT | soil | film | 10.0 | 253.8272 | 429.3588
PBSeT | soil | fiber | 10.0 | 126.9136 | 214.6794
PBSeT | soil | particle | 10.0 | 63.45679 | 107.3397
PC | marine sediment | film | 0.1 | 9.7911 | 29.60081
PC | marine sediment | fiber | 0.1 | 4.89555 | 14.8004
PC | marine sediment | particle | 0.1 | 2.447775 | 7.400202
PC | marine sediment | film | 1.0 | 97.911 | 296.0081
PC | marine sediment | fiber | 1.0 | 48.9555 | 148.004
PC | marine sediment | particle | 1.0 | 24.47775 | 74.00202
PC | marine sediment | film | 10.0 | 979.11 | 2960.081
PC | marine sediment | fiber | 10.0 | 489.555 | 1480.04
PC | marine sediment | particle | 10.0 | 244.7775 | 740.0202
PC | marine water | film | 0.1 | 9.864255 | 28.66461
PC | marine water | fiber | 0.1 | 4.932127 | 14.33231
PC | marine water | particle | 0.1 | 2.466064 | 7.166153
PC | marine water | film | 1.0 | 98.64255 | 286.6461
PC | marine water | fiber | 1.0 | 49.32127 | 143.3231
PC | marine water | particle | 1.0 | 24.66064 | 71.66153
PC | marine water | film | 10.0 | 986.4255 | 2866.461
PC | marine water | fiber | 10.0 | 493.2127 | 1433.231
PC | marine water | particle | 10.0 | 246.6064 | 716.6153
PC | river sediment | film | 0.1 | 9.627154 | 28.17074
PC | river sediment | fiber | 0.1 | 4.813577 | 14.08537
PC | river sediment | particle | 0.1 | 2.406788 | 7.042684
PC | river sediment | film | 1.0 | 96.27154 | 281.7074
PC | river sediment | fiber | 1.0 | 48.13577 | 140.8537
PC | river sediment | particle | 1.0 | 24.06788 | 70.42684
PC | river sediment | film | 10.0 | 962.7154 | 2817.074
PC | river sediment | fiber | 10.0 | 481.3577 | 1408.537
PC | river sediment | particle | 10.0 | 240.6788 | 704.2684
PC | soil | film | 0.1 | 9.680132 | 32.1987
PC | soil | fiber | 0.1 | 4.840066 | 16.09935
PC | soil | particle | 0.1 | 2.420033 | 8.049676
PC | soil | film | 1.0 | 96.80132 | 321.987
PC | soil | fiber | 1.0 | 48.40066 | 160.9935
PC | soil | particle | 1.0 | 24.20033 | 80.49676
PC | soil | film | 10.0 | 968.0132 | 3219.87
PC | soil | fiber | 10.0 | 484.0066 | 1609.935
PC | soil | particle | 10.0 | 242.0033 | 804.9676
PCL | marine sediment | film | 0.1 | 0.1154644 | 0.2168533
PCL | marine sediment | fiber | 0.1 | 0.05773222 | 0.1084266
PCL | marine sediment | particle | 0.1 | 0.02886611 | 0.05421332
PCL | marine sediment | film | 1.0 | 1.154644 | 2.168533
PCL | marine sediment | fiber | 1.0 | 0.5773222 | 1.084266
PCL | marine sediment | particle | 1.0 | 0.2886611 | 0.5421332
PCL | marine sediment | film | 10.0 | 11.54644 | 21.68533
PCL | marine sediment | fiber | 10.0 | 5.773222 | 10.84266
PCL | marine sediment | particle | 10.0 | 2.886611 | 5.421332
PCL | marine water | film | 0.1 | 0.114297 | 0.1844615
PCL | marine water | fiber | 0.1 | 0.0571485 | 0.09223074
PCL | marine water | particle | 0.1 | 0.02857425 | 0.04611537
PCL | marine water | film | 1.0 | 1.14297 | 1.844615
PCL | marine water | fiber | 1.0 | 0.571485 | 0.9223074
PCL | marine water | particle | 1.0 | 0.2857425 | 0.4611537
PCL | marine water | film | 10.0 | 11.4297 | 18.44615
PCL | marine water | fiber | 10.0 | 5.71485 | 9.223074
PCL | marine water | particle | 10.0 | 2.857425 | 4.611537
PCL | river sediment | film | 0.1 | 0.1132825 | 0.2346698
PCL | river sediment | fiber | 0.1 | 0.05664125 | 0.1173349
PCL | river sediment | particle | 0.1 | 0.02832063 | 0.05866744
PCL | river sediment | film | 1.0 | 1.132825 | 2.346698
PCL | river sediment | fiber | 1.0 | 0.5664125 | 1.173349
PCL | river sediment | particle | 1.0 | 0.2832063 | 0.5866744
PCL | river sediment | film | 10.0 | 11.32825 | 23.46698
PCL | river sediment | fiber | 10.0 | 5.664125 | 11.73349
PCL | river sediment | particle | 10.0 | 2.832063 | 5.866744
PCL | soil | film | 0.1 | 0.1121771 | 0.2222642
PCL | soil | fiber | 0.1 | 0.05608855 | 0.1111321
PCL | soil | particle | 0.1 | 0.02804427 | 0.05556604
PCL | soil | film | 1.0 | 1.121771 | 2.222642
PCL | soil | fiber | 1.0 | 0.5608855 | 1.111321
PCL | soil | particle | 1.0 | 0.2804427 | 0.5556604
PCL | soil | film | 10.0 | 11.21771 | 22.22642
PCL | soil | fiber | 10.0 | 5.608855 | 11.11321
PCL | soil | particle | 10.0 | 2.804427 | 5.556604
PE | marine sediment | film | 0.1 | 1000 | 1000
PE | marine sediment | fiber | 0.1 | 1000 | 1000
PE | marine sediment | particle | 0.1 | 1000 | 1000
PE | marine sediment | film | 1.0 | 1000 | 1000
PE | marine sediment | fiber | 1.0 | 1000 | 1000
PE | marine sediment | particle | 1.0 | 1000 | 1000
PE | marine sediment | film | 10.0 | 1000 | 1000
PE | marine sediment | fiber | 10.0 | 1000 | 1000
PE | marine sediment | particle | 10.0 | 1000 | 1000
PE | marine water | film | 0.1 | 1000 | 1000
PE | marine water | fiber | 0.1 | 1000 | 1000
PE | marine water | particle | 0.1 | 1000 | 1000
PE | marine water | film | 1.0 | 1000 | 1000
PE | marine water | fiber | 1.0 | 1000 | 1000
PE | marine water | particle | 1.0 | 1000 | 1000
PE | marine water | film | 10.0 | 1000 | 1000
PE | marine water | fiber | 10.0 | 1000 | 1000
PE | marine water | particle | 10.0 | 1000 | 1000
PE | river sediment | film | 0.1 | 1000 | 1000
PE | river sediment | fiber | 0.1 | 1000 | 1000
PE | river sediment | particle | 0.1 | 1000 | 1000
PE | river sediment | film | 1.0 | 1000 | 1000
PE | river sediment | fiber | 1.0 | 1000 | 1000
PE | river sediment | particle | 1.0 | 1000 | 1000
PE | river sediment | film | 10.0 | 1000 | 1000
PE | river sediment | fiber | 10.0 | 1000 | 1000
PE | river sediment | particle | 10.0 | 1000 | 1000
PE | soil | film | 0.1 | 79.59827 | 248.1324
PE | soil | fiber | 0.1 | 39.79913 | 124.0662
PE | soil | particle | 0.1 | 19.89957 | 62.03309
PE | soil | film | 1.0 | 795.9827 | 2481.324
PE | soil | fiber | 1.0 | 397.9913 | 1240.662
PE | soil | particle | 1.0 | 198.9957 | 620.3309
PE | soil | film | 10.0 | 7959.827 | 24813.24
PE | soil | fiber | 10.0 | 3979.913 | 12406.62
PE | soil | particle | 10.0 | 1989.957 | 6203.309
PEA | marine sediment | film | 0.1 | 0.1156685 | 0.2603222
PEA | marine sediment | fiber | 0.1 | 0.05783427 | 0.1301611
PEA | marine sediment | particle | 0.1 | 0.02891713 | 0.06508055
PEA | marine sediment | film | 1.0 | 1.156685 | 2.603222
PEA | marine sediment | fiber | 1.0 | 0.5783427 | 1.301611
PEA | marine sediment | particle | 1.0 | 0.2891713 | 0.6508055
PEA | marine sediment | film | 10.0 | 11.56685 | 26.03222
PEA | marine sediment | fiber | 10.0 | 5.783427 | 13.01611
PEA | marine sediment | particle | 10.0 | 2.891713 | 6.508055
PEA | marine water | film | 0.1 | 0.1183798 | 0.1944757
PEA | marine water | fiber | 0.1 | 0.0591899 | 0.09723787
PEA | marine water | particle | 0.1 | 0.02959495 | 0.04861893
PEA | marine water | film | 1.0 | 1.183798 | 1.944757
PEA | marine water | fiber | 1.0 | 0.591899 | 0.9723787
PEA | marine water | particle | 1.0 | 0.2959495 | 0.4861893
PEA | marine water | film | 10.0 | 11.83798 | 19.44757
PEA | marine water | fiber | 10.0 | 5.91899 | 9.723787
PEA | marine water | particle | 10.0 | 2.959495 | 4.861893
PEA | river sediment | film | 0.1 | 0.1180183 | 0.2352521
PEA | river sediment | fiber | 0.1 | 0.05900914 | 0.1176261
PEA | river sediment | particle | 0.1 | 0.02950457 | 0.05881303
PEA | river sediment | film | 1.0 | 1.180183 | 2.352521
PEA | river sediment | fiber | 1.0 | 0.5900914 | 1.176261
PEA | river sediment | particle | 1.0 | 0.2950457 | 0.5881303
PEA | river sediment | film | 10.0 | 11.80183 | 23.52521
PEA | river sediment | fiber | 10.0 | 5.900914 | 11.76261
PEA | river sediment | particle | 10.0 | 2.950457 | 5.881303
PEA | soil | film | 0.1 | 0.1174451 | 0.2143567
PEA | soil | fiber | 0.1 | 0.05872254 | 0.1071784
PEA | soil | particle | 0.1 | 0.02936127 | 0.05358918
PEA | soil | film | 1.0 | 1.174451 | 2.143567
PEA | soil | fiber | 1.0 | 0.5872254 | 1.071784
PEA | soil | particle | 1.0 | 0.2936127 | 0.5358918
PEA | soil | film | 10.0 | 11.74451 | 21.43567
PEA | soil | fiber | 10.0 | 5.872254 | 10.71784
PEA | soil | particle | 10.0 | 2.936127 | 5.358918
PES | marine sediment | film | 0.1 | 3.898843 | 11.96074
PES | marine sediment | fiber | 0.1 | 1.949422 | 5.980369
PES | marine sediment | particle | 0.1 | 0.9747109 | 2.990185
PES | marine sediment | film | 1.0 | 38.98843 | 119.6074
PES | marine sediment | fiber | 1.0 | 19.49422 | 59.80369
PES | marine sediment | particle | 1.0 | 9.747109 | 29.90185
PES | marine sediment | film | 10.0 | 389.8843 | 1196.074
PES | marine sediment | fiber | 10.0 | 194.9422 | 598.0369
PES | marine sediment | particle | 10.0 | 97.47109 | 299.0185
PES | marine water | film | 0.1 | 3.82233 | 12.77509
PES | marine water | fiber | 0.1 | 1.911165 | 6.387547
PES | marine water | particle | 0.1 | 0.9555826 | 3.193773
PES | marine water | film | 1.0 | 38.2233 | 127.7509
PES | marine water | fiber | 1.0 | 19.11165 | 63.87547
PES | marine water | particle | 1.0 | 9.555826 | 31.93773
PES | marine water | film | 10.0 | 382.233 | 1277.509
PES | marine water | fiber | 10.0 | 191.1165 | 638.7547
PES | marine water | particle | 10.0 | 95.55826 | 319.3773
PES | river sediment | film | 0.1 | 3.914805 | 11.74786
PES | river sediment | fiber | 0.1 | 1.957403 | 5.873931
PES | river sediment | particle | 0.1 | 0.9787014 | 2.936965
PES | river sediment | film | 1.0 | 39.14805 | 117.4786
PES | river sediment | fiber | 1.0 | 19.57403 | 58.73931
PES | river sediment | particle | 1.0 | 9.787014 | 29.36965
PES | river sediment | film | 10.0 | 391.4805 | 1174.786
PES | river sediment | fiber | 10.0 | 195.7403 | 587.3931
PES | river sediment | particle | 10.0 | 97.87014 | 293.6965
PES | soil | film | 0.1 | 3.849843 | 12.0671
PES | soil | fiber | 0.1 | 1.924921 | 6.033552
PES | soil | particle | 0.1 | 0.9624607 | 3.016776
PES | soil | film | 1.0 | 38.49843 | 120.671
PES | soil | fiber | 1.0 | 19.24921 | 60.33552
PES | soil | particle | 1.0 | 9.624607 | 30.16776
PES | soil | film | 10.0 | 384.9843 | 1206.71
PES | soil | fiber | 10.0 | 192.4921 | 603.3552
PES | soil | particle | 10.0 | 96.24607 | 301.6776
PET | marine sediment | film | 0.1 | 73.74958 | 138.6101
PET | marine sediment | fiber | 0.1 | 36.87479 | 69.30507
PET | marine sediment | particle | 0.1 | 18.4374 | 34.65254
PET | marine sediment | film | 1.0 | 737.4958 | 1386.101
PET | marine sediment | fiber | 1.0 | 368.7479 | 693.0507
PET | marine sediment | particle | 1.0 | 184.374 | 346.5254
PET | marine sediment | film | 10.0 | 7374.958 | 13861.01
PET | marine sediment | fiber | 10.0 | 3687.479 | 6930.507
PET | marine sediment | particle | 10.0 | 1843.74 | 3465.254
PET | marine water | film | 0.1 | 72.65391 | 124.2267
PET | marine water | fiber | 0.1 | 36.32696 | 62.11333
PET | marine water | particle | 0.1 | 18.16348 | 31.05667
PET | marine water | film | 1.0 | 726.5391 | 1242.267
PET | marine water | fiber | 1.0 | 363.2696 | 621.1333
PET | marine water | particle | 1.0 | 181.6348 | 310.5667
PET | marine water | film | 10.0 | 7265.391 | 12422.67
PET | marine water | fiber | 10.0 | 3632.696 | 6211.333
PET | marine water | particle | 10.0 | 1816.348 | 3105.667
PET | river sediment | film | 0.1 | 72.79797 | 135.6121
PET | river sediment | fiber | 0.1 | 36.39899 | 67.80607
PET | river sediment | particle | 0.1 | 18.19949 | 33.90303
PET | river sediment | film | 1.0 | 727.9797 | 1356.121
PET | river sediment | fiber | 1.0 | 363.9899 | 678.0607
PET | river sediment | particle | 1.0 | 181.9949 | 339.0303
PET | river sediment | film | 10.0 | 7279.797 | 13561.21
PET | river sediment | fiber | 10.0 | 3639.899 | 6780.607
PET | river sediment | particle | 10.0 | 1819.949 | 3390.303
PET | soil | film | 0.1 | 47.72057 | 144.3479
PET | soil | fiber | 0.1 | 23.86028 | 72.17393
PET | soil | particle | 0.1 | 11.93014 | 36.08697
PET | soil | film | 1.0 | 477.2057 | 1443.479
PET | soil | fiber | 1.0 | 238.6028 | 721.7393
PET | soil | particle | 1.0 | 119.3014 | 360.8697
PET | soil | film | 10.0 | 4772.057 | 14434.79
PET | soil | fiber | 10.0 | 2386.028 | 7217.393
PET | soil | particle | 10.0 | 1193.014 | 3608.697
PHA | marine sediment | film | 0.1 | 4.038115 | 4.741469
PHA | marine sediment | fiber | 0.1 | 2.019058 | 2.370734
PHA | marine sediment | particle | 0.1 | 1.009529 | 1.185367
PHA | marine sediment | film | 1.0 | 40.38115 | 47.41469
PHA | marine sediment | fiber | 1.0 | 20.19058 | 23.70734
PHA | marine sediment | particle | 1.0 | 10.09529 | 11.85367
PHA | marine sediment | film | 10.0 | 403.8115 | 474.1469
PHA | marine sediment | fiber | 10.0 | 201.9058 | 237.0734
PHA | marine sediment | particle | 10.0 | 100.9529 | 118.5367
PHA | marine water | film | 0.1 | 2.315563 | 3.029612
PHA | marine water | fiber | 0.1 | 1.157782 | 1.514806
PHA | marine water | particle | 0.1 | 0.5788908 | 0.757403
PHA | marine water | film | 1.0 | 23.15563 | 30.29612
PHA | marine water | fiber | 1.0 | 11.57782 | 15.14806
PHA | marine water | particle | 1.0 | 5.788908 | 7.57403
PHA | marine water | film | 10.0 | 231.5563 | 302.9612
PHA | marine water | fiber | 10.0 | 115.7782 | 151.4806
PHA | marine water | particle | 10.0 | 57.88908 | 75.7403
PHA | river sediment | film | 0.1 | 4.061115 | 7.325761
PHA | river sediment | fiber | 0.1 | 2.030558 | 3.66288
PHA | river sediment | particle | 0.1 | 1.015279 | 1.83144
PHA | river sediment | film | 1.0 | 40.61115 | 73.25761
PHA | river sediment | fiber | 1.0 | 20.30558 | 36.6288
PHA | river sediment | particle | 1.0 | 10.15279 | 18.3144
PHA | river sediment | film | 10.0 | 406.1115 | 732.5761
PHA | river sediment | fiber | 10.0 | 203.0558 | 366.288
PHA | river sediment | particle | 10.0 | 101.5279 | 183.144
PHA | soil | film | 0.1 | 0.0323975 | 0.05921519
PHA | soil | fiber | 0.1 | 0.01619875 | 0.0296076
PHA | soil | particle | 0.1 | 0.008099374 | 0.0148038
PHA | soil | film | 1.0 | 0.323975 | 0.5921519
PHA | soil | fiber | 1.0 | 0.1619875 | 0.296076
PHA | soil | particle | 1.0 | 0.08099374 | 0.148038
PHA | soil | film | 10.0 | 3.23975 | 5.921519
PHA | soil | fiber | 10.0 | 1.619875 | 2.96076
PHA | soil | particle | 10.0 | 0.8099374 | 1.48038
PHB | marine sediment | film | 0.1 | 0.09695439 | 0.1824082
PHB | marine sediment | fiber | 0.1 | 0.0484772 | 0.09120408
PHB | marine sediment | particle | 0.1 | 0.0242386 | 0.04560204
PHB | marine sediment | film | 1.0 | 0.9695439 | 1.824082
PHB | marine sediment | fiber | 1.0 | 0.484772 | 0.9120408
PHB | marine sediment | particle | 1.0 | 0.242386 | 0.4560204
PHB | marine sediment | film | 10.0 | 9.695439 | 18.24082
PHB | marine sediment | fiber | 10.0 | 4.84772 | 9.120408
PHB | marine sediment | particle | 10.0 | 2.42386 | 4.560204
PHB | marine water | film | 0.1 | 0.09685989 | 0.1434974
PHB | marine water | fiber | 0.1 | 0.04842994 | 0.07174872
PHB | marine water | particle | 0.1 | 0.02421497 | 0.03587436
PHB | marine water | film | 1.0 | 0.9685989 | 1.434974
PHB | marine water | fiber | 1.0 | 0.4842994 | 0.7174872
PHB | marine water | particle | 1.0 | 0.2421497 | 0.3587436
PHB | marine water | film | 10.0 | 9.685989 | 14.34974
PHB | marine water | fiber | 10.0 | 4.842994 | 7.174872
PHB | marine water | particle | 10.0 | 2.421497 | 3.587436
PHB | river sediment | film | 0.1 | 0.09476528 | 0.1826587
PHB | river sediment | fiber | 0.1 | 0.04738264 | 0.09132935
PHB | river sediment | particle | 0.1 | 0.02369132 | 0.04566467
PHB | river sediment | film | 1.0 | 0.9476528 | 1.826587
PHB | river sediment | fiber | 1.0 | 0.4738264 | 0.9132935
PHB | river sediment | particle | 1.0 | 0.2369132 | 0.4566467
PHB | river sediment | film | 10.0 | 9.476528 | 18.26587
PHB | river sediment | fiber | 10.0 | 4.738264 | 9.132935
PHB | river sediment | particle | 10.0 | 2.369132 | 4.566467
PHB | soil | film | 0.1 | 0.06433396 | 0.1368902
PHB | soil | fiber | 0.1 | 0.03216698 | 0.06844508
PHB | soil | particle | 0.1 | 0.01608349 | 0.03422254
PHB | soil | film | 1.0 | 0.6433396 | 1.368902
PHB | soil | fiber | 1.0 | 0.3216698 | 0.6844508
PHB | soil | particle | 1.0 | 0.1608349 | 0.3422254
PHB | soil | film | 10.0 | 6.433396 | 13.68902
PHB | soil | fiber | 10.0 | 3.216698 | 6.844508
PHB | soil | particle | 10.0 | 1.608349 | 3.422254
PHBV | marine sediment | film | 0.1 | 1.003288 | 2.032827
PHBV | marine sediment | fiber | 0.1 | 0.5016439 | 1.016414
PHBV | marine sediment | particle | 0.1 | 0.2508219 | 0.5082068
PHBV | marine sediment | film | 1.0 | 10.03288 | 20.32827
PHBV | marine sediment | fiber | 1.0 | 5.016439 | 10.16414
PHBV | marine sediment | particle | 1.0 | 2.508219 | 5.082068
PHBV | marine sediment | film | 10.0 | 100.3288 | 203.2827
PHBV | marine sediment | fiber | 10.0 | 50.16439 | 101.6414
PHBV | marine sediment | particle | 10.0 | 25.08219 | 50.82068
PHBV | marine water | film | 0.1 | 0.1236753 | 0.2632052
PHBV | marine water | fiber | 0.1 | 0.06183764 | 0.1316026
PHBV | marine water | particle | 0.1 | 0.03091882 | 0.0658013
PHBV | marine water | film | 1.0 | 1.236753 | 2.632052
PHBV | marine water | fiber | 1.0 | 0.6183764 | 1.316026
PHBV | marine water | particle | 1.0 | 0.3091882 | 0.658013
PHBV | marine water | film | 10.0 | 12.36753 | 26.32052
PHBV | marine water | fiber | 10.0 | 6.183764 | 13.16026
PHBV | marine water | particle | 10.0 | 3.091882 | 6.58013
PHBV | river sediment | film | 0.1 | 0.9831324 | 1.944397
PHBV | river sediment | fiber | 0.1 | 0.4915662 | 0.9721983
PHBV | river sediment | particle | 0.1 | 0.2457831 | 0.4860991
PHBV | river sediment | film | 1.0 | 9.831324 | 19.44397
PHBV | river sediment | fiber | 1.0 | 4.915662 | 9.721983
PHBV | river sediment | particle | 1.0 | 2.457831 | 4.860991
PHBV | river sediment | film | 10.0 | 98.31324 | 194.4397
PHBV | river sediment | fiber | 10.0 | 49.15662 | 97.21983
PHBV | river sediment | particle | 10.0 | 24.57831 | 48.60991
PHBV | soil | film | 0.1 | 1.00338 | 1.979825
PHBV | soil | fiber | 0.1 | 0.5016898 | 0.9899123
PHBV | soil | particle | 0.1 | 0.2508449 | 0.4949561
PHBV | soil | film | 1.0 | 10.0338 | 19.79825
PHBV | soil | fiber | 1.0 | 5.016898 | 9.899123
PHBV | soil | particle | 1.0 | 2.508449 | 4.949561
PHBV | soil | film | 10.0 | 100.338 | 197.9825
PHBV | soil | fiber | 10.0 | 50.16898 | 98.99123
PHBV | soil | particle | 10.0 | 25.08449 | 49.49561
PLA(-blend) | marine sediment | film | 0.1 | 44335.94 | 139712.2
PLA(-blend) | marine sediment | fiber | 0.1 | 22167.97 | 69856.11
PLA(-blend) | marine sediment | particle | 0.1 | 11083.98 | 34928.05
PLA(-blend) | marine sediment | film | 1.0 | 443359.4 | 1397122.2
PLA(-blend) | marine sediment | fiber | 1.0 | 221679.7 | 698561.1
PLA(-blend) | marine sediment | particle | 1.0 | 110839.8 | 349280.5
PLA(-blend) | marine sediment | film | 10.0 | 4433593.8 | 13971221.8
PLA(-blend) | marine sediment | fiber | 10.0 | 2216796.9 | 6985610.9
PLA(-blend) | marine sediment | particle | 10.0 | 1108398.5 | 3492805.5
PLA(-blend) | marine water | film | 0.1 | 1000 | 1000
PLA(-blend) | marine water | fiber | 0.1 | 1000 | 1000
PLA(-blend) | marine water | particle | 0.1 | 1000 | 1000
PLA(-blend) | marine water | film | 1.0 | 1000 | 1000
PLA(-blend) | marine water | fiber | 1.0 | 1000 | 1000
PLA(-blend) | marine water | particle | 1.0 | 1000 | 1000
PLA(-blend) | marine water | film | 10.0 | 1000 | 1000
PLA(-blend) | marine water | fiber | 10.0 | 1000 | 1000
PLA(-blend) | marine water | particle | 10.0 | 1000 | 1000
PLA(-blend) | river sediment | film | 0.1 | 44171.78 | 146989.7
PLA(-blend) | river sediment | fiber | 0.1 | 22085.89 | 73494.84
PLA(-blend) | river sediment | particle | 0.1 | 11042.94 | 36747.42
PLA(-blend) | river sediment | film | 1.0 | 441717.8 | 1469896.8
PLA(-blend) | river sediment | fiber | 1.0 | 220858.9 | 734948.4
PLA(-blend) | river sediment | particle | 1.0 | 110429.4 | 367474.2
PLA(-blend) | river sediment | film | 10.0 | 4417177.7 | 14698968.1
PLA(-blend) | river sediment | fiber | 10.0 | 2208588.9 | 7349484.1
PLA(-blend) | river sediment | particle | 10.0 | 1104294.4 | 3674742.0
PLA(-blend) | soil | film | 0.1 | 0.6432533 | 1.39241
PLA(-blend) | soil | fiber | 0.1 | 0.3216267 | 0.6962052
PLA(-blend) | soil | particle | 0.1 | 0.1608133 | 0.3481026
PLA(-blend) | soil | film | 1.0 | 6.432533 | 13.9241
PLA(-blend) | soil | fiber | 1.0 | 3.216267 | 6.962052
PLA(-blend) | soil | particle | 1.0 | 1.608133 | 3.481026
PLA(-blend) | soil | film | 10.0 | 64.32533 | 139.241
PLA(-blend) | soil | fiber | 10.0 | 32.16267 | 69.62052
PLA(-blend) | soil | particle | 10.0 | 16.08133 | 34.81026
PP | marine sediment | film | 0.1 | 169.7952 | 503.9005
PP | marine sediment | fiber | 0.1 | 84.89761 | 251.9503
PP | marine sediment | particle | 0.1 | 42.4488 | 125.9751
PP | marine sediment | film | 1.0 | 1697.952 | 5039.005
PP | marine sediment | fiber | 1.0 | 848.9761 | 2519.503
PP | marine sediment | particle | 1.0 | 424.488 | 1259.751
PP | marine sediment | film | 10.0 | 16979.52 | 50390.05
PP | marine sediment | fiber | 10.0 | 8489.761 | 25195.03
PP | marine sediment | particle | 10.0 | 4244.88 | 12597.51
PP | marine water | film | 0.1 | 11.78546 | 34.53996
PP | marine water | fiber | 0.1 | 5.892729 | 17.26998
PP | marine water | particle | 0.1 | 2.946365 | 8.634989
PP | marine water | film | 1.0 | 117.8546 | 345.3996
PP | marine water | fiber | 1.0 | 58.92729 | 172.6998
PP | marine water | particle | 1.0 | 29.46365 | 86.34989
PP | marine water | film | 10.0 | 1178.546 | 3453.996
PP | marine water | fiber | 10.0 | 589.2729 | 1726.998
PP | marine water | particle | 10.0 | 294.6365 | 863.4989
PP | river sediment | film | 0.1 | 166.4554 | 530.0511
PP | river sediment | fiber | 0.1 | 83.22771 | 265.0255
PP | river sediment | particle | 0.1 | 41.61385 | 132.5128
PP | river sediment | film | 1.0 | 1664.554 | 5300.511
PP | river sediment | fiber | 1.0 | 832.2771 | 2650.255
PP | river sediment | particle | 1.0 | 416.1385 | 1325.128
PP | river sediment | film | 10.0 | 16645.54 | 53005.11
PP | river sediment | fiber | 10.0 | 8322.771 | 26502.55
PP | river sediment | particle | 10.0 | 4161.385 | 13251.28
PP | soil | film | 0.1 | 170.3139 | 525.2432
PP | soil | fiber | 0.1 | 85.15694 | 262.6216
PP | soil | particle | 0.1 | 42.57847 | 131.3108
PP | soil | film | 1.0 | 1703.139 | 5252.432
PP | soil | fiber | 1.0 | 851.5694 | 2626.216
PP | soil | particle | 1.0 | 425.7847 | 1313.108
PP | soil | film | 10.0 | 17031.39 | 52524.32
PP | soil | fiber | 10.0 | 8515.694 | 26262.16
PP | soil | particle | 10.0 | 4257.847 | 13131.08
PS | marine sediment | film | 0.1 | 1000 | 1000
PS | marine sediment | fiber | 0.1 | 1000 | 1000
PS | marine sediment | particle | 0.1 | 1000 | 1000
PS | marine sediment | film | 1.0 | 1000 | 1000
PS | marine sediment | fiber | 1.0 | 1000 | 1000
PS | marine sediment | particle | 1.0 | 1000 | 1000
PS | marine sediment | film | 10.0 | 1000 | 1000
PS | marine sediment | fiber | 10.0 | 1000 | 1000
PS | marine sediment | particle | 10.0 | 1000 | 1000
PS | marine water | film | 0.1 | 1000 | 1000
PS | marine water | fiber | 0.1 | 1000 | 1000
PS | marine water | particle | 0.1 | 1000 | 1000
PS | marine water | film | 1.0 | 1000 | 1000
PS | marine water | fiber | 1.0 | 1000 | 1000
PS | marine water | particle | 1.0 | 1000 | 1000
PS | marine water | film | 10.0 | 1000 | 1000
PS | marine water | fiber | 10.0 | 1000 | 1000
PS | marine water | particle | 10.0 | 1000 | 1000
PS | river sediment | film | 0.1 | 1000 | 1000
PS | river sediment | fiber | 0.1 | 1000 | 1000
PS | river sediment | particle | 0.1 | 1000 | 1000
PS | river sediment | film | 1.0 | 1000 | 1000
PS | river sediment | fiber | 1.0 | 1000 | 1000
PS | river sediment | particle | 1.0 | 1000 | 1000
PS | river sediment | film | 10.0 | 1000 | 1000
PS | river sediment | fiber | 10.0 | 1000 | 1000
PS | river sediment | particle | 10.0 | 1000 | 1000
PS | soil | film | 0.1 | 1000 | 1000
PS | soil | fiber | 0.1 | 1000 | 1000
PS | soil | particle | 0.1 | 1000 | 1000
PS | soil | film | 1.0 | 1000 | 1000
PS | soil | fiber | 1.0 | 1000 | 1000
PS | soil | particle | 1.0 | 1000 | 1000
PS | soil | film | 10.0 | 1000 | 1000
PS | soil | fiber | 10.0 | 1000 | 1000
PS | soil | particle | 10.0 | 1000 | 1000
PU | marine sediment | film | 0.1 | 0.2563046 | 0.617947
PU | marine sediment | fiber | 0.1 | 0.1281523 | 0.3089735
PU | marine sediment | particle | 0.1 | 0.06407614 | 0.1544867
PU | marine sediment | film | 1.0 | 2.563046 | 6.17947
PU | marine sediment | fiber | 1.0 | 1.281523 | 3.089735
PU | marine sediment | particle | 1.0 | 0.6407614 | 1.544867
PU | marine sediment | film | 10.0 | 25.63046 | 61.7947
PU | marine sediment | fiber | 10.0 | 12.81523 | 30.89735
PU | marine sediment | particle | 10.0 | 6.407614 | 15.44867
PU | marine water | film | 0.1 | 0.2591995 | 0.6076618
PU | marine water | fiber | 0.1 | 0.1295997 | 0.3038309
PU | marine water | particle | 0.1 | 0.06479987 | 0.1519155
PU | marine water | film | 1.0 | 2.591995 | 6.076618
PU | marine water | fiber | 1.0 | 1.295997 | 3.038309
PU | marine water | particle | 1.0 | 0.6479987 | 1.519155
PU | marine water | film | 10.0 | 25.91995 | 60.76618
PU | marine water | fiber | 10.0 | 12.95997 | 30.38309
PU | marine water | particle | 10.0 | 6.479987 | 15.19155
PU | river sediment | film | 0.1 | 0.2650141 | 0.627001
PU | river sediment | fiber | 0.1 | 0.1325071 | 0.3135005
PU | river sediment | particle | 0.1 | 0.06625353 | 0.1567502
PU | river sediment | film | 1.0 | 2.650141 | 6.27001
PU | river sediment | fiber | 1.0 | 1.325071 | 3.135005
PU | river sediment | particle | 1.0 | 0.6625353 | 1.567502
PU | river sediment | film | 10.0 | 26.50141 | 62.7001
PU | river sediment | fiber | 10.0 | 13.25071 | 31.35005
PU | river sediment | particle | 10.0 | 6.625353 | 15.67502
PU | soil | film | 0.1 | 0.2660588 | 0.664564
PU | soil | fiber | 0.1 | 0.1330294 | 0.332282
PU | soil | particle | 0.1 | 0.06651469 | 0.166141
PU | soil | film | 1.0 | 2.660588 | 6.64564
PU | soil | fiber | 1.0 | 1.330294 | 3.32282
PU | soil | particle | 1.0 | 0.6651469 | 1.66141
PU | soil | film | 10.0 | 26.60588 | 66.4564
PU | soil | fiber | 10.0 | 13.30294 | 33.2282
PU | soil | particle | 10.0 | 6.651469 | 16.6141
PVC | marine sediment | film | 0.1 | 1000 | 1000
PVC | marine sediment | fiber | 0.1 | 1000 | 1000
PVC | marine sediment | particle | 0.1 | 1000 | 1000
PVC | marine sediment | film | 1.0 | 1000 | 1000
PVC | marine sediment | fiber | 1.0 | 1000 | 1000
PVC | marine sediment | particle | 1.0 | 1000 | 1000
PVC | marine sediment | film | 10.0 | 1000 | 1000
PVC | marine sediment | fiber | 10.0 | 1000 | 1000
PVC | marine sediment | particle | 10.0 | 1000 | 1000
PVC | marine water | film | 0.1 | 1000 | 1000
PVC | marine water | fiber | 0.1 | 1000 | 1000
PVC | marine water | particle | 0.1 | 1000 | 1000
PVC | marine water | film | 1.0 | 1000 | 1000
PVC | marine water | fiber | 1.0 | 1000 | 1000
PVC | marine water | particle | 1.0 | 1000 | 1000
PVC | marine water | film | 10.0 | 1000 | 1000
PVC | marine water | fiber | 10.0 | 1000 | 1000
PVC | marine water | particle | 10.0 | 1000 | 1000
PVC | river sediment | film | 0.1 | 1000 | 1000
PVC | river sediment | fiber | 0.1 | 1000 | 1000
PVC | river sediment | particle | 0.1 | 1000 | 1000
PVC | river sediment | film | 1.0 | 1000 | 1000
PVC | river sediment | fiber | 1.0 | 1000 | 1000
PVC | river sediment | particle | 1.0 | 1000 | 1000
PVC | river sediment | film | 10.0 | 1000 | 1000
PVC | river sediment | fiber | 10.0 | 1000 | 1000
PVC | river sediment | particle | 10.0 | 1000 | 1000
PVC | soil | film | 0.1 | 1000 | 1000
PVC | soil | fiber | 0.1 | 1000 | 1000
PVC | soil | particle | 0.1 | 1000 | 1000
PVC | soil | film | 1.0 | 1000 | 1000
PVC | soil | fiber | 1.0 | 1000 | 1000
PVC | soil | particle | 1.0 | 1000 | 1000
PVC | soil | film | 10.0 | 1000 | 1000
PVC | soil | fiber | 10.0 | 1000 | 1000
PVC | soil | particle | 10.0 | 1000 | 1000
Starch-blend | marine sediment | film | 0.1 | 1.18819 | 2.425924
Starch-blend | marine sediment | fiber | 0.1 | 0.5940948 | 1.212962
Starch-blend | marine sediment | particle | 0.1 | 0.2970474 | 0.606481
Starch-blend | marine sediment | film | 1.0 | 11.8819 | 24.25924
Starch-blend | marine sediment | fiber | 1.0 | 5.940948 | 12.12962
Starch-blend | marine sediment | particle | 1.0 | 2.970474 | 6.06481
Starch-blend | marine sediment | film | 10.0 | 118.819 | 242.5924
Starch-blend | marine sediment | fiber | 10.0 | 59.40948 | 121.2962
Starch-blend | marine sediment | particle | 10.0 | 29.70474 | 60.6481
Starch-blend | marine water | film | 0.1 | 0.4981395 | 0.7143042
Starch-blend | marine water | fiber | 0.1 | 0.2490698 | 0.3571521
Starch-blend | marine water | particle | 0.1 | 0.1245349 | 0.1785761
Starch-blend | marine water | film | 1.0 | 4.981395 | 7.143042
Starch-blend | marine water | fiber | 1.0 | 2.490698 | 3.571521
Starch-blend | marine water | particle | 1.0 | 1.245349 | 1.785761
Starch-blend | marine water | film | 10.0 | 49.81395 | 71.43042
Starch-blend | marine water | fiber | 10.0 | 24.90698 | 35.71521
Starch-blend | marine water | particle | 10.0 | 12.45349 | 17.85761
Starch-blend | river sediment | film | 0.1 | 1.178435 | 2.365408
Starch-blend | river sediment | fiber | 0.1 | 0.5892173 | 1.182704
Starch-blend | river sediment | particle | 0.1 | 0.2946087 | 0.591352
Starch-blend | river sediment | film | 1.0 | 11.78435 | 23.65408
Starch-blend | river sediment | fiber | 1.0 | 5.892173 | 11.82704
Starch-blend | river sediment | particle | 1.0 | 2.946087 | 5.91352
Starch-blend | river sediment | film | 10.0 | 117.8435 | 236.5408
Starch-blend | river sediment | fiber | 10.0 | 58.92173 | 118.2704
Starch-blend | river sediment | particle | 10.0 | 29.46087 | 59.1352
Starch-blend | soil | film | 0.1 | 1.159177 | 2.150496
Starch-blend | soil | fiber | 0.1 | 0.5795887 | 1.075248
Starch-blend | soil | particle | 0.1 | 0.2897943 | 0.5376239
Starch-blend | soil | film | 1.0 | 11.59177 | 21.50496
Starch-blend | soil | fiber | 1.0 | 5.795887 | 10.75248
Starch-blend | soil | particle | 1.0 | 2.897943 | 5.376239
Starch-blend | soil | film | 10.0 | 115.9177 | 215.0496
Starch-blend | soil | fiber | 10.0 | 57.95887 | 107.5248
Starch-blend | soil | particle | 10.0 | 28.97943 | 53.76239